## Sheet1
Reference | DOI | Alginate (%w/v) | PVA-HA (%w/v) | CaSO4 (%w/v) | Na2HPO4 (%w/v) | Gelatin (%w/v) | GelMA (%w/v) | laponite (%w/v) | graphene oxide (%w/v) | hydroxyapatite (%w/v) | Hyaluronic_Acid (%w/v) | MeHA (%w/v) | NorHA (%w/v) | Fibroin/Fibrinogen (%w/v) | Pluronic P-123 (%w/v) | Collagen (%w/v) | Chitosan (%w/v) | CS-AEMA (%w/v) | RGD (mM) | TCP (%w/v) | Gellan (%w/v) | bioactive glass (%w/v) | Nano/Methycellulose (%w/v) | PEGTA (%w/v) | PEGMA (%w/v) | PEGDA (%w/v) | Agarose (%w/v) | hyaluronic acid+ Ph moieties (%w/v) | matrigel (%w/v) | CaCl2(mM) | NaCl(mM) | BaCl2(mM) | SrCl2(mM) | CaCO3 (mM) | Genipin (%w/v) | PVA (%wt) | trans-glutaminase (%w/v) | alginate lyase (U/ml) | D-glucose (%w/v) | PLGA (%w/v) | vascular tissued-derived dECM (%w/v) | PEG-8-SH (mM) | Lutrol F127 (%w/v) | Alginate dialdehyde (%w/v) | Alginate sulfate (%w/v) | RGD-modified alginate (%w/v) | hyaluronan metacrylate (%w/v) | poly(N-isopropylacrylamide) grafted hyaluronan (%w/v) | chondroitin sulfate methacrylate (%w/v) | PCL (%w/v) | alginate metacrylate (%w/v) | HRP (U/ml) | pluronic F127 (%w/v) | Irgacure 2959 (%w/v) | Eosin Y (%w/v) | Ruthenium (mM) | sodium persulfate (SPS) (mM) | HEPES (mM) | LAP (%w/v) | glutaraldehyde (%w/v) | PBS (M) | Cell Type | Cell_Density_(cells/mL) | Physical_Crosslinking_Durantion_(s) | Photocrosslinking_Duration_(s) | Extrusion_Pressure (kPa) | Extrusion_Rate_Lengthwise_(mm/s) | Extrusion_Rate_Volume-wise_(mL/s) | Nozzle_Movement_Speed_(mm/s) | Nozzle_Diameter_(µm) | chamber Temperature (°C) | Syringe_Temperature_(°C) | Substrate_Temperature_(°C) | Printability | Cell Response | Scaffold Quality (P*C)
Fedorovich et. al. 2008 | 10.1089/ten.a.2007.0158 | 2 | 0 | 0 | 0 | 0 | 0 | 0 | 0 | 0 | 0 | 0 | 0 | 0 | 0 | 0 | 0 | 0 | 0 | 0 | 0 | 0 | 0 | 0 | 0 | 0 | 0 | 0 | 0 | 100 | 0 | 0 | 0 | 0 | 0 | 0 | 0 | 0 | 0 | 0 | 0 | 0 | 0 | 0 | 0 | 0 | 0 | 0 | 0 | 0 | 0 | 0 | 0 | 0 | 0 | 0 | 0 | 10 | 0 | 0 | 0 | bMSCs | 250000 | 0 | 0 | 200 | 16.67 |  | 15 | 210 |  | 22 | 22 | 3 | 3 | 9
Fedorovich et. al. 2008 | 10.1089/ten.a.2007.0158 | 2 | 0 | 0 | 0 | 0 | 0 | 0 | 0 | 0 | 0 | 0 | 0 | 0 | 0 | 0 | 0 | 0 | 0 | 0 | 0 | 0 | 0 | 0 | 0 | 0 | 0 | 0 | 0 | 100 | 0 | 0 | 0 | 0 | 0 | 0 | 0 | 0 | 0 | 0 | 0 | 0 | 0 | 0 | 0 | 0 | 0 | 0 | 0 | 0 | 0 | 0 | 0 | 0 | 0 | 0 | 0 | 10 | 0 | 0 | 0 | bMSCs | 250000 | 0 | 0 | 200 | 16.67 |  | 15 | 210 |  | 22 | 22 | 3 | 5 | 15
Fedorovich et. al. 2008 | 10.1089/ten.a.2007.0158 | 0 | 0 | 0 | 0 | 0 | 0 | 0 | 0 | 0 | 0 | 0 | 0 | 0 | 0 | 0 | 0 | 0 | 0 | 0 | 0 | 0 | 0 | 0 | 0 | 0 | 0 | 0 | 0 | 100 | 0 | 0 | 0 | 0 | 0 | 0 | 0 | 0 | 0 | 0 | 0 | 0 | 25 | 0 | 0 | 0 | 0 | 0 | 0 | 0 | 0 | 0 | 0 | 0 | 0 | 0 | 0 | 10 | 0 | 0 | 0 | bMSCs | 250000 | 0 | 0 | 200 | 16.67 |  | 15 | 210 |  | 4 | 22 | 3 | 3 | 9
Fedorovich et. al. 2008 | 10.1089/ten.a.2007.0158 | 0 | 0 | 0 | 0 | 0 | 0 | 0 | 0 | 0 | 0 | 0 | 0 | 0 | 0 | 0 | 0 | 0 | 0 | 0 | 0 | 0 | 0 | 0 | 0 | 0 | 0 | 0 | 0 | 100 | 0 | 0 | 0 | 0 | 0 | 0 | 0 | 0 | 0 | 0 | 0 | 0 | 25 | 0 | 0 | 0 | 0 | 0 | 0 | 0 | 0 | 0 | 0 | 0 | 0 | 0 | 0 | 10 | 0 | 0 | 0 | bMSCs | 250000 | 0 | 0 | 200 | 16.67 |  | 15 | 210 |  | 4 | 22 | 3 | 4 | 12
Fedorovich et. al. 2008 | 10.1089/ten.a.2007.0158 | 0 | 0 | 0 | 0 | 0 | 0 | 0 | 0 | 0 | 0 | 0 | 0 | 0 | 0 | 0 | 0 | 0 | 0 | 0 | 0 | 0 | 0 | 0 | 0 | 0 | 0 | 0 | 0 | 100 | 0 | 0 | 0 | 0 | 0 | 0 | 0 | 0 | 0 | 0 | 0 | 0 | 25 | 0 | 0 | 0 | 0 | 0 | 0 | 0 | 0 | 0 | 0 | 0 | 0 | 0 | 0 | 10 | 0 | 0 | 0 | bMSCs | 250000 | 0 | 0 | 20 | 16.67 |  | 15 | 610 |  | 4 | 22 | 3 | 3 | 9
Fedorovich et. al. 2008 | 10.1089/ten.a.2007.0158 | 0 | 0 | 0 | 0 | 0 | 0 | 0 | 0 | 0 | 0 | 0 | 0 | 0 | 0 | 0 | 0 | 0 | 0 | 0 | 0 | 0 | 0 | 0 | 0 | 0 | 0 | 0 | 0 | 100 | 0 | 0 | 0 | 0 | 0 | 0 | 0 | 0 | 0 | 0 | 0 | 0 | 25 | 0 | 0 | 0 | 0 | 0 | 0 | 0 | 0 | 0 | 0 | 0 | 0 | 0 | 0 | 10 | 0 | 0 | 0 | bMSCs | 250000 | 0 | 0 | 199.9 | 16.67 |  | 15 | 420 |  | 4 | 22 | 3 | 3 | 9
Fedorovich et. al. 2008 | 10.1089/ten.a.2007.0158 | 0 | 0 | 0 | 0 | 0 | 0 | 0 | 0 | 0 | 0 | 0 | 0 | 0 | 0 | 0 | 0 | 0 | 0 | 0 | 0 | 0 | 0 | 0 | 0 | 0 | 0 | 0 | 0 | 100 | 0 | 0 | 0 | 0 | 0 | 0 | 0 | 0 | 0 | 0 | 0 | 0 | 25 | 0 | 0 | 0 | 0 | 0 | 0 | 0 | 0 | 0 | 0 | 0 | 0 | 0 | 0 | 10 | 0 | 0 | 0 | bMSCs | 250000 | 0 | 0 | 200 | 16.67 |  | 15 | 210 |  | 4 | 22 | 3 | 3 | 9
Fedorovich et. al. 2008 | 10.1089/ten.a.2007.0158 | 0 | 0 | 0 | 0 | 0 | 0 | 0 | 0 | 0 | 0 | 0 | 0 | 0 | 0 | 0 | 0 | 0 | 0 | 0 | 0 | 0 | 0 | 0 | 0 | 0 | 0 | 0 | 0 | 100 | 0 | 0 | 0 | 0 | 0 | 0 | 0 | 0 | 0 | 0 | 0 | 0 | 25 | 0 | 0 | 0 | 0 | 0 | 0 | 0 | 0 | 0 | 0 | 0 | 0 | 0 | 0 | 10 | 0 | 0 | 0 | bMSCs | 250000 | 0 | 0 | 250 | 16.67 |  | 15 | 180 |  | 4 | 22 | 3 | 3 | 9
Fedorovich et. al. 2008 | 10.1089/ten.a.2007.0158 | 0 | 0 | 0 | 0 | 0 | 0 | 0 | 0 | 0 | 0 | 0 | 0 | 0 | 0 | 0 | 0 | 0 | 0 | 0 | 0 | 0 | 0 | 0 | 0 | 0 | 0 | 0 | 0 | 100 | 0 | 0 | 0 | 0 | 0 | 0 | 0 | 0 | 0 | 0 | 0 | 0 | 25 | 0 | 0 | 0 | 0 | 0 | 0 | 0 | 0 | 0 | 0 | 0 | 0 | 0 | 0 | 10 | 0 | 0 | 0 | bMSCs | 250000 | 0 | 0 | 350 | 16.67 |  | 15 | 150 |  | 4 | 22 | 3 | 3 | 9
Fedorovich et. al. 2008 | 10.1089/ten.a.2007.0158 | 0 | 0 | 0 | 0 | 0 | 0 | 0 | 0 | 0 | 0 | 0 | 0 | 0 | 0 | 0 | 0 | 0 | 0 | 0 | 0 | 0 | 4 | 0 | 0 | 0 | 0 | 0 | 0 | 0 | 0 | 0 | 0 | 0 | 0 | 0 | 0 | 0 | 0 | 0 | 0 | 0 | 0 | 0 | 0 | 0 | 0 | 0 | 0 | 0 | 0 | 0 | 0 | 0 | 0 | 0 | 0 | 10 | 0 | 0 | 0 | NoCellCultured | 0 | 0 | 0 | 200 | 16.67 |  | 15 | 210 |  | 4 | 22 | 3 | 3 | 9
Fedorovich et. al. 2008 | 10.1089/ten.a.2007.0158 | 0 | 0 | 0 | 0 | 0 | 0 | 0 | 0 | 0 | 0 | 0 | 0 | 0 | 0 | 0 | 0 | 0 | 0 | 0 | 0 | 0 | 4 | 0 | 0 | 0 | 0 | 0 | 0 | 0 | 0 | 0 | 0 | 0 | 0 | 0 | 0 | 0 | 0 | 0 | 0 | 0 | 0 | 0 | 0 | 0 | 0 | 0 | 0 | 0 | 0 | 0 | 0 | 0 | 0 | 0 | 0 | 10 | 0 | 0 | 0 | NoCellCultured | 0 | 0 | 0 | 200 | 16.67 |  | 15 | 210 |  | 4 | 22 | 3 | 5 | 15
Fedorovich et. al. 2008 | 10.1089/ten.a.2007.0158 | 0 | 0 | 0 | 0 | 0 | 0 | 0 | 0 | 0 | 0 | 0 | 0 | 0 | 0 | 0 | 0 | 0 | 0 | 0 | 0 | 0 | 0 | 0 | 0 | 0 | 5 | 0 | 0 | 0 | 0 | 0 | 0 | 0 | 0 | 0 | 0 | 0 | 0 | 0 | 0 | 0 | 0 | 0 | 0 | 0 | 0 | 0 | 0 | 0 | 0 | 0 | 0 | 0 | 0 | 0 | 0 | 10 | 0 | 0 | 0 | NoCellCultured | 0 | 0 | 0 | 200 | 16.67 |  | 15 | 210 |  | 4 | 22 | 3 | 3 | 9
Fedorovich et. al. 2008 | 10.1089/ten.a.2007.0158 | 0 | 0 | 0 | 0 | 0 | 0 | 0 | 0 | 0 | 0 | 0 | 0 | 0 | 0 | 0 | 0 | 0 | 0 | 0 | 0 | 0 | 0 | 0 | 0 | 0 | 5 | 0 | 0 | 0 | 0 | 0 | 0 | 0 | 0 | 0 | 0 | 0 | 0 | 0 | 0 | 0 | 0 | 0 | 0 | 0 | 0 | 0 | 0 | 0 | 0 | 0 | 0 | 0 | 0 | 0 | 0 | 10 | 0 | 0 | 0 | NoCellCultured | 0 | 0 | 0 | 200 | 16.67 |  | 15 | 210 |  | 4 | 22 | 3 | 5 | 15
Soltan et al. 2019 | 10.1021/acsbiomaterials.9b00167 | 0 | 0 | 0 | 0 | 2 | 0 | 0 | 0 | 0 | 0 | 0 | 0 | 0 | 0 | 0 | 0 | 0 | 0 | 0 | 0 | 0 | 0 | 0 | 0 | 0 | 0 | 0 | 0 | 100 | 0 | 0 | 0 | 0 | 0 | 0 | 0 | 0 | 0 | 0 | 0 | 0 | 0 | 6 | 0 | 0 | 0 | 0 | 0 | 0 | 0 | 0 | 0 | 0 | 0 | 0 | 0 | 0 | 0 | 0 | 0 | NoCellCultured | 0 | 43200 | 0 | 10 |  |  | 25 | 210 |  | 26 | 22 | 2 | 1 | 2
Soltan et al. 2019 | 10.1021/acsbiomaterials.9b00167 | 0 | 0 | 0 | 0 | 2 | 0 | 0 | 0 | 0 | 0 | 0 | 0 | 0 | 0 | 0 | 0 | 0 | 0 | 0 | 0 | 0 | 0 | 0 | 0 | 0 | 0 | 0 | 0 | 100 | 0 | 0 | 0 | 0 | 0 | 0 | 0 | 0 | 0 | 0 | 0 | 0 | 0 | 3 | 0 | 0 | 0 | 0 | 0 | 0 | 0 | 0 | 0 | 0 | 0 | 0 | 0 | 0 | 0 | 0 | 0 | RSC96/HUVECs | 1000000 | 43200 | 0 | 12 |  |  | 25 | 210 |  | 26 | 22 | 3 | 5 | 15
Soltan et al. 2019 | 10.1021/acsbiomaterials.9b00167 | 0 | 0 | 0 | 0 | 2 | 0 | 0 | 0 | 0 | 0 | 0 | 0 | 0 | 0 | 0 | 0 | 0 | 0 | 0 | 0 | 0 | 0 | 0 | 0 | 0 | 0 | 0 | 0 | 100 | 0 | 0 | 0 | 0 | 0 | 0 | 0 | 0 | 0 | 0 | 0 | 0 | 0 | 2 | 0 | 0 | 0 | 0 | 0 | 0 | 0 | 0 | 0 | 0 | 0 | 0 | 0 | 0 | 0 | 0 | 0 | RSC96/HUVECs | 1000000 | 43200 | 0 | 10 |  |  | 25 | 210 |  | 26 | 22 | 3 | 5 | 15
Soltan et al. 2019 | 10.1021/acsbiomaterials.9b00167 | 0 | 0 | 0 | 0 | 3 | 0 | 0 | 0 | 0 | 0 | 0 | 0 | 0 | 0 | 0 | 0 | 0 | 0 | 0 | 0 | 0 | 0 | 0 | 0 | 0 | 0 | 0 | 0 | 100 | 0 | 0 | 0 | 0 | 0 | 0 | 0 | 0 | 0 | 0 | 0 | 0 | 0 | 2 | 0 | 0 | 0 | 0 | 0 | 0 | 0 | 0 | 0 | 0 | 0 | 0 | 0 | 0 | 0 | 0 | 0 | RSC96/HUVECs | 1000000 | 43200 | 0 | 30 |  |  | 25 | 210 |  | 26 | 22 | 3 | 5 | 15
Soltan et al. 2019 | 10.1021/acsbiomaterials.9b00167 | 0 | 0 | 0 | 0 | 6 | 0 | 0 | 0 | 0 | 0 | 0 | 0 | 0 | 0 | 0 | 0 | 0 | 0 | 0 | 0 | 0 | 0 | 0 | 0 | 0 | 0 | 0 | 0 | 100 | 0 | 0 | 0 | 0 | 0 | 0 | 0 | 0 | 0 | 0 | 0 | 0 | 0 | 2 | 0 | 0 | 0 | 0 | 0 | 0 | 0 | 0 | 0 | 0 | 0 | 0 | 0 | 0 | 0 | 0 | 0 | NoCellCultured | 0 | 43200 | 0 | 215 |  |  | 25 | 210 |  | 26 | 22 | 2 | 1 | 2
Soltan et al. 2019 | 10.1021/acsbiomaterials.9b00167 | 0 | 0 | 0 | 0 | 3.75 | 0 | 0 | 0 | 0 | 0 | 0 | 0 | 0 | 0 | 0 | 0 | 0 | 0 | 0 | 0 | 0 | 0 | 0 | 0 | 0 | 0 | 0 | 0 | 100 | 0 | 0 | 0 | 0 | 0 | 0 | 0 | 0 | 0 | 0 | 0 | 0 | 0 | 3.75 | 0 | 0 | 0 | 0 | 0 | 0 | 0 | 0 | 0 | 0 | 0 | 0 | 0 | 0 | 0 | 0 | 0 | NoCellCultured | 0 | 43200 | 0 | 10 |  |  | 25 | 210 |  | 26 | 22 | 3 | 1 | 3
Soltan et al. 2019 | 10.1021/acsbiomaterials.9b00167 | 0 | 0 | 0 | 0 | 2 | 0 | 0 | 0 | 0 | 0 | 0 | 0 | 0 | 0 | 0 | 0 | 0 | 0 | 0 | 0 | 0 | 0 | 0 | 0 | 0 | 0 | 0 | 0 | 100 | 0 | 0 | 0 | 0 | 0 | 0 | 0 | 0 | 0 | 0 | 0 | 0 | 0 | 6 | 0 | 0 | 0 | 0 | 0 | 0 | 0 | 0 | 0 | 0 | 0 | 0 | 0 | 0 | 0 | 0 | 0 | NoCellCultured | 0 | 43200 | 0 | 10 |  |  | 25 | 210 |  | 26 | 22 | 2 | 1 | 2
Soltan et al. 2019 | 10.1021/acsbiomaterials.9b00167 | 0 | 0 | 0 | 0 | 2 | 0 | 0 | 0 | 0 | 0 | 0 | 0 | 0 | 0 | 0 | 0 | 0 | 0 | 0 | 0 | 0 | 0 | 0 | 0 | 0 | 0 | 0 | 0 | 100 | 0 | 0 | 0 | 0 | 0 | 0 | 0 | 0 | 0 | 0 | 0 | 0 | 0 | 3 | 0 | 0 | 0 | 0 | 0 | 0 | 0 | 0 | 0 | 0 | 0 | 0 | 0 | 0 | 0 | 0 | 0 | NoCellCultured | 0 | 43200 | 0 | 12 |  |  | 25 | 210 |  | 26 | 22 | 2 | 1 | 2
Soltan et al. 2019 | 10.1021/acsbiomaterials.9b00167 | 0 | 0 | 0 | 0 | 2 | 0 | 0 | 0 | 0 | 0 | 0 | 0 | 0 | 0 | 0 | 0 | 0 | 0 | 0 | 0 | 0 | 0 | 0 | 0 | 0 | 0 | 0 | 0 | 100 | 0 | 0 | 0 | 0 | 0 | 0 | 0 | 0 | 0 | 0 | 0 | 0 | 0 | 2 | 0 | 0 | 0 | 0 | 0 | 0 | 0 | 0 | 0 | 0 | 0 | 0 | 0 | 0 | 0 | 0 | 0 | NoCellCultured | 0 | 43200 | 0 | 10 |  |  | 25 | 210 |  | 26 | 22 | 2 | 1 | 2
Soltan et al. 2019 | 10.1021/acsbiomaterials.9b00167 | 0 | 0 | 0 | 0 | 3 | 0 | 0 | 0 | 0 | 0 | 0 | 0 | 0 | 0 | 0 | 0 | 0 | 0 | 0 | 0 | 0 | 0 | 0 | 0 | 0 | 0 | 0 | 0 | 100 | 0 | 0 | 0 | 0 | 0 | 0 | 0 | 0 | 0 | 0 | 0 | 0 | 0 | 2 | 0 | 0 | 0 | 0 | 0 | 0 | 0 | 0 | 0 | 0 | 0 | 0 | 0 | 0 | 0 | 0 | 0 | NoCellCultured | 0 | 43200 | 0 | 30 |  |  | 25 | 210 |  | 26 | 22 | 2 | 1 | 2
Soltan et al. 2019 | 10.1021/acsbiomaterials.9b00167 | 0 | 0 | 0 | 0 | 6 | 0 | 0 | 0 | 0 | 0 | 0 | 0 | 0 | 0 | 0 | 0 | 0 | 0 | 0 | 0 | 0 | 0 | 0 | 0 | 0 | 0 | 0 | 0 | 100 | 0 | 0 | 0 | 0 | 0 | 0 | 0 | 0 | 0 | 0 | 0 | 0 | 0 | 2 | 0 | 0 | 0 | 0 | 0 | 0 | 0 | 0 | 0 | 0 | 0 | 0 | 0 | 0 | 0 | 0 | 0 | NoCellCultured | 0 | 43200 | 0 | 215 |  |  | 25 | 210 |  | 26 | 22 | 2 | 1 | 2
Soltan et al. 2019 | 10.1021/acsbiomaterials.9b00167 | 0 | 0 | 0 | 0 | 3.75 | 0 | 0 | 0 | 0 | 0 | 0 | 0 | 0 | 0 | 0 | 0 | 0 | 0 | 0 | 0 | 0 | 0 | 0 | 0 | 0 | 0 | 0 | 0 | 100 | 0 | 0 | 0 | 0 | 0 | 0 | 0 | 0 | 0 | 0 | 0 | 0 | 0 | 3.75 | 0 | 0 | 0 | 0 | 0 | 0 | 0 | 0 | 0 | 0 | 0 | 0 | 0 | 0 | 0 | 0 | 0 | NoCellCultured | 0 | 43200 | 0 | 10 |  |  | 25 | 210 |  | 26 | 22 | 2 | 1 | 2
Soltan et al. 2019 | 10.1021/acsbiomaterials.9b00167 | 0 | 0 | 0 | 0 | 2 | 0 | 0 | 0 | 0 | 0 | 0 | 0 | 0 | 0 | 0 | 0 | 0 | 0 | 0 | 0 | 0 | 0 | 0 | 0 | 0 | 0 | 0 | 0 | 100 | 0 | 0 | 0 | 0 | 0 | 0 | 0 | 0 | 0 | 0 | 0 | 0 | 0 | 6 | 0 | 0 | 0 | 0 | 0 | 0 | 0 | 0 | 0 | 0 | 0 | 0 | 0 | 0 | 0 | 0 | 0 | NoCellCultured | 0 | 43200 | 0 | 10 |  |  | 25 | 210 |  | 4 | 22 | 2 | 1 | 2
Soltan et al. 2019 | 10.1021/acsbiomaterials.9b00167 | 0 | 0 | 0 | 0 | 2 | 0 | 0 | 0 | 0 | 0 | 0 | 0 | 0 | 0 | 0 | 0 | 0 | 0 | 0 | 0 | 0 | 0 | 0 | 0 | 0 | 0 | 0 | 0 | 100 | 0 | 0 | 0 | 0 | 0 | 0 | 0 | 0 | 0 | 0 | 0 | 0 | 0 | 3 | 0 | 0 | 0 | 0 | 0 | 0 | 0 | 0 | 0 | 0 | 0 | 0 | 0 | 0 | 0 | 0 | 0 | RSC96/HUVECs | 1000000 | 43200 | 0 | 12 |  |  | 25 | 210 |  | 4 | 22 | 3 | 5 | 15
Soltan et al. 2019 | 10.1021/acsbiomaterials.9b00167 | 0 | 0 | 0 | 0 | 2 | 0 | 0 | 0 | 0 | 0 | 0 | 0 | 0 | 0 | 0 | 0 | 0 | 0 | 0 | 0 | 0 | 0 | 0 | 0 | 0 | 0 | 0 | 0 | 100 | 0 | 0 | 0 | 0 | 0 | 0 | 0 | 0 | 0 | 0 | 0 | 0 | 0 | 2 | 0 | 0 | 0 | 0 | 0 | 0 | 0 | 0 | 0 | 0 | 0 | 0 | 0 | 0 | 0 | 0 | 0 | RSC96/HUVECs | 1000000 | 43200 | 0 | 10 |  |  | 25 | 210 |  | 4 | 22 | 3 | 5 | 15
Soltan et al. 2019 | 10.1021/acsbiomaterials.9b00167 | 0 | 0 | 0 | 0 | 3 | 0 | 0 | 0 | 0 | 0 | 0 | 0 | 0 | 0 | 0 | 0 | 0 | 0 | 0 | 0 | 0 | 0 | 0 | 0 | 0 | 0 | 0 | 0 | 100 | 0 | 0 | 0 | 0 | 0 | 0 | 0 | 0 | 0 | 0 | 0 | 0 | 0 | 2 | 0 | 0 | 0 | 0 | 0 | 0 | 0 | 0 | 0 | 0 | 0 | 0 | 0 | 0 | 0 | 0 | 0 | RSC96/HUVECs | 1000000 | 43200 | 0 | 30 |  |  | 25 | 210 |  | 4 | 22 | 3 | 5 | 15
Soltan et al. 2019 | 10.1021/acsbiomaterials.9b00167 | 0 | 0 | 0 | 0 | 6 | 0 | 0 | 0 | 0 | 0 | 0 | 0 | 0 | 0 | 0 | 0 | 0 | 0 | 0 | 0 | 0 | 0 | 0 | 0 | 0 | 0 | 0 | 0 | 100 | 0 | 0 | 0 | 0 | 0 | 0 | 0 | 0 | 0 | 0 | 0 | 0 | 0 | 2 | 0 | 0 | 0 | 0 | 0 | 0 | 0 | 0 | 0 | 0 | 0 | 0 | 0 | 0 | 0 | 0 | 0 | NoCellCultured | 0 | 43200 | 0 | 215 |  |  | 25 | 210 |  | 4 | 22 | 2 | 1 | 2
Soltan et al. 2019 | 10.1021/acsbiomaterials.9b00167 | 0 | 0 | 0 | 0 | 3.75 | 0 | 0 | 0 | 0 | 0 | 0 | 0 | 0 | 0 | 0 | 0 | 0 | 0 | 0 | 0 | 0 | 0 | 0 | 0 | 0 | 0 | 0 | 0 | 100 | 0 | 0 | 0 | 0 | 0 | 0 | 0 | 0 | 0 | 0 | 0 | 0 | 0 | 3.75 | 0 | 0 | 0 | 0 | 0 | 0 | 0 | 0 | 0 | 0 | 0 | 0 | 0 | 0 | 0 | 0 | 0 | NoCellCultured | 0 | 43200 | 0 | 10 |  |  | 25 | 210 |  | 4 | 22 | 3 | 1 | 3
Soltan et al. 2019 | 10.1021/acsbiomaterials.9b00167 | 0 | 0 | 0 | 0 | 2 | 0 | 0 | 0 | 0 | 0 | 0 | 0 | 0 | 0 | 0 | 0 | 0 | 0 | 0 | 0 | 0 | 0 | 0 | 0 | 0 | 0 | 0 | 0 | 100 | 0 | 0 | 0 | 0 | 0 | 0 | 0 | 0 | 0 | 0 | 0 | 0 | 0 | 6 | 0 | 0 | 0 | 0 | 0 | 0 | 0 | 0 | 0 | 0 | 0 | 0 | 0 | 0 | 0 | 0 | 0 | NoCellCultured | 0 | 43200 | 0 | 10 |  |  | 25 | 210 |  | 4 | 22 | 2 | 1 | 2
Soltan et al. 2019 | 10.1021/acsbiomaterials.9b00167 | 0 | 0 | 0 | 0 | 2 | 0 | 0 | 0 | 0 | 0 | 0 | 0 | 0 | 0 | 0 | 0 | 0 | 0 | 0 | 0 | 0 | 0 | 0 | 0 | 0 | 0 | 0 | 0 | 100 | 0 | 0 | 0 | 0 | 0 | 0 | 0 | 0 | 0 | 0 | 0 | 0 | 0 | 3 | 0 | 0 | 0 | 0 | 0 | 0 | 0 | 0 | 0 | 0 | 0 | 0 | 0 | 0 | 0 | 0 | 0 | NoCellCultured | 0 | 43200 | 0 | 12 |  |  | 25 | 210 |  | 4 | 22 | 2 | 1 | 2
Soltan et al. 2019 | 10.1021/acsbiomaterials.9b00167 | 0 | 0 | 0 | 0 | 2 | 0 | 0 | 0 | 0 | 0 | 0 | 0 | 0 | 0 | 0 | 0 | 0 | 0 | 0 | 0 | 0 | 0 | 0 | 0 | 0 | 0 | 0 | 0 | 100 | 0 | 0 | 0 | 0 | 0 | 0 | 0 | 0 | 0 | 0 | 0 | 0 | 0 | 2 | 0 | 0 | 0 | 0 | 0 | 0 | 0 | 0 | 0 | 0 | 0 | 0 | 0 | 0 | 0 | 0 | 0 | NoCellCultured | 0 | 43200 | 0 | 10 |  |  | 25 | 210 |  | 4 | 22 | 2 | 1 | 2
Soltan et al. 2019 | 10.1021/acsbiomaterials.9b00167 | 0 | 0 | 0 | 0 | 3 | 0 | 0 | 0 | 0 | 0 | 0 | 0 | 0 | 0 | 0 | 0 | 0 | 0 | 0 | 0 | 0 | 0 | 0 | 0 | 0 | 0 | 0 | 0 | 100 | 0 | 0 | 0 | 0 | 0 | 0 | 0 | 0 | 0 | 0 | 0 | 0 | 0 | 2 | 0 | 0 | 0 | 0 | 0 | 0 | 0 | 0 | 0 | 0 | 0 | 0 | 0 | 0 | 0 | 0 | 0 | NoCellCultured | 0 | 43200 | 0 | 30 |  |  | 25 | 210 |  | 4 | 22 | 2 | 1 | 2
Soltan et al. 2019 | 10.1021/acsbiomaterials.9b00167 | 0 | 0 | 0 | 0 | 6 | 0 | 0 | 0 | 0 | 0 | 0 | 0 | 0 | 0 | 0 | 0 | 0 | 0 | 0 | 0 | 0 | 0 | 0 | 0 | 0 | 0 | 0 | 0 | 100 | 0 | 0 | 0 | 0 | 0 | 0 | 0 | 0 | 0 | 0 | 0 | 0 | 0 | 2 | 0 | 0 | 0 | 0 | 0 | 0 | 0 | 0 | 0 | 0 | 0 | 0 | 0 | 0 | 0 | 0 | 0 | NoCellCultured | 0 | 43200 | 0 | 215 |  |  | 25 | 210 |  | 4 | 22 | 2 | 1 | 2
Soltan et al. 2019 | 10.1021/acsbiomaterials.9b00167 | 0 | 0 | 0 | 0 | 3.75 | 0 | 0 | 0 | 0 | 0 | 0 | 0 | 0 | 0 | 0 | 0 | 0 | 0 | 0 | 0 | 0 | 0 | 0 | 0 | 0 | 0 | 0 | 0 | 100 | 0 | 0 | 0 | 0 | 0 | 0 | 0 | 0 | 0 | 0 | 0 | 0 | 0 | 3.75 | 0 | 0 | 0 | 0 | 0 | 0 | 0 | 0 | 0 | 0 | 0 | 0 | 0 | 0 | 0 | 0 | 0 | NoCellCultured | 0 | 43200 | 0 | 10 |  |  | 25 | 210 |  | 4 | 22 | 2 | 1 | 2
Jia et al. 2014 | 10.1016/j.actbio.2014.06.034 | 2 | 0 | 0 | 0 | 0 | 0 | 0 | 0 | 0 | 0 | 0 | 0 | 0 | 0 | 0 | 0 | 0 | 0 | 0 | 0 | 0 | 0 | 0 | 0 | 0 | 0 | 0 | 0 | 100 | 0 | 0 | 0 | 0 | 0 | 0 | 0 | 0 | 0 | 0 | 0 | 0 | 0 | 0 | 0 | 0 | 0 | 0 | 0 | 0 | 0 | 0 | 0 | 0 | 0 | 0 | 0 | 0 | 0 | 0 | 0 | hASCs | 1300000 | 1800 | 0 |  |  | 0.01 |  |  |  |  | 4 | 3 | 3 | 9
Jia et al. 2014 | 10.1016/j.actbio.2014.06.034 | 5 | 0 | 0 | 0 | 0 | 0 | 0 | 0 | 0 | 0 | 0 | 0 | 0 | 0 | 0 | 0 | 0 | 0 | 0 | 0 | 0 | 0 | 0 | 0 | 0 | 0 | 0 | 0 | 100 | 0 | 0 | 0 | 0 | 0 | 0 | 0 | 0 | 0 | 0 | 0 | 0 | 0 | 0 | 0 | 0 | 0 | 0 | 0 | 0 | 0 | 0 | 0 | 0 | 0 | 0 | 0 | 0 | 0 | 0 | 0 | hASCs | 1300000 | 1800 | 0 |  |  | 0.01 |  |  |  |  | 4 | 3 | 3 | 9
Jia et al. 2014 | 10.1016/j.actbio.2014.06.034 | 8 | 0 | 0 | 0 | 0 | 0 | 0 | 0 | 0 | 0 | 0 | 0 | 0 | 0 | 0 | 0 | 0 | 0 | 0 | 0 | 0 | 0 | 0 | 0 | 0 | 0 | 0 | 0 | 100 | 0 | 0 | 0 | 0 | 0 | 0 | 0 | 0 | 0 | 0 | 0 | 0 | 0 | 0 | 0 | 0 | 0 | 0 | 0 | 0 | 0 | 0 | 0 | 0 | 0 | 0 | 0 | 0 | 0 | 0 | 0 | hASCs | 1300000 | 1800 | 0 |  |  | 0.01 |  |  |  |  | 4 | 3 | 5 | 15
Jia et al. 2014 | 10.1016/j.actbio.2014.06.034 | 10 | 0 | 0 | 0 | 0 | 0 | 0 | 0 | 0 | 0 | 0 | 0 | 0 | 0 | 0 | 0 | 0 | 0 | 0 | 0 | 0 | 0 | 0 | 0 | 0 | 0 | 0 | 0 | 100 | 0 | 0 | 0 | 0 | 0 | 0 | 0 | 0 | 0 | 0 | 0 | 0 | 0 | 0 | 0 | 0 | 0 | 0 | 0 | 0 | 0 | 0 | 0 | 0 | 0 | 0 | 0 | 0 | 0 | 0 | 0 | hASCs | 1300000 | 1800 | 0 |  |  | 0.01 |  |  |  |  | 4 | 2 | 2 | 4
Jia et al. 2014 | 10.1016/j.actbio.2014.06.034 | 15 | 0 | 0 | 0 | 0 | 0 | 0 | 0 | 0 | 0 | 0 | 0 | 0 | 0 | 0 | 0 | 0 | 0 | 0 | 0 | 0 | 0 | 0 | 0 | 0 | 0 | 0 | 0 | 100 | 0 | 0 | 0 | 0 | 0 | 0 | 0 | 0 | 0 | 0 | 0 | 0 | 0 | 0 | 0 | 0 | 0 | 0 | 0 | 0 | 0 | 0 | 0 | 0 | 0 | 0 | 0 | 0 | 0 | 0 | 0 | NoCellCultured | 0 | 1800 | 0 |  |  | 0.01 |  |  |  |  | 4 | 2 | 1 | 2
Jia et al. 2014 | 10.1016/j.actbio.2014.06.034 | 20 | 0 | 0 | 0 | 0 | 0 | 0 | 0 | 0 | 0 | 0 | 0 | 0 | 0 | 0 | 0 | 0 | 0 | 0 | 0 | 0 | 0 | 0 | 0 | 0 | 0 | 0 | 0 | 0 | 0 | 0 | 0 | 0 | 0 | 0 | 0 | 0 | 0 | 0 | 0 | 0 | 0 | 0 | 0 | 0 | 0 | 0 | 0 | 0 | 0 | 0 | 0 | 0 | 0 | 0 | 0 | 0 | 0 | 0 | 0 | NoCellCultured | 0 | 0 | 0 |  |  | 0.01 |  |  |  |  | 4 | 2 | 1 | 2
Nair et al. 2009 | 10.1002/biot.200900004 | 1.5 | 0 | 0 | 0 | 0 | 0 | 0 | 0 | 0 | 0 | 0 | 0 | 0 | 0 | 0 | 0 | 0 | 0 | 0 | 0 | 0 | 0 | 0 | 0 | 0 | 0 | 0 | 0 | 0 | 0 | 0 | 0 | 0 | 0 | 0 | 0 | 0 | 0 | 0 | 0 | 0 | 0 | 0 | 0 | 0 | 0 | 0 | 0 | 0 | 0 | 0 | 0 | 0 | 0 | 0 | 0 | 0 | 0 | 0 | 0 | RAMECs | 1000000 | 0 | 0 | 34.47 |  |  |  | 150 |  | 22 | 22 | 3 | 3 | 9
Nair et al. 2009 | 10.1002/biot.200900004 | 1.5 | 0 | 0 | 0 | 0 | 0 | 0 | 0 | 0 | 0 | 0 | 0 | 0 | 0 | 0 | 0 | 0 | 0 | 0 | 0 | 0 | 0 | 0 | 0 | 0 | 0 | 0 | 0 | 0 | 0 | 0 | 0 | 0 | 0 | 0 | 0 | 0 | 0 | 0 | 0 | 0 | 0 | 0 | 0 | 0 | 0 | 0 | 0 | 0 | 0 | 0 | 0 | 0 | 0 | 0 | 0 | 0 | 0 | 0 | 0 | RAMECs | 1000000 | 0 | 0 | 68.95 |  |  |  | 150 |  | 22 | 22 | 3 | 3 | 9
Nair et al. 2009 | 10.1002/biot.200900004 | 1.5 | 0 | 0 | 0 | 0 | 0 | 0 | 0 | 0 | 0 | 0 | 0 | 0 | 0 | 0 | 0 | 0 | 0 | 0 | 0 | 0 | 0 | 0 | 0 | 0 | 0 | 0 | 0 | 0 | 0 | 0 | 0 | 0 | 0 | 0 | 0 | 0 | 0 | 0 | 0 | 0 | 0 | 0 | 0 | 0 | 0 | 0 | 0 | 0 | 0 | 0 | 0 | 0 | 0 | 0 | 0 | 0 | 0 | 0 | 0 | RAMECs | 1000000 | 0 | 0 | 137.9 |  |  |  | 150 |  | 22 | 22 | 3 | 2 | 6
Nair et al. 2009 | 10.1002/biot.200900004 | 1.5 | 0 | 0 | 0 | 0 | 0 | 0 | 0 | 0 | 0 | 0 | 0 | 0 | 0 | 0 | 0 | 0 | 0 | 0 | 0 | 0 | 0 | 0 | 0 | 0 | 0 | 0 | 0 | 0 | 0 | 0 | 0 | 0 | 0 | 0 | 0 | 0 | 0 | 0 | 0 | 0 | 0 | 0 | 0 | 0 | 0 | 0 | 0 | 0 | 0 | 0 | 0 | 0 | 0 | 0 | 0 | 0 | 0 | 0 | 0 | RAMECs | 1000000 | 0 | 0 | 275.79 |  |  |  | 150 |  | 22 | 22 | 3 | 2 | 6
Nair et al. 2009 | 10.1002/biot.200900004 | 1.5 | 0 | 0 | 0 | 0 | 0 | 0 | 0 | 0 | 0 | 0 | 0 | 0 | 0 | 0 | 0 | 0 | 0 | 0 | 0 | 0 | 0 | 0 | 0 | 0 | 0 | 0 | 0 | 0 | 0 | 0 | 0 | 0 | 0 | 0 | 0 | 0 | 0 | 0 | 0 | 0 | 0 | 0 | 0 | 0 | 0 | 0 | 0 | 0 | 0 | 0 | 0 | 0 | 0 | 0 | 0 | 0 | 0 | 0 | 0 | RAMECs | 1000000 | 0 | 0 | 34.47 |  |  |  | 250 |  | 22 | 22 | 3 | 3 | 9
Nair et al. 2009 | 10.1002/biot.200900004 | 1.5 | 0 | 0 | 0 | 0 | 0 | 0 | 0 | 0 | 0 | 0 | 0 | 0 | 0 | 0 | 0 | 0 | 0 | 0 | 0 | 0 | 0 | 0 | 0 | 0 | 0 | 0 | 0 | 0 | 0 | 0 | 0 | 0 | 0 | 0 | 0 | 0 | 0 | 0 | 0 | 0 | 0 | 0 | 0 | 0 | 0 | 0 | 0 | 0 | 0 | 0 | 0 | 0 | 0 | 0 | 0 | 0 | 0 | 0 | 0 | RAMECs | 1000000 | 0 | 0 | 68.95 |  |  |  | 250 |  | 22 | 22 | 3 | 3 | 9
Nair et al. 2009 | 10.1002/biot.200900004 | 1.5 | 0 | 0 | 0 | 0 | 0 | 0 | 0 | 0 | 0 | 0 | 0 | 0 | 0 | 0 | 0 | 0 | 0 | 0 | 0 | 0 | 0 | 0 | 0 | 0 | 0 | 0 | 0 | 0 | 0 | 0 | 0 | 0 | 0 | 0 | 0 | 0 | 0 | 0 | 0 | 0 | 0 | 0 | 0 | 0 | 0 | 0 | 0 | 0 | 0 | 0 | 0 | 0 | 0 | 0 | 0 | 0 | 0 | 0 | 0 | RAMECs | 1000000 | 0 | 0 | 137.9 |  |  |  | 250 |  | 22 | 22 | 3 | 2 | 6
Nair et al. 2009 | 10.1002/biot.200900004 | 1.5 | 0 | 0 | 0 | 0 | 0 | 0 | 0 | 0 | 0 | 0 | 0 | 0 | 0 | 0 | 0 | 0 | 0 | 0 | 0 | 0 | 0 | 0 | 0 | 0 | 0 | 0 | 0 | 0 | 0 | 0 | 0 | 0 | 0 | 0 | 0 | 0 | 0 | 0 | 0 | 0 | 0 | 0 | 0 | 0 | 0 | 0 | 0 | 0 | 0 | 0 | 0 | 0 | 0 | 0 | 0 | 0 | 0 | 0 | 0 | RAMECs | 1000000 | 0 | 0 | 275.79 |  |  |  | 250 |  | 22 | 22 | 3 | 2 | 6
Nair et al. 2009 | 10.1002/biot.200900004 | 1.5 | 0 | 0 | 0 | 0 | 0 | 0 | 0 | 0 | 0 | 0 | 0 | 0 | 0 | 0 | 0 | 0 | 0 | 0 | 0 | 0 | 0 | 0 | 0 | 0 | 0 | 0 | 0 | 0 | 0 | 0 | 0 | 0 | 0 | 0 | 0 | 0 | 0 | 0 | 0 | 0 | 0 | 0 | 0 | 0 | 0 | 0 | 0 | 0 | 0 | 0 | 0 | 0 | 0 | 0 | 0 | 0 | 0 | 0 | 0 | RAMECs | 1000000 | 0 | 0 | 34.47 |  |  |  | 400 |  | 22 | 22 | 3 | 3 | 9
Nair et al. 2009 | 10.1002/biot.200900004 | 1.5 | 0 | 0 | 0 | 0 | 0 | 0 | 0 | 0 | 0 | 0 | 0 | 0 | 0 | 0 | 0 | 0 | 0 | 0 | 0 | 0 | 0 | 0 | 0 | 0 | 0 | 0 | 0 | 0 | 0 | 0 | 0 | 0 | 0 | 0 | 0 | 0 | 0 | 0 | 0 | 0 | 0 | 0 | 0 | 0 | 0 | 0 | 0 | 0 | 0 | 0 | 0 | 0 | 0 | 0 | 0 | 0 | 0 | 0 | 0 | RAMECs | 1000000 | 0 | 0 | 68.95 |  |  |  | 400 |  | 22 | 22 | 3 | 3 | 9
Nair et al. 2009 | 10.1002/biot.200900004 | 1.5 | 0 | 0 | 0 | 0 | 0 | 0 | 0 | 0 | 0 | 0 | 0 | 0 | 0 | 0 | 0 | 0 | 0 | 0 | 0 | 0 | 0 | 0 | 0 | 0 | 0 | 0 | 0 | 0 | 0 | 0 | 0 | 0 | 0 | 0 | 0 | 0 | 0 | 0 | 0 | 0 | 0 | 0 | 0 | 0 | 0 | 0 | 0 | 0 | 0 | 0 | 0 | 0 | 0 | 0 | 0 | 0 | 0 | 0 | 0 | RAMECs | 1000000 | 0 | 0 | 137.9 |  |  |  | 400 |  | 22 | 22 | 3 | 2 | 6
Nair et al. 2009 | 10.1002/biot.200900004 | 1.5 | 0 | 0 | 0 | 0 | 0 | 0 | 0 | 0 | 0 | 0 | 0 | 0 | 0 | 0 | 0 | 0 | 0 | 0 | 0 | 0 | 0 | 0 | 0 | 0 | 0 | 0 | 0 | 0 | 0 | 0 | 0 | 0 | 0 | 0 | 0 | 0 | 0 | 0 | 0 | 0 | 0 | 0 | 0 | 0 | 0 | 0 | 0 | 0 | 0 | 0 | 0 | 0 | 0 | 0 | 0 | 0 | 0 | 0 | 0 | RAMECs | 1000000 | 0 | 0 | 275.79 |  |  |  | 400 |  | 22 | 22 | 3 | 2 | 6
Li et al. 2017 | 10.1021/acsami.7b04216 | 3 | 0 | 0 | 0 | 0 | 0 | 0 | 0 | 0 | 0 | 0 | 0 | 0 | 0 | 0 | 0 | 0 | 0 | 0 | 0 | 0 | 9 | 0 | 0 | 0 | 0 | 0 | 0 | 360.43 | 0 | 0 | 0 | 0 | 0 | 0 | 0 | 0 | 0 | 0 | 0 | 0 | 0 | 0 | 0 | 0 | 0 | 0 | 0 | 0 | 0 | 0 | 0 | 0 | 0 | 0 | 0 | 0 | 0 | 0 | 0 | L929 | 3000000 | 600 | 0 | 215 | 7.6 |  |  | 250 |  | 22 | 22 | 3 | 3 | 9
Li et al. 2017 | 10.1021/acsami.7b04216 | 3 | 0 | 0 | 0 | 0 | 0 | 0 | 0 | 0 | 0 | 0 | 0 | 0 | 0 | 0 | 0 | 0 | 0 | 0 | 0 | 0 | 9 | 0 | 0 | 0 | 0 | 0 | 0 | 360.43 | 0 | 0 | 0 | 0 | 0 | 0 | 0 | 0 | 0 | 0 | 0 | 0 | 0 | 0 | 0 | 0 | 0 | 0 | 0 | 0 | 0 | 0 | 0 | 0 | 0 | 0 | 0 | 0 | 0 | 0 | 0 | L929 | 3000000 | 600 | 0 | 215 | 7.6 |  |  | 250 |  | 22 | 22 | 3 | 5 | 15
Tabriz et al. 2015 | 10.1088/1758-5090/7/4/045012 | 2 | 0 | 0 | 0 | 0 | 0 | 0 | 0 | 0 | 0 | 0 | 0 | 0 | 0 | 0 | 0 | 0 | 0 | 0 | 0 | 0 | 0 | 0 | 0 | 0 | 0 | 0 | 0 | 0 | 0 | 0 | 0 | 0 | 0 | 0 | 0 | 0 | 0 | 0 | 0 | 0 | 0 | 0 | 0 | 0 | 0 | 0 | 0 | 0 | 0 | 0 | 0 | 0 | 0 | 0 | 0 | 0 | 0 | 0 | 0 | U87-MG | 5250000 | 720 | 0 | 0.005 |  | 0.45 | 6 | 330 |  | 22 |  | 3 | 3 | 9
Tabriz et al. 2015 | 10.1088/1758-5090/7/4/045012 | 3 | 0 | 0 | 0 | 0 | 0 | 0 | 0 | 0 | 0 | 0 | 0 | 0 | 0 | 0 | 0 | 0 | 0 | 0 | 0 | 0 | 0 | 0 | 0 | 0 | 0 | 0 | 0 | 0 | 0 | 0 | 0 | 0 | 0 | 0 | 0 | 0 | 0 | 0 | 0 | 0 | 0 | 0 | 0 | 0 | 0 | 0 | 0 | 0 | 0 | 0 | 0 | 0 | 0 | 0 | 0 | 0 | 0 | 0 | 0 | U87-MG | 5250000 | 720 | 0 | 0.005 |  | 0.45 | 6 | 330 |  | 22 |  | 3 | 3 | 9
Tabriz et al. 2015 | 10.1088/1758-5090/7/4/045012 | 4 | 0 | 0 | 0 | 0 | 0 | 0 | 0 | 0 | 0 | 0 | 0 | 0 | 0 | 0 | 0 | 0 | 0 | 0 | 0 | 0 | 0 | 0 | 0 | 0 | 0 | 0 | 0 | 0 | 0 | 0 | 0 | 0 | 0 | 0 | 0 | 0 | 0 | 0 | 0 | 0 | 0 | 0 | 0 | 0 | 0 | 0 | 0 | 0 | 0 | 0 | 0 | 0 | 0 | 0 | 0 | 0 | 0 | 0 | 0 | U87-MG | 5250000 | 720 | 0 | 0.005 |  | 0.45 | 6 | 330 |  | 22 |  | 3 | 3 | 9
Tabriz et al. 2015 | 10.1088/1758-5090/7/4/045012 | 6 | 0 | 0 | 0 | 0 | 0 | 0 | 0 | 0 | 0 | 0 | 0 | 0 | 0 | 0 | 0 | 0 | 0 | 0 | 0 | 0 | 0 | 0 | 0 | 0 | 0 | 0 | 0 | 0 | 0 | 0 | 0 | 0 | 0 | 0 | 0 | 0 | 0 | 0 | 0 | 0 | 0 | 0 | 0 | 0 | 0 | 0 | 0 | 0 | 0 | 0 | 0 | 0 | 0 | 0 | 0 | 0 | 0 | 0 | 0 | U87-MG | 5250000 | 720 | 0 | 0.005 |  | 0.45 | 6 | 330 |  | 22 |  | 3 | 2 | 6
Tabriz et al. 2015 | 10.1088/1758-5090/7/4/045012 | 4 | 0 | 0 | 0 | 0 | 0 | 0 | 0 | 0 | 0 | 0 | 0 | 0 | 0 | 0 | 0 | 0 | 0 | 0 | 0 | 0 | 0 | 0 | 0 | 0 | 0 | 0 | 0 | 100 | 0 | 60 | 0 | 0 | 0 | 0 | 0 | 0 | 0 | 0 | 0 | 0 | 0 | 0 | 0 | 0 | 0 | 0 | 0 | 0 | 0 | 0 | 0 | 0 | 0 | 0 | 0 | 0 | 0 | 0 | 0 | U87-MG | 5250000 | 720 | 0 | 0.005 |  | 0.45 | 6 | 330 |  | 22 |  | 3 | 3 | 9
Tabriz et al. 2015 | 10.1088/1758-5090/7/4/045012 | 4 | 0 | 0 | 0 | 0 | 0 | 0 | 0 | 0 | 0 | 0 | 0 | 0 | 0 | 0 | 0 | 0 | 0 | 0 | 0 | 0 | 0 | 0 | 0 | 0 | 0 | 0 | 0 | 100 | 0 | 60 | 0 | 0 | 0 | 0 | 0 | 0 | 0 | 0 | 0 | 0 | 0 | 0 | 0 | 0 | 0 | 0 | 0 | 0 | 0 | 0 | 0 | 0 | 0 | 0 | 0 | 0 | 0 | 0 | 0 | U87-MG | 5250000 | 720 | 0 | 0.005 |  | 0.45 | 6 | 330 |  | 22 |  | 3 | 3 | 9
Tabriz et al. 2015 | 10.1088/1758-5090/7/4/045012 | 4 | 0 | 0 | 0 | 0 | 0 | 0 | 0 | 0 | 0 | 0 | 0 | 0 | 0 | 0 | 0 | 0 | 0 | 0 | 0 | 0 | 0 | 0 | 0 | 0 | 0 | 0 | 0 | 100 | 0 | 60 | 0 | 0 | 0 | 0 | 0 | 0 | 0 | 0 | 0 | 0 | 0 | 0 | 0 | 0 | 0 | 0 | 0 | 0 | 0 | 0 | 0 | 0 | 0 | 0 | 0 | 0 | 0 | 0 | 0 | U87-MG | 5250000 | 720 | 0 | 0.005 |  | 0.45 | 6 | 330 |  | 22 |  | 3 | 3 | 9
Tabriz et al. 2015 | 10.1088/1758-5090/7/4/045012 | 4 | 0 | 0 | 0 | 0 | 0 | 0 | 0 | 0 | 0 | 0 | 0 | 0 | 0 | 0 | 0 | 0 | 0 | 0 | 0 | 0 | 0 | 0 | 0 | 0 | 0 | 0 | 0 | 100 | 0 | 60 | 0 | 0 | 0 | 0 | 0 | 0 | 0 | 0 | 0 | 0 | 0 | 0 | 0 | 0 | 0 | 0 | 0 | 0 | 0 | 0 | 0 | 0 | 0 | 0 | 0 | 0 | 0 | 0 | 0 | U87-MG | 5250000 | 720 | 0 | 0.005 |  | 0.45 | 6 | 330 |  | 22 |  | 3 | 5 | 15
Tabriz et al. 2015 | 10.1088/1758-5090/7/4/045012 | 4 | 0 | 0 | 0 | 0 | 0 | 0 | 0 | 0 | 0 | 0 | 0 | 0 | 0 | 0 | 0 | 0 | 0 | 0 | 0 | 0 | 0 | 0 | 0 | 0 | 0 | 0 | 0 | 100 | 0 | 60 | 0 | 0 | 0 | 0 | 0 | 0 | 0 | 0 | 0 | 0 | 0 | 0 | 0 | 0 | 0 | 0 | 0 | 0 | 0 | 0 | 0 | 0 | 0 | 0 | 0 | 0 | 0 | 0 | 0 | U87-MG | 5250000 | 720 | 0 | 0.005 |  | 0.45 | 6 | 330 |  | 22 |  | 3 | 5 | 15
Tabriz et al. 2015 | 10.1088/1758-5090/7/4/045012 | 4 | 0 | 0 | 0 | 0 | 0 | 0 | 0 | 0 | 0 | 0 | 0 | 0 | 0 | 0 | 0 | 0 | 0 | 0 | 0 | 0 | 0 | 0 | 0 | 0 | 0 | 0 | 0 | 100 | 0 | 60 | 0 | 0 | 0 | 0 | 0 | 0 | 0 | 0 | 0 | 0 | 0 | 0 | 0 | 0 | 0 | 0 | 0 | 0 | 0 | 0 | 0 | 0 | 0 | 0 | 0 | 0 | 0 | 0 | 0 | U87-MG | 5250000 | 720 | 0 | 0.005 |  | 0.45 | 6 | 330 |  | 22 |  | 3 | 5 | 15
Müller et al .2017 | 10.1007/s10439-016-1704-5 | 0 | 0 | 0 | 0 | 0 | 0 | 0 | 0 | 0 | 0 | 0 | 0 | 0 | 0 | 0 | 0 | 0 | 0 | 0 | 0 | 0 | 1.36 | 0 | 0 | 0 | 0 | 0 | 0 | 100 | 0 | 0 | 0 | 0 | 0 | 0 | 0 | 0 | 0 | 0 | 0 | 0 | 0 | 0 | 1 | 0 | 0 | 0 | 0 | 0 | 0 | 0 | 0 | 0 | 0 | 0 | 0 | 0 | 0 | 0 | 0 | chondrocyteyte | 6000000 | 720 | 0 | 15 |  |  | 15 | 413 |  |  | 37 | 3 | 2 | 6
Müller et al .2017 | 10.1007/s10439-016-1704-5 | 0 | 0 | 0 | 0 | 0 | 0 | 0 | 0 | 0 | 0 | 0 | 0 | 0 | 0 | 0 | 0 | 0 | 0 | 0 | 0 | 0 | 1.36 | 0 | 0 | 0 | 0 | 0 | 0 | 100 | 0 | 0 | 0 | 0 | 0 | 0 | 0 | 0 | 0 | 0 | 0 | 0 | 0 | 0 | 1 | 0 | 0 | 0 | 0 | 0 | 0 | 0 | 0 | 0 | 0 | 0 | 0 | 0 | 0 | 0 | 0 | chondrocyteyte | 6000000 | 720 | 0 | 15 |  |  | 15 | 413 |  |  | 37 | 3 | 2 | 6
Müller et al .2017 | 10.1007/s10439-016-1704-5 | 0 | 0 | 0 | 0 | 0 | 0 | 0 | 0 | 0 | 0 | 0 | 0 | 0 | 0 | 0 | 0 | 0 | 0 | 0 | 0 | 0 | 1.36 | 0 | 0 | 0 | 0 | 0 | 0 | 100 | 0 | 0 | 0 | 0 | 0 | 0 | 0 | 0 | 0 | 0 | 0 | 0 | 0 | 0 | 1 | 0 | 0 | 0 | 0 | 0 | 0 | 0 | 0 | 0 | 0 | 0 | 0 | 0 | 0 | 0 | 0 | chondrocyteyte | 6000000 | 720 | 0 | 15 |  |  | 15 | 413 |  |  | 37 | 3 | 4 | 12
Müller et al .2017 | 10.1007/s10439-016-1704-5 | 0 | 0 | 0 | 0 | 0 | 0 | 0 | 0 | 0 | 0 | 0 | 0 | 0 | 0 | 0 | 0 | 0 | 0 | 0 | 0 | 0 | 1.36 | 0 | 0 | 0 | 0 | 0 | 0 | 100 | 0 | 0 | 0 | 0 | 0 | 0 | 0 | 0 | 0 | 0 | 0 | 0 | 0 | 0 | 1 | 0 | 0 | 0 | 0 | 0 | 0 | 0 | 0 | 0 | 0 | 0 | 0 | 0 | 0 | 0 | 0 | chondrocyteyte | 6000000 | 720 | 0 | 15 |  |  | 15 | 413 |  |  | 37 | 3 | 2 | 6
Müller et al .2017 | 10.1007/s10439-016-1704-5 | 0 | 0 | 0 | 0 | 0 | 0 | 0 | 0 | 0 | 0 | 0 | 0 | 0 | 0 | 0 | 0 | 0 | 0 | 0 | 0 | 0 | 1.36 | 0 | 0 | 0 | 0 | 0 | 0 | 100 | 0 | 0 | 0 | 0 | 0 | 0 | 0 | 0 | 0 | 0 | 0 | 0 | 0 | 0 | 1 | 0 | 0 | 0 | 0 | 0 | 0 | 0 | 0 | 0 | 0 | 0 | 0 | 0 | 0 | 0 | 0 | chondrocyteyte | 6000000 | 720 | 0 | 15 |  |  | 15 | 413 |  |  | 37 | 3 | 5 | 15
Müller et al .2017 | 10.1007/s10439-016-1704-5 | 0 | 0 | 0 | 0 | 0 | 0 | 0 | 0 | 0 | 0 | 0 | 0 | 0 | 0 | 0 | 0 | 0 | 0 | 0 | 0 | 0 | 1.36 | 0 | 0 | 0 | 0 | 0 | 0 | 100 | 0 | 0 | 0 | 0 | 0 | 0 | 0 | 0 | 0 | 0 | 0 | 0 | 0 | 0 | 1 | 0 | 0 | 0 | 0 | 0 | 0 | 0 | 0 | 0 | 0 | 0 | 0 | 0 | 0 | 0 | 0 | chondrocyteyte | 6000000 | 720 | 0 | 6 |  |  | 15 | 413 |  |  | 37 | 3 | 2 | 6
Müller et al .2017 | 10.1007/s10439-016-1704-5 | 0 | 0 | 0 | 0 | 0 | 0 | 0 | 0 | 0 | 0 | 0 | 0 | 0 | 0 | 0 | 0 | 0 | 0 | 0 | 0 | 0 | 1.36 | 0 | 0 | 0 | 0 | 0 | 0 | 100 | 0 | 0 | 0 | 0 | 0 | 0 | 0 | 0 | 0 | 0 | 0 | 0 | 0 | 0 | 1 | 0 | 0 | 0 | 0 | 0 | 0 | 0 | 0 | 0 | 0 | 0 | 0 | 0 | 0 | 0 | 0 | chondrocyteyte | 6000000 | 720 | 0 | 6 |  |  | 15 | 413 |  |  | 37 | 3 | 2 | 6
Müller et al .2017 | 10.1007/s10439-016-1704-5 | 0 | 0 | 0 | 0 | 0 | 0 | 0 | 0 | 0 | 0 | 0 | 0 | 0 | 0 | 0 | 0 | 0 | 0 | 0 | 0 | 0 | 1.36 | 0 | 0 | 0 | 0 | 0 | 0 | 100 | 0 | 0 | 0 | 0 | 0 | 0 | 0 | 0 | 0 | 0 | 0 | 0 | 0 | 0 | 1 | 0 | 0 | 0 | 0 | 0 | 0 | 0 | 0 | 0 | 0 | 0 | 0 | 0 | 0 | 0 | 0 | chondrocyteyte | 6000000 | 720 | 0 | 6 |  |  | 15 | 413 |  |  | 37 | 3 | 4 | 12
Müller et al .2017 | 10.1007/s10439-016-1704-5 | 0 | 0 | 0 | 0 | 0 | 0 | 0 | 0 | 0 | 0 | 0 | 0 | 0 | 0 | 0 | 0 | 0 | 0 | 0 | 0 | 0 | 1.36 | 0 | 0 | 0 | 0 | 0 | 0 | 100 | 0 | 0 | 0 | 0 | 0 | 0 | 0 | 0 | 0 | 0 | 0 | 0 | 0 | 0 | 1 | 0 | 0 | 0 | 0 | 0 | 0 | 0 | 0 | 0 | 0 | 0 | 0 | 0 | 0 | 0 | 0 | chondrocyteyte | 6000000 | 720 | 0 | 6 |  |  | 15 | 413 |  |  | 37 | 3 | 2 | 6
Müller et al .2017 | 10.1007/s10439-016-1704-5 | 0 | 0 | 0 | 0 | 0 | 0 | 0 | 0 | 0 | 0 | 0 | 0 | 0 | 0 | 0 | 0 | 0 | 0 | 0 | 0 | 0 | 1.36 | 0 | 0 | 0 | 0 | 0 | 0 | 100 | 0 | 0 | 0 | 0 | 0 | 0 | 0 | 0 | 0 | 0 | 0 | 0 | 0 | 0 | 1 | 0 | 0 | 0 | 0 | 0 | 0 | 0 | 0 | 0 | 0 | 0 | 0 | 0 | 0 | 0 | 0 | chondrocyteyte | 6000000 | 720 | 0 | 6 |  |  | 15 | 413 |  |  | 37 | 3 | 5 | 15
Müller et al .2017 | 10.1007/s10439-016-1704-5 | 0 | 0 | 0 | 0 | 0 | 0 | 0 | 0 | 0 | 0 | 0 | 0 | 0 | 0 | 0 | 0 | 0 | 0 | 0 | 0 | 0 | 1.36 | 0 | 0 | 0 | 0 | 0 | 0 | 100 | 0 | 0 | 0 | 0 | 0 | 0 | 0 | 0 | 0 | 0 | 0 | 0 | 0 | 0 | 1 | 0 | 0 | 0 | 0 | 0 | 0 | 0 | 0 | 0 | 0 | 0 | 0 | 0 | 0 | 0 | 0 | chondrocyteyte | 6000000 | 720 | 0 | 21 |  |  | 15 | 337 |  |  | 37 | 3 | 2 | 6
Müller et al .2017 | 10.1007/s10439-016-1704-5 | 0 | 0 | 0 | 0 | 0 | 0 | 0 | 0 | 0 | 0 | 0 | 0 | 0 | 0 | 0 | 0 | 0 | 0 | 0 | 0 | 0 | 1.36 | 0 | 0 | 0 | 0 | 0 | 0 | 100 | 0 | 0 | 0 | 0 | 0 | 0 | 0 | 0 | 0 | 0 | 0 | 0 | 0 | 0 | 1 | 0 | 0 | 0 | 0 | 0 | 0 | 0 | 0 | 0 | 0 | 0 | 0 | 0 | 0 | 0 | 0 | chondrocyteyte | 6000000 | 720 | 0 | 21 |  |  | 15 | 337 |  |  | 37 | 3 | 2 | 6
Müller et al .2017 | 10.1007/s10439-016-1704-5 | 0 | 0 | 0 | 0 | 0 | 0 | 0 | 0 | 0 | 0 | 0 | 0 | 0 | 0 | 0 | 0 | 0 | 0 | 0 | 0 | 0 | 1.36 | 0 | 0 | 0 | 0 | 0 | 0 | 100 | 0 | 0 | 0 | 0 | 0 | 0 | 0 | 0 | 0 | 0 | 0 | 0 | 0 | 0 | 1 | 0 | 0 | 0 | 0 | 0 | 0 | 0 | 0 | 0 | 0 | 0 | 0 | 0 | 0 | 0 | 0 | chondrocyteyte | 6000000 | 720 | 0 | 21 |  |  | 15 | 337 |  |  | 37 | 3 | 4 | 12
Müller et al .2017 | 10.1007/s10439-016-1704-5 | 0 | 0 | 0 | 0 | 0 | 0 | 0 | 0 | 0 | 0 | 0 | 0 | 0 | 0 | 0 | 0 | 0 | 0 | 0 | 0 | 0 | 1.36 | 0 | 0 | 0 | 0 | 0 | 0 | 100 | 0 | 0 | 0 | 0 | 0 | 0 | 0 | 0 | 0 | 0 | 0 | 0 | 0 | 0 | 1 | 0 | 0 | 0 | 0 | 0 | 0 | 0 | 0 | 0 | 0 | 0 | 0 | 0 | 0 | 0 | 0 | chondrocyteyte | 6000000 | 720 | 0 | 21 |  |  | 15 | 337 |  |  | 37 | 3 | 2 | 6
Müller et al .2017 | 10.1007/s10439-016-1704-5 | 0 | 0 | 0 | 0 | 0 | 0 | 0 | 0 | 0 | 0 | 0 | 0 | 0 | 0 | 0 | 0 | 0 | 0 | 0 | 0 | 0 | 1.36 | 0 | 0 | 0 | 0 | 0 | 0 | 100 | 0 | 0 | 0 | 0 | 0 | 0 | 0 | 0 | 0 | 0 | 0 | 0 | 0 | 0 | 1 | 0 | 0 | 0 | 0 | 0 | 0 | 0 | 0 | 0 | 0 | 0 | 0 | 0 | 0 | 0 | 0 | chondrocyteyte | 6000000 | 720 | 0 | 21 |  |  | 15 | 337 |  |  | 37 | 3 | 5 | 15
Müller et al .2017 | 10.1007/s10439-016-1704-5 | 0 | 0 | 0 | 0 | 0 | 0 | 0 | 0 | 0 | 0 | 0 | 0 | 0 | 0 | 0 | 0 | 0 | 0 | 0 | 0 | 0 | 1.36 | 0 | 0 | 0 | 0 | 0 | 0 | 100 | 0 | 0 | 0 | 0 | 0 | 0 | 0 | 0 | 0 | 0 | 0 | 0 | 0 | 0 | 1 | 0 | 0 | 0 | 0 | 0 | 0 | 0 | 0 | 0 | 0 | 0 | 0 | 0 | 0 | 0 | 0 | chondrocyteyte | 6000000 | 720 | 0 | 28 |  |  | 15 | 260 |  |  | 37 | 3 | 2 | 6
Müller et al .2017 | 10.1007/s10439-016-1704-5 | 0 | 0 | 0 | 0 | 0 | 0 | 0 | 0 | 0 | 0 | 0 | 0 | 0 | 0 | 0 | 0 | 0 | 0 | 0 | 0 | 0 | 1.36 | 0 | 0 | 0 | 0 | 0 | 0 | 100 | 0 | 0 | 0 | 0 | 0 | 0 | 0 | 0 | 0 | 0 | 0 | 0 | 0 | 0 | 1 | 0 | 0 | 0 | 0 | 0 | 0 | 0 | 0 | 0 | 0 | 0 | 0 | 0 | 0 | 0 | 0 | chondrocyteyte | 6000000 | 720 | 0 | 28 |  |  | 15 | 260 |  |  | 37 | 3 | 2 | 6
Müller et al .2017 | 10.1007/s10439-016-1704-5 | 0 | 0 | 0 | 0 | 0 | 0 | 0 | 0 | 0 | 0 | 0 | 0 | 0 | 0 | 0 | 0 | 0 | 0 | 0 | 0 | 0 | 1.36 | 0 | 0 | 0 | 0 | 0 | 0 | 100 | 0 | 0 | 0 | 0 | 0 | 0 | 0 | 0 | 0 | 0 | 0 | 0 | 0 | 0 | 1 | 0 | 0 | 0 | 0 | 0 | 0 | 0 | 0 | 0 | 0 | 0 | 0 | 0 | 0 | 0 | 0 | chondrocyteyte | 6000000 | 720 | 0 | 28 |  |  | 15 | 260 |  |  | 37 | 3 | 4 | 12
Müller et al .2017 | 10.1007/s10439-016-1704-5 | 0 | 0 | 0 | 0 | 0 | 0 | 0 | 0 | 0 | 0 | 0 | 0 | 0 | 0 | 0 | 0 | 0 | 0 | 0 | 0 | 0 | 1.36 | 0 | 0 | 0 | 0 | 0 | 0 | 100 | 0 | 0 | 0 | 0 | 0 | 0 | 0 | 0 | 0 | 0 | 0 | 0 | 0 | 0 | 1 | 0 | 0 | 0 | 0 | 0 | 0 | 0 | 0 | 0 | 0 | 0 | 0 | 0 | 0 | 0 | 0 | chondrocyteyte | 6000000 | 720 | 0 | 28 |  |  | 15 | 260 |  |  | 37 | 3 | 2 | 6
Müller et al .2017 | 10.1007/s10439-016-1704-5 | 0 | 0 | 0 | 0 | 0 | 0 | 0 | 0 | 0 | 0 | 0 | 0 | 0 | 0 | 0 | 0 | 0 | 0 | 0 | 0 | 0 | 1.36 | 0 | 0 | 0 | 0 | 0 | 0 | 100 | 0 | 0 | 0 | 0 | 0 | 0 | 0 | 0 | 0 | 0 | 0 | 0 | 0 | 0 | 1 | 0 | 0 | 0 | 0 | 0 | 0 | 0 | 0 | 0 | 0 | 0 | 0 | 0 | 0 | 0 | 0 | chondrocyteyte | 6000000 | 720 | 0 | 28 |  |  | 15 | 260 |  |  | 37 | 3 | 5 | 15
Müller et al .2017 | 10.1007/s10439-016-1704-5 | 0 | 0 | 0 | 0 | 0 | 0 | 0 | 0 | 0 | 0 | 0 | 0 | 0 | 0 | 0 | 0 | 0 | 0 | 0 | 0 | 0 | 1.36 | 0 | 0 | 0 | 0 | 0 | 0 | 100 | 0 | 0 | 0 | 0 | 0 | 0 | 0 | 0 | 0 | 0 | 0 | 0 | 0 | 0 | 1 | 0 | 0 | 0 | 0 | 0 | 0 | 0 | 0 | 0 | 0 | 0 | 0 | 0 | 0 | 0 | 0 | chondrocyteyte | 6000000 | 720 | 0 | 6 |  |  | 15 | 260 |  |  | 37 | 3 | 2 | 6
Müller et al .2017 | 10.1007/s10439-016-1704-5 | 0 | 0 | 0 | 0 | 0 | 0 | 0 | 0 | 0 | 0 | 0 | 0 | 0 | 0 | 0 | 0 | 0 | 0 | 0 | 0 | 0 | 1.36 | 0 | 0 | 0 | 0 | 0 | 0 | 100 | 0 | 0 | 0 | 0 | 0 | 0 | 0 | 0 | 0 | 0 | 0 | 0 | 0 | 0 | 1 | 0 | 0 | 0 | 0 | 0 | 0 | 0 | 0 | 0 | 0 | 0 | 0 | 0 | 0 | 0 | 0 | chondrocyteyte | 6000000 | 720 | 0 | 6 |  |  | 15 | 260 |  |  | 37 | 3 | 2 | 6
Müller et al .2017 | 10.1007/s10439-016-1704-5 | 0 | 0 | 0 | 0 | 0 | 0 | 0 | 0 | 0 | 0 | 0 | 0 | 0 | 0 | 0 | 0 | 0 | 0 | 0 | 0 | 0 | 1.36 | 0 | 0 | 0 | 0 | 0 | 0 | 100 | 0 | 0 | 0 | 0 | 0 | 0 | 0 | 0 | 0 | 0 | 0 | 0 | 0 | 0 | 1 | 0 | 0 | 0 | 0 | 0 | 0 | 0 | 0 | 0 | 0 | 0 | 0 | 0 | 0 | 0 | 0 | chondrocyteyte | 6000000 | 720 | 0 | 6 |  |  | 15 | 260 |  |  | 37 | 3 | 4 | 12
Müller et al .2017 | 10.1007/s10439-016-1704-5 | 0 | 0 | 0 | 0 | 0 | 0 | 0 | 0 | 0 | 0 | 0 | 0 | 0 | 0 | 0 | 0 | 0 | 0 | 0 | 0 | 0 | 1.36 | 0 | 0 | 0 | 0 | 0 | 0 | 100 | 0 | 0 | 0 | 0 | 0 | 0 | 0 | 0 | 0 | 0 | 0 | 0 | 0 | 0 | 1 | 0 | 0 | 0 | 0 | 0 | 0 | 0 | 0 | 0 | 0 | 0 | 0 | 0 | 0 | 0 | 0 | chondrocyteyte | 6000000 | 720 | 0 | 6 |  |  | 15 | 260 |  |  | 37 | 3 | 2 | 6
Müller et al .2017 | 10.1007/s10439-016-1704-5 | 0 | 0 | 0 | 0 | 0 | 0 | 0 | 0 | 0 | 0 | 0 | 0 | 0 | 0 | 0 | 0 | 0 | 0 | 0 | 0 | 0 | 1.36 | 0 | 0 | 0 | 0 | 0 | 0 | 100 | 0 | 0 | 0 | 0 | 0 | 0 | 0 | 0 | 0 | 0 | 0 | 0 | 0 | 0 | 1 | 0 | 0 | 0 | 0 | 0 | 0 | 0 | 0 | 0 | 0 | 0 | 0 | 0 | 0 | 0 | 0 | chondrocyteyte | 6000000 | 720 | 0 | 6 |  |  | 15 | 260 |  |  | 37 | 3 | 5 | 15
Müller et al .2017 | 10.1007/s10439-016-1704-5 | 0 | 0 | 0 | 0 | 0 | 0 | 0 | 0 | 0 | 0 | 0 | 0 | 0 | 0 | 0 | 0 | 0 | 0 | 0 | 0 | 0 | 1.36 | 0 | 0 | 0 | 0 | 0 | 0 | 100 | 0 | 0 | 0 | 0 | 0 | 0 | 0 | 0 | 0 | 0 | 0 | 0 | 0 | 0 | 1 | 0 | 0 | 0 | 0 | 0 | 0 | 0 | 0 | 0 | 0 | 0 | 0 | 0 | 0 | 0 | 0 | chondrocyteyte | 6000000 | 720 | 0 | 38 |  |  | 5 | 210 |  |  | 37 | 3 | 2 | 6
Müller et al .2017 | 10.1007/s10439-016-1704-5 | 0 | 0 | 0 | 0 | 0 | 0 | 0 | 0 | 0 | 0 | 0 | 0 | 0 | 0 | 0 | 0 | 0 | 0 | 0 | 0 | 0 | 1.36 | 0 | 0 | 0 | 0 | 0 | 0 | 100 | 0 | 0 | 0 | 0 | 0 | 0 | 0 | 0 | 0 | 0 | 0 | 0 | 0 | 0 | 1 | 0 | 0 | 0 | 0 | 0 | 0 | 0 | 0 | 0 | 0 | 0 | 0 | 0 | 0 | 0 | 0 | chondrocyteyte | 6000000 | 720 | 0 | 38 |  |  | 5 | 210 |  |  | 37 | 3 | 2 | 6
Müller et al .2017 | 10.1007/s10439-016-1704-5 | 0 | 0 | 0 | 0 | 0 | 0 | 0 | 0 | 0 | 0 | 0 | 0 | 0 | 0 | 0 | 0 | 0 | 0 | 0 | 0 | 0 | 1.36 | 0 | 0 | 0 | 0 | 0 | 0 | 100 | 0 | 0 | 0 | 0 | 0 | 0 | 0 | 0 | 0 | 0 | 0 | 0 | 0 | 0 | 1 | 0 | 0 | 0 | 0 | 0 | 0 | 0 | 0 | 0 | 0 | 0 | 0 | 0 | 0 | 0 | 0 | chondrocyteyte | 6000000 | 720 | 0 | 38 |  |  | 5 | 210 |  |  | 37 | 3 | 4 | 12
Müller et al .2017 | 10.1007/s10439-016-1704-5 | 0 | 0 | 0 | 0 | 0 | 0 | 0 | 0 | 0 | 0 | 0 | 0 | 0 | 0 | 0 | 0 | 0 | 0 | 0 | 0 | 0 | 1.36 | 0 | 0 | 0 | 0 | 0 | 0 | 100 | 0 | 0 | 0 | 0 | 0 | 0 | 0 | 0 | 0 | 0 | 0 | 0 | 0 | 0 | 1 | 0 | 0 | 0 | 0 | 0 | 0 | 0 | 0 | 0 | 0 | 0 | 0 | 0 | 0 | 0 | 0 | chondrocyteyte | 6000000 | 720 | 0 | 38 |  |  | 5 | 210 |  |  | 37 | 3 | 2 | 6
Müller et al .2017 | 10.1007/s10439-016-1704-5 | 0 | 0 | 0 | 0 | 0 | 0 | 0 | 0 | 0 | 0 | 0 | 0 | 0 | 0 | 0 | 0 | 0 | 0 | 0 | 0 | 0 | 1.36 | 0 | 0 | 0 | 0 | 0 | 0 | 100 | 0 | 0 | 0 | 0 | 0 | 0 | 0 | 0 | 0 | 0 | 0 | 0 | 0 | 0 | 1 | 0 | 0 | 0 | 0 | 0 | 0 | 0 | 0 | 0 | 0 | 0 | 0 | 0 | 0 | 0 | 0 | chondrocyteyte | 6000000 | 720 | 0 | 38 |  |  | 5 | 210 |  |  | 37 | 3 | 5 | 15
Müller et al .2017 | 10.1007/s10439-016-1704-5 | 0 | 0 | 0 | 0 | 0 | 0 | 0 | 0 | 0 | 0 | 0 | 0 | 0 | 0 | 0 | 0 | 0 | 0 | 0 | 0 | 0 | 1.36 | 0 | 0 | 0 | 0 | 0 | 0 | 100 | 0 | 0 | 0 | 0 | 0 | 0 | 0 | 0 | 0 | 0 | 0 | 0 | 0 | 0 | 1 | 0 | 0 | 0 | 0 | 0 | 0 | 0 | 0 | 0 | 0 | 0 | 0 | 0 | 0 | 0 | 0 | chondrocyteyte | 6000000 | 720 | 0 | 10 |  |  | 15 | 210 |  |  | 37 | 3 | 2 | 6
Müller et al .2017 | 10.1007/s10439-016-1704-5 | 0 | 0 | 0 | 0 | 0 | 0 | 0 | 0 | 0 | 0 | 0 | 0 | 0 | 0 | 0 | 0 | 0 | 0 | 0 | 0 | 0 | 1.36 | 0 | 0 | 0 | 0 | 0 | 0 | 100 | 0 | 0 | 0 | 0 | 0 | 0 | 0 | 0 | 0 | 0 | 0 | 0 | 0 | 0 | 1 | 0 | 0 | 0 | 0 | 0 | 0 | 0 | 0 | 0 | 0 | 0 | 0 | 0 | 0 | 0 | 0 | chondrocyteyte | 6000000 | 720 | 0 | 10 |  |  | 15 | 210 |  |  | 37 | 3 | 2 | 6
Müller et al .2017 | 10.1007/s10439-016-1704-5 | 0 | 0 | 0 | 0 | 0 | 0 | 0 | 0 | 0 | 0 | 0 | 0 | 0 | 0 | 0 | 0 | 0 | 0 | 0 | 0 | 0 | 1.36 | 0 | 0 | 0 | 0 | 0 | 0 | 100 | 0 | 0 | 0 | 0 | 0 | 0 | 0 | 0 | 0 | 0 | 0 | 0 | 0 | 0 | 1 | 0 | 0 | 0 | 0 | 0 | 0 | 0 | 0 | 0 | 0 | 0 | 0 | 0 | 0 | 0 | 0 | chondrocyteyte | 6000000 | 720 | 0 | 10 |  |  | 15 | 210 |  |  | 37 | 3 | 4 | 12
Müller et al .2017 | 10.1007/s10439-016-1704-5 | 0 | 0 | 0 | 0 | 0 | 0 | 0 | 0 | 0 | 0 | 0 | 0 | 0 | 0 | 0 | 0 | 0 | 0 | 0 | 0 | 0 | 1.36 | 0 | 0 | 0 | 0 | 0 | 0 | 100 | 0 | 0 | 0 | 0 | 0 | 0 | 0 | 0 | 0 | 0 | 0 | 0 | 0 | 0 | 1 | 0 | 0 | 0 | 0 | 0 | 0 | 0 | 0 | 0 | 0 | 0 | 0 | 0 | 0 | 0 | 0 | chondrocyteyte | 6000000 | 720 | 0 | 10 |  |  | 15 | 210 |  |  | 37 | 3 | 2 | 6
Müller et al .2017 | 10.1007/s10439-016-1704-5 | 0 | 0 | 0 | 0 | 0 | 0 | 0 | 0 | 0 | 0 | 0 | 0 | 0 | 0 | 0 | 0 | 0 | 0 | 0 | 0 | 0 | 1.36 | 0 | 0 | 0 | 0 | 0 | 0 | 100 | 0 | 0 | 0 | 0 | 0 | 0 | 0 | 0 | 0 | 0 | 0 | 0 | 0 | 0 | 1 | 0 | 0 | 0 | 0 | 0 | 0 | 0 | 0 | 0 | 0 | 0 | 0 | 0 | 0 | 0 | 0 | chondrocyteyte | 6000000 | 720 | 0 | 10 |  |  | 15 | 210 |  |  | 37 | 3 | 4 | 12
Müller et al .2017 | 10.1007/s10439-016-1704-5 | 0 | 0 | 0 | 0 | 0 | 0 | 0 | 0 | 0 | 0 | 0 | 0 | 0 | 0 | 0 | 0 | 0 | 0 | 0 | 0 | 0 | 1.36 | 0 | 0 | 0 | 0 | 0 | 0 | 100 | 0 | 0 | 0 | 0 | 0 | 0 | 0 | 0 | 0 | 0 | 0 | 0 | 0 | 0 | 1 | 0 | 0 | 0 | 0 | 0 | 0 | 0 | 0 | 0 | 0 | 0 | 0 | 0 | 0 | 0 | 0 | chondrocyteyte | 6000000 | 720 | 0 | 74 |  |  | 5 | 159 |  |  | 37 | 3 | 2 | 6
Müller et al .2017 | 10.1007/s10439-016-1704-5 | 0 | 0 | 0 | 0 | 0 | 0 | 0 | 0 | 0 | 0 | 0 | 0 | 0 | 0 | 0 | 0 | 0 | 0 | 0 | 0 | 0 | 1.36 | 0 | 0 | 0 | 0 | 0 | 0 | 100 | 0 | 0 | 0 | 0 | 0 | 0 | 0 | 0 | 0 | 0 | 0 | 0 | 0 | 0 | 1 | 0 | 0 | 0 | 0 | 0 | 0 | 0 | 0 | 0 | 0 | 0 | 0 | 0 | 0 | 0 | 0 | chondrocyteyte | 6000000 | 720 | 0 | 74 |  |  | 5 | 159 |  |  | 37 | 3 | 2 | 6
Müller et al .2017 | 10.1007/s10439-016-1704-5 | 0 | 0 | 0 | 0 | 0 | 0 | 0 | 0 | 0 | 0 | 0 | 0 | 0 | 0 | 0 | 0 | 0 | 0 | 0 | 0 | 0 | 1.36 | 0 | 0 | 0 | 0 | 0 | 0 | 100 | 0 | 0 | 0 | 0 | 0 | 0 | 0 | 0 | 0 | 0 | 0 | 0 | 0 | 0 | 1 | 0 | 0 | 0 | 0 | 0 | 0 | 0 | 0 | 0 | 0 | 0 | 0 | 0 | 0 | 0 | 0 | chondrocyteyte | 6000000 | 720 | 0 | 74 |  |  | 5 | 159 |  |  | 37 | 3 | 4 | 12
Müller et al .2017 | 10.1007/s10439-016-1704-5 | 0 | 0 | 0 | 0 | 0 | 0 | 0 | 0 | 0 | 0 | 0 | 0 | 0 | 0 | 0 | 0 | 0 | 0 | 0 | 0 | 0 | 1.36 | 0 | 0 | 0 | 0 | 0 | 0 | 100 | 0 | 0 | 0 | 0 | 0 | 0 | 0 | 0 | 0 | 0 | 0 | 0 | 0 | 0 | 1 | 0 | 0 | 0 | 0 | 0 | 0 | 0 | 0 | 0 | 0 | 0 | 0 | 0 | 0 | 0 | 0 | chondrocyteyte | 6000000 | 720 | 0 | 74 |  |  | 5 | 159 |  |  | 37 | 3 | 2 | 6
Müller et al .2017 | 10.1007/s10439-016-1704-5 | 0 | 0 | 0 | 0 | 0 | 0 | 0 | 0 | 0 | 0 | 0 | 0 | 0 | 0 | 0 | 0 | 0 | 0 | 0 | 0 | 0 | 1.36 | 0 | 0 | 0 | 0 | 0 | 0 | 100 | 0 | 0 | 0 | 0 | 0 | 0 | 0 | 0 | 0 | 0 | 0 | 0 | 0 | 0 | 1 | 0 | 0 | 0 | 0 | 0 | 0 | 0 | 0 | 0 | 0 | 0 | 0 | 0 | 0 | 0 | 0 | chondrocyteyte | 6000000 | 720 | 0 | 74 |  |  | 5 | 159 |  |  | 37 | 3 | 4 | 12
Müller et al .2017 | 10.1007/s10439-016-1704-5 | 0 | 0 | 0 | 0 | 0 | 0 | 0 | 0 | 0 | 0 | 0 | 0 | 0 | 0 | 0 | 0 | 0 | 0 | 0 | 0 | 0 | 1.36 | 0 | 0 | 0 | 0 | 0 | 0 | 100 | 0 | 0 | 0 | 0 | 0 | 0 | 0 | 0 | 0 | 0 | 0 | 0 | 0 | 0 | 1 | 0 | 0 | 0 | 0 | 0 | 0 | 0 | 0 | 0 | 0 | 0 | 0 | 0 | 0 | 0 | 0 | chondrocyteyte | 6000000 | 720 | 0 | 45 |  |  | 5 | 150 |  |  | 37 | 3 | 2 | 6
Müller et al .2017 | 10.1007/s10439-016-1704-5 | 0 | 0 | 0 | 0 | 0 | 0 | 0 | 0 | 0 | 0 | 0 | 0 | 0 | 0 | 0 | 0 | 0 | 0 | 0 | 0 | 0 | 1.36 | 0 | 0 | 0 | 0 | 0 | 0 | 100 | 0 | 0 | 0 | 0 | 0 | 0 | 0 | 0 | 0 | 0 | 0 | 0 | 0 | 0 | 1 | 0 | 0 | 0 | 0 | 0 | 0 | 0 | 0 | 0 | 0 | 0 | 0 | 0 | 0 | 0 | 0 | chondrocyteyte | 6000000 | 720 | 0 | 45 |  |  | 5 | 150 |  |  | 37 | 3 | 2 | 6
Müller et al .2017 | 10.1007/s10439-016-1704-5 | 0 | 0 | 0 | 0 | 0 | 0 | 0 | 0 | 0 | 0 | 0 | 0 | 0 | 0 | 0 | 0 | 0 | 0 | 0 | 0 | 0 | 1.36 | 0 | 0 | 0 | 0 | 0 | 0 | 100 | 0 | 0 | 0 | 0 | 0 | 0 | 0 | 0 | 0 | 0 | 0 | 0 | 0 | 0 | 1 | 0 | 0 | 0 | 0 | 0 | 0 | 0 | 0 | 0 | 0 | 0 | 0 | 0 | 0 | 0 | 0 | chondrocyteyte | 6000000 | 720 | 0 | 45 |  |  | 5 | 150 |  |  | 37 | 3 | 4 | 12
Müller et al .2017 | 10.1007/s10439-016-1704-5 | 0 | 0 | 0 | 0 | 0 | 0 | 0 | 0 | 0 | 0 | 0 | 0 | 0 | 0 | 0 | 0 | 0 | 0 | 0 | 0 | 0 | 1.36 | 0 | 0 | 0 | 0 | 0 | 0 | 100 | 0 | 0 | 0 | 0 | 0 | 0 | 0 | 0 | 0 | 0 | 0 | 0 | 0 | 0 | 1 | 0 | 0 | 0 | 0 | 0 | 0 | 0 | 0 | 0 | 0 | 0 | 0 | 0 | 0 | 0 | 0 | chondrocyteyte | 6000000 | 720 | 0 | 45 |  |  | 5 | 150 |  |  | 37 | 3 | 2 | 6
Müller et al .2017 | 10.1007/s10439-016-1704-5 | 0 | 0 | 0 | 0 | 0 | 0 | 0 | 0 | 0 | 0 | 0 | 0 | 0 | 0 | 0 | 0 | 0 | 0 | 0 | 0 | 0 | 1.36 | 0 | 0 | 0 | 0 | 0 | 0 | 100 | 0 | 0 | 0 | 0 | 0 | 0 | 0 | 0 | 0 | 0 | 0 | 0 | 0 | 0 | 1 | 0 | 0 | 0 | 0 | 0 | 0 | 0 | 0 | 0 | 0 | 0 | 0 | 0 | 0 | 0 | 0 | chondrocyteyte | 6000000 | 720 | 0 | 45 |  |  | 5 | 150 |  |  | 37 | 3 | 4 | 12
Müller et al .2017 | 10.1007/s10439-016-1704-5 | 0 | 0 | 0 | 0 | 0 | 0 | 0 | 0 | 0 | 0 | 0 | 0 | 0 | 0 | 0 | 0 | 0 | 0 | 0 | 0 | 0 | 1.36 | 0 | 0 | 0 | 0 | 0 | 0 | 100 | 0 | 0 | 0 | 0 | 0 | 0 | 0 | 0 | 0 | 0 | 0 | 0 | 0 | 0 | 1 | 0 | 0 | 0 | 0 | 0 | 0 | 0 | 0 | 0 | 0 | 0 | 0 | 0 | 0 | 0 | 0 | chondrocyteyte | 6000000 | 720 | 0 | 45 |  |  | 5 | 300 |  |  | 37 | 3 | 2 | 6
Müller et al .2017 | 10.1007/s10439-016-1704-5 | 0 | 0 | 0 | 0 | 0 | 0 | 0 | 0 | 0 | 0 | 0 | 0 | 0 | 0 | 0 | 0 | 0 | 0 | 0 | 0 | 0 | 1.36 | 0 | 0 | 0 | 0 | 0 | 0 | 100 | 0 | 0 | 0 | 0 | 0 | 0 | 0 | 0 | 0 | 0 | 0 | 0 | 0 | 0 | 1 | 0 | 0 | 0 | 0 | 0 | 0 | 0 | 0 | 0 | 0 | 0 | 0 | 0 | 0 | 0 | 0 | chondrocyteyte | 6000000 | 720 | 0 | 45 |  |  | 5 | 300 |  |  | 37 | 3 | 2 | 6
Müller et al .2017 | 10.1007/s10439-016-1704-5 | 0 | 0 | 0 | 0 | 0 | 0 | 0 | 0 | 0 | 0 | 0 | 0 | 0 | 0 | 0 | 0 | 0 | 0 | 0 | 0 | 0 | 1.36 | 0 | 0 | 0 | 0 | 0 | 0 | 100 | 0 | 0 | 0 | 0 | 0 | 0 | 0 | 0 | 0 | 0 | 0 | 0 | 0 | 0 | 1 | 0 | 0 | 0 | 0 | 0 | 0 | 0 | 0 | 0 | 0 | 0 | 0 | 0 | 0 | 0 | 0 | chondrocyteyte | 6000000 | 720 | 0 | 45 |  |  | 5 | 300 |  |  | 37 | 3 | 4 | 12
Müller et al .2017 | 10.1007/s10439-016-1704-5 | 0 | 0 | 0 | 0 | 0 | 0 | 0 | 0 | 0 | 0 | 0 | 0 | 0 | 0 | 0 | 0 | 0 | 0 | 0 | 0 | 0 | 1.36 | 0 | 0 | 0 | 0 | 0 | 0 | 100 | 0 | 0 | 0 | 0 | 0 | 0 | 0 | 0 | 0 | 0 | 0 | 0 | 0 | 0 | 1 | 0 | 0 | 0 | 0 | 0 | 0 | 0 | 0 | 0 | 0 | 0 | 0 | 0 | 0 | 0 | 0 | chondrocyteyte | 6000000 | 720 | 0 | 45 |  |  | 5 | 300 |  |  | 37 | 3 | 2 | 6
Müller et al .2017 | 10.1007/s10439-016-1704-5 | 0 | 0 | 0 | 0 | 0 | 0 | 0 | 0 | 0 | 0 | 0 | 0 | 0 | 0 | 0 | 0 | 0 | 0 | 0 | 0 | 0 | 1.36 | 0 | 0 | 0 | 0 | 0 | 0 | 100 | 0 | 0 | 0 | 0 | 0 | 0 | 0 | 0 | 0 | 0 | 0 | 0 | 0 | 0 | 1 | 0 | 0 | 0 | 0 | 0 | 0 | 0 | 0 | 0 | 0 | 0 | 0 | 0 | 0 | 0 | 0 | chondrocyteyte | 6000000 | 720 | 0 | 45 |  |  | 5 | 300 |  |  | 37 | 3 | 4 | 12
Müller et al .2017 | 10.1007/s10439-016-1704-5 | 0.5 | 0 | 0 | 0 | 0 | 0 | 0 | 0 | 0 | 0 | 0 | 0 | 0 | 0 | 0 | 0 | 0 | 0 | 0 | 0 | 0 | 1.36 | 0 | 0 | 0 | 0 | 0 | 0 | 100 | 0 | 0 | 0 | 0 | 0 | 0 | 0 | 0 | 0 | 0 | 0 | 0 | 0 | 0 | 0 | 0 | 0 | 0 | 0 | 0 | 0 | 0 | 0 | 0 | 0 | 0 | 0 | 0 | 0 | 0 | 0 | chondrocyteyte | 6000000 | 720 | 0 | 15 |  |  | 15 | 413 |  |  | 37 | 2 | 2 | 4
Müller et al .2017 | 10.1007/s10439-016-1704-5 | 0.5 | 0 | 0 | 0 | 0 | 0 | 0 | 0 | 0 | 0 | 0 | 0 | 0 | 0 | 0 | 0 | 0 | 0 | 0 | 0 | 0 | 1.36 | 0 | 0 | 0 | 0 | 0 | 0 | 100 | 0 | 0 | 0 | 0 | 0 | 0 | 0 | 0 | 0 | 0 | 0 | 0 | 0 | 0 | 0 | 0 | 0 | 0 | 0 | 0 | 0 | 0 | 0 | 0 | 0 | 0 | 0 | 0 | 0 | 0 | 0 | chondrocyteyte | 6000000 | 720 | 0 | 15 |  |  | 15 | 413 |  |  | 37 | 2 | 5 | 10
Müller et al .2017 | 10.1007/s10439-016-1704-5 | 0.5 | 0 | 0 | 0 | 0 | 0 | 0 | 0 | 0 | 0 | 0 | 0 | 0 | 0 | 0 | 0 | 0 | 0 | 0 | 0 | 0 | 1.36 | 0 | 0 | 0 | 0 | 0 | 0 | 100 | 0 | 0 | 0 | 0 | 0 | 0 | 0 | 0 | 0 | 0 | 0 | 0 | 0 | 0 | 0 | 0 | 0 | 0 | 0 | 0 | 0 | 0 | 0 | 0 | 0 | 0 | 0 | 0 | 0 | 0 | 0 | chondrocyteyte | 6000000 | 720 | 0 | 15 |  |  | 15 | 413 |  |  | 37 | 2 | 2 | 4
Ning et al. 2018 | 10.1088/1758-5090/aacd30 | 1 | 0 | 0 | 0 | 0 | 0 | 0 | 0 | 0 | 0.5 | 0 | 0 | 4 | 0 | 0 | 0 | 0 | 0 | 0 | 0 | 0 | 0 | 0 | 0 | 0 | 0 | 0 | 0 | 20 | 0 | 0 | 0 | 0 | 0 | 0 | 0 | 0 | 0 | 0 | 0 | 0 | 0 | 0 | 0 | 0 | 0 | 0 | 0 | 0 | 0 | 0 | 0 | 0 | 0 | 0 | 0 | 0 | 0 | 0 | 0 | Schwann cells | 1000000 | 1080 | 0 | 30 | 9 |  | 6 | 200 |  |  | 22 | 3 | 3 | 9
Ning et al. 2018 | 10.1088/1758-5090/aacd30 | 1 | 0 | 0 | 0 | 0 | 0 | 0 | 0 | 0 | 0.5 | 0 | 0 | 4 | 0 | 0 | 0 | 0 | 0 | 0 | 0 | 0 | 0 | 0 | 0 | 0 | 0 | 0 | 0 | 20 | 0 | 0 | 0 | 0 | 0 | 0 | 0 | 0 | 0 | 0 | 0 | 0 | 0 | 0 | 0 | 0 | 0 | 0 | 0 | 0 | 0 | 0 | 0 | 0 | 0 | 0 | 0 | 0 | 0 | 0 | 0 | Schwann cells | 1000000 | 1080 | 0 | 30 | 9 |  | 6 | 200 |  |  | 22 | 3 | 3 | 9
Ning et al. 2018 | 10.1088/1758-5090/aacd30 | 1 | 0 | 0 | 0 | 0 | 0 | 0 | 0 | 0 | 0.5 | 0 | 0 | 4 | 0 | 0 | 0 | 0 | 0 | 0 | 0 | 0 | 0 | 0 | 0 | 0 | 0 | 0 | 0 | 20 | 0 | 0 | 0 | 0 | 0 | 0 | 0 | 0 | 0 | 0 | 0 | 0 | 0 | 0 | 0 | 0 | 0 | 0 | 0 | 0 | 0 | 0 | 0 | 0 | 0 | 0 | 0 | 0 | 0 | 0 | 0 | Schwann cells | 1000000 | 1080 | 0 | 30 | 9 |  | 6 | 200 |  |  | 22 | 3 | 5 | 15
Ning et al. 2018 | 10.1088/1758-5090/aacd30 | 0 | 0 | 0 | 0 | 0 | 0 | 0 | 0 | 0 | 0.5 | 0 | 0 | 4 | 0 | 0 | 0 | 0 | 0 | 0 | 0 | 0 | 0 | 0 | 0 | 0 | 0 | 0 | 0 | 20 | 0 | 0 | 0 | 0 | 0 | 0 | 0 | 0 | 0 | 0 | 0 | 0 | 0 | 0 | 0 | 1 | 0 | 0 | 0 | 0 | 0 | 0 | 0 | 0 | 0 | 0 | 0 | 0 | 0 | 0 | 0 | Schwann cells | 1000000 | 1080 | 0 | 30 | 9 |  | 6 | 200 |  |  | 22 | 3 | 3 | 9
Ning et al. 2018 | 10.1088/1758-5090/aacd30 | 0 | 0 | 0 | 0 | 0 | 0 | 0 | 0 | 0 | 0.5 | 0 | 0 | 4 | 0 | 0 | 0 | 0 | 0 | 0 | 0 | 0 | 0 | 0 | 0 | 0 | 0 | 0 | 0 | 20 | 0 | 0 | 0 | 0 | 0 | 0 | 0 | 0 | 0 | 0 | 0 | 0 | 0 | 0 | 0 | 1 | 0 | 0 | 0 | 0 | 0 | 0 | 0 | 0 | 0 | 0 | 0 | 0 | 0 | 0 | 0 | Schwann cells | 1000000 | 1080 | 0 | 30 | 9 |  | 6 | 200 |  |  | 22 | 3 | 3 | 9
Ning et al. 2018 | 10.1088/1758-5090/aacd30 | 0 | 0 | 0 | 0 | 0 | 0 | 0 | 0 | 0 | 0.5 | 0 | 0 | 4 | 0 | 0 | 0 | 0 | 0 | 0 | 0 | 0 | 0 | 0 | 0 | 0 | 0 | 0 | 0 | 20 | 0 | 0 | 0 | 0 | 0 | 0 | 0 | 0 | 0 | 0 | 0 | 0 | 0 | 0 | 0 | 1 | 0 | 0 | 0 | 0 | 0 | 0 | 0 | 0 | 0 | 0 | 0 | 0 | 0 | 0 | 0 | Schwann cells | 1000000 | 1080 | 0 | 30 | 9 |  | 6 | 200 |  |  | 22 | 3 | 5 | 15
Kesti et al. 2015 | 10.1016/j.actbio.2014.09.033 | 1 | 0 | 0 | 0 | 0 | 0 | 0 | 0 | 0 | 0 | 0 | 0 | 0 | 0 | 0 | 0 | 0 | 0 | 0 | 3 | 0 | 0 | 0 | 0 | 0 | 0 | 0 | 0 | 0 | 0 | 0 | 20 | 0 | 0 | 0 | 0 | 0 | 0 | 0 | 0 | 0 | 0 | 0 | 0 | 0 | 0 | 0 | 0 | 0 | 0 | 0 | 0 | 0 | 0 | 0 | 0 | 0 | 0 | 0 | 0 | chondrocyteyte | 6000000 | 22.5 | 0 | 150 | 13.33333333 |  | 8.33 | 410 |  | 22 | 4 | 3 | 5 | 15
Kesti et al. 2015 | 10.1016/j.actbio.2014.09.033 | 0 | 0 | 0 | 0 | 0 | 0 | 0 | 0 | 0 | 0 | 0 | 0 | 0 | 0 | 0 | 0 | 0 | 0 | 0 | 3 | 0 | 0 | 0 | 0 | 0 | 0 | 0 | 0 | 0 | 0 | 0 | 20 | 0 | 0 | 0 | 0 | 0 | 0 | 0 | 0 | 0 | 0 | 0 | 0 | 0 | 2 | 15 | 0 | 0 | 0 | 0 | 0 | 0 | 0 | 0 | 0 | 0 | 0 | 0 | 0 | chondrocyteyte | 6000000 | 22.5 | 0 | 150 | 13.33333333 |  | 8.33 | 410 |  | 22 | 4 | 3 | 2 | 6
Kesti et al. 2015 | 10.1016/j.actbio.2014.09.033 | 0 | 0 | 0 | 0 | 0 | 0 | 0 | 0 | 0 | 0 | 0 | 0 | 0 | 0 | 0 | 0 | 0 | 0 | 0 | 3 | 0 | 0 | 0 | 0 | 0 | 0 | 0 | 0 | 0 | 0 | 0 | 20 | 0 | 0 | 0 | 0 | 0 | 0 | 0 | 0 | 0 | 0 | 0 | 0 | 0 | 0 | 15 | 5 | 0 | 0 | 0 | 0 | 0 | 0 | 0 | 0 | 0 | 0 | 0 | 0 | NoCellCultured | 0 | 22.5 | 0 | 150 | 13.33333333 |  | 8.33 | 410 |  | 22 | 4 | 2 | 1 | 2
Kesti et al. 2015 | 10.1016/j.actbio.2014.09.033 | 0 | 0 | 0 | 0 | 0 | 0 | 0 | 0 | 0 | 0 | 0 | 0 | 0 | 0 | 0 | 0 | 0 | 0 | 0 | 3 | 0 | 0 | 0 | 0 | 0 | 0 | 0 | 0 | 0 | 0 | 0 | 20 | 0 | 0 | 0 | 0 | 0 | 0 | 0 | 0 | 0 | 0 | 0 | 0 | 0 | 0 | 15 | 0 | 0 | 0 | 0 | 0 | 0 | 0 | 0 | 0 | 0 | 0 | 0 | 0 | NoCellCultured | 0 | 22.5 | 0 | 150 | 13.33333333 |  | 8.33 | 410 |  | 22 | 4 | 2 | 1 | 2
Markstedt et al. 2015 | 10.1021/acs.biomac.5b00188 | 0.5 | 0 | 0 | 0 | 0 | 0 | 0 | 0 | 0 | 0 | 0 | 0 | 0 | 0 | 0 | 0 | 0 | 0 | 0 | 0 | 0 | 2 | 0 | 0 | 0 | 0 | 0 | 0 | 90 | 0 | 0 | 0 | 0 | 0 | 0 | 0 | 0 | 0 | 0 | 0 | 0 | 0 | 0 | 0 | 0 | 0 | 0 | 0 | 0 | 0 | 0 | 0 | 0 | 0 | 0 | 0 | 0 | 0 | 0 | 0 | hNCs | 15000000 | 600 | 0 | 40 |  |  | 5 | 300 |  |  | 22 | 3 | 5 | 15
Markstedt et al. 2015 | 10.1021/acs.biomac.5b00188 | 0.5 | 0 | 0 | 0 | 0 | 0 | 0 | 0 | 0 | 0 | 0 | 0 | 0 | 0 | 0 | 0 | 0 | 0 | 0 | 0 | 0 | 2 | 0 | 0 | 0 | 0 | 0 | 0 | 90 | 0 | 0 | 0 | 0 | 0 | 0 | 0 | 0 | 0 | 0 | 0 | 0 | 0 | 0 | 0 | 0 | 0 | 0 | 0 | 0 | 0 | 0 | 0 | 0 | 0 | 0 | 0 | 0 | 0 | 0 | 0 | hNCs | 15000000 | 600 | 0 | 40 |  |  | 5 | 300 |  |  | 22 | 3 | 5 | 15
Markstedt et al. 2015 | 10.1021/acs.biomac.5b00188 | 0.25 | 0 | 0 | 0 | 0 | 0 | 0 | 0 | 0 | 0 | 0 | 0 | 0 | 0 | 0 | 0 | 0 | 0 | 0 | 0 | 0 | 2.25 | 0 | 0 | 0 | 0 | 0 | 0 | 90 | 0 | 0 | 0 | 0 | 0 | 0 | 0 | 0 | 0 | 0 | 0 | 0 | 0 | 0 | 0 | 0 | 0 | 0 | 0 | 0 | 0 | 0 | 0 | 0 | 0 | 0 | 0 | 0 | 0 | 0 | 0 | NoCellCultured | 0 | 600 | 0 | 30 |  |  | 5 | 300 |  |  | 22 | 2 | 1 | 2
Markstedt et al. 2015 | 10.1021/acs.biomac.5b00188 | 0.75 | 0 | 0 | 0 | 0 | 0 | 0 | 0 | 0 | 0 | 0 | 0 | 0 | 0 | 0 | 0 | 0 | 0 | 0 | 0 | 0 | 1.75 | 0 | 0 | 0 | 0 | 0 | 0 | 90 | 0 | 0 | 0 | 0 | 0 | 0 | 0 | 0 | 0 | 0 | 0 | 0 | 0 | 0 | 0 | 0 | 0 | 0 | 0 | 0 | 0 | 0 | 0 | 0 | 0 | 0 | 0 | 0 | 0 | 0 | 0 | NoCellCultured | 0 | 600 | 0 | 40 |  |  | 5 | 300 |  |  | 22 | 2 | 1 | 2
Markstedt et al. 2015 | 10.1021/acs.biomac.5b00188 | 1 | 0 | 0 | 0 | 0 | 0 | 0 | 0 | 0 | 0 | 0 | 0 | 0 | 0 | 0 | 0 | 0 | 0 | 0 | 0 | 0 | 1.5 | 0 | 0 | 0 | 0 | 0 | 0 | 90 | 0 | 0 | 0 | 0 | 0 | 0 | 0 | 0 | 0 | 0 | 0 | 0 | 0 | 0 | 0 | 0 | 0 | 0 | 0 | 0 | 0 | 0 | 0 | 0 | 0 | 0 | 0 | 0 | 0 | 0 | 0 | NoCellCultured | 0 | 600 | 0 | 40 |  |  | 5 | 300 |  |  | 22 | 2 | 1 | 2
Markstedt et al. 2015 | 10.1021/acs.biomac.5b00188 | 2 | 0 | 0 | 0 | 0 | 0 | 0 | 0 | 0 | 0 | 0 | 0 | 0 | 0 | 0 | 0 | 0 | 0 | 0 | 0 | 0 | 0 | 0 | 0 | 0 | 0 | 0 | 0 | 90 | 0 | 0 | 0 | 0 | 0 | 0 | 0 | 0 | 0 | 0 | 0 | 0 | 0 | 0 | 0 | 0 | 0 | 0 | 0 | 0 | 0 | 0 | 0 | 0 | 0 | 0 | 0 | 0 | 0 | 0 | 0 | NoCellCultured | 0 | 600 | 0 | 40 |  |  | 5 | 300 |  |  | 22 | 2 | 1 | 2
Markstedt et al. 2015 | 10.1021/acs.biomac.5b00188 | 3 | 0 | 0 | 0 | 0 | 0 | 0 | 0 | 0 | 0 | 0 | 0 | 0 | 0 | 0 | 0 | 0 | 0 | 0 | 0 | 0 | 0 | 0 | 0 | 0 | 0 | 0 | 0 | 90 | 0 | 0 | 0 | 0 | 0 | 0 | 0 | 0 | 0 | 0 | 0 | 0 | 0 | 0 | 0 | 0 | 0 | 0 | 0 | 0 | 0 | 0 | 0 | 0 | 0 | 0 | 0 | 0 | 0 | 0 | 0 | NoCellCultured | 0 | 600 | 0 | 40 |  |  | 5 | 300 |  |  | 22 | 2 | 1 | 2
Markstedt et al. 2015 | 10.1021/acs.biomac.5b00188 | 4 | 0 | 0 | 0 | 0 | 0 | 0 | 0 | 0 | 0 | 0 | 0 | 0 | 0 | 0 | 0 | 0 | 0 | 0 | 0 | 0 | 0 | 0 | 0 | 0 | 0 | 0 | 0 | 90 | 0 | 0 | 0 | 0 | 0 | 0 | 0 | 0 | 0 | 0 | 0 | 0 | 0 | 0 | 0 | 0 | 0 | 0 | 0 | 0 | 0 | 0 | 0 | 0 | 0 | 0 | 0 | 0 | 0 | 0 | 0 | NoCellCultured | 0 | 600 | 0 | 40 |  |  | 5 | 300 |  |  | 22 | 2 | 1 | 2
Shim et al. 2012 | 10.1088/0960-1317/22/8/085014 | 4 | 0 | 0 | 0 | 0 | 0 | 0 | 0 | 0 | 0 | 0 | 0 | 0 | 0 | 0 | 0 | 0 | 0 | 0 | 0 | 0 | 0 | 0 | 0 | 0 | 0 | 0 | 0 | 100 | 145 | 0 | 0 | 0 | 0 | 0 | 0 | 0 | 0 | 0 | 0 | 0 | 0 | 0 | 0 | 0 | 0 | 0 | 0 | 0 | 0 | 0 | 0 | 0 | 0 | 0 | 0 | 0 | 0 | 0 | 0 | MG-63 | 1000000 | 600 | 0 |  | 0.01 |  | 0.02 | 250 |  | 20 | 22 | 3 | 5 | 15
Shim et al. 2012 | 10.1088/0960-1317/22/8/085014 | 4 | 0 | 0 | 0 | 0 | 0 | 0 | 0 | 0 | 0 | 0 | 0 | 0 | 0 | 0 | 0 | 0 | 0 | 0 | 0 | 0 | 0 | 0 | 0 | 0 | 0 | 0 | 0 | 100 | 145 | 0 | 0 | 0 | 0 | 0 | 0 | 0 | 0 | 0 | 0 | 0 | 0 | 0 | 0 | 0 | 0 | 0 | 0 | 0 | 0 | 0 | 0 | 0 | 0 | 0 | 0 | 0 | 0 | 0 | 0 | MG-63 | 1000000 | 600 | 0 |  | 0.01 |  | 0.02 | 250 |  | 20 | 22 | 3 | 5 | 15
Shim et al. 2012 | 10.1088/0960-1317/22/8/085014 | 4 | 0 | 0 | 0 | 0 | 0 | 0 | 0 | 0 | 0 | 0 | 0 | 0 | 0 | 0 | 0 | 0 | 0 | 0 | 0 | 0 | 0 | 0 | 0 | 0 | 0 | 0 | 0 | 100 | 145 | 0 | 0 | 0 | 0 | 0 | 0 | 0 | 0 | 0 | 0 | 0 | 0 | 0 | 0 | 0 | 0 | 0 | 0 | 0 | 0 | 0 | 0 | 0 | 0 | 0 | 0 | 0 | 0 | 0 | 0 | hNCs | 1000000 | 600 | 0 |  | 0.01 |  | 0.02 | 250 |  | 20 | 22 | 3 | 5 | 15
Shim et al. 2012 | 10.1088/0960-1317/22/8/085014 | 4 | 0 | 0 | 0 | 0 | 0 | 0 | 0 | 0 | 0 | 0 | 0 | 0 | 0 | 0 | 0 | 0 | 0 | 0 | 0 | 0 | 0 | 0 | 0 | 0 | 0 | 0 | 0 | 100 | 145 | 0 | 0 | 0 | 0 | 0 | 0 | 0 | 0 | 0 | 0 | 0 | 0 | 0 | 0 | 0 | 0 | 0 | 0 | 0 | 0 | 0 | 0 | 0 | 0 | 0 | 0 | 0 | 0 | 0 | 0 | hNCs | 1000000 | 600 | 0 |  | 0.01 |  | 0.02 | 250 |  | 20 | 22 | 3 | 5 | 15
Shim et al. 2012 | 10.1088/0960-1317/22/8/085014 | 0 | 0 | 0 | 0 | 0 | 0 | 0 | 0 | 0 | 0 | 0 | 0 | 0 | 0 | 0 | 0 | 0 | 0 | 0 | 0 | 0 | 0 | 0 | 0 | 0 | 0 | 0 | 0 | 100 | 145 | 0 | 0 | 0 | 0 | 0 | 0 | 0 | 0 | 0 | 0 | 0 | 0 | 0 | 0 | 0 | 0 | 0 | 0 | 100 | 0 | 0 | 0 | 0 | 0 | 0 | 0 | 0 | 0 | 0 | 0 | NoCellCultured | 0 | 600 | 0 | 400 | 0.834 |  | 1.667 | 200 |  | 80 | 22 | 3 | 1 | 3
Shim et al. 2012 | 10.1088/0960-1317/22/8/085014 | 0 | 0 | 0 | 0 | 0 | 0 | 0 | 0 | 0 | 0 | 0 | 0 | 0 | 0 | 0 | 0 | 0 | 0 | 0 | 0 | 0 | 0 | 0 | 0 | 0 | 0 | 0 | 0 | 100 | 145 | 0 | 0 | 0 | 0 | 0 | 0 | 0 | 0 | 0 | 0 | 0 | 0 | 0 | 0 | 0 | 0 | 0 | 0 | 100 | 0 | 0 | 0 | 0 | 0 | 0 | 0 | 0 | 0 | 0 | 0 | NoCellCultured | 0 | 600 | 0 | 400 | 1.667 |  | 1.667 | 200 |  | 80 | 22 | 3 | 1 | 3
Shim et al. 2012 | 10.1088/0960-1317/22/8/085014 | 0 | 0 | 0 | 0 | 0 | 0 | 0 | 0 | 0 | 0 | 0 | 0 | 0 | 0 | 0 | 0 | 0 | 0 | 0 | 0 | 0 | 0 | 0 | 0 | 0 | 0 | 0 | 0 | 100 | 145 | 0 | 0 | 0 | 0 | 0 | 0 | 0 | 0 | 0 | 0 | 0 | 0 | 0 | 0 | 0 | 0 | 0 | 0 | 100 | 0 | 0 | 0 | 0 | 0 | 0 | 0 | 0 | 0 | 0 | 0 | NoCellCultured | 0 | 600 | 0 | 400 | 2.5 |  | 1.667 | 200 |  | 80 | 22 | 3 | 1 | 3
Shim et al. 2012 | 10.1088/0960-1317/22/8/085014 | 0 | 0 | 0 | 0 | 0 | 0 | 0 | 0 | 0 | 0 | 0 | 0 | 0 | 0 | 0 | 0 | 0 | 0 | 0 | 0 | 0 | 0 | 0 | 0 | 0 | 0 | 0 | 0 | 100 | 145 | 0 | 0 | 0 | 0 | 0 | 0 | 0 | 0 | 0 | 0 | 0 | 0 | 0 | 0 | 0 | 0 | 0 | 0 | 100 | 0 | 0 | 0 | 0 | 0 | 0 | 0 | 0 | 0 | 0 | 0 | NoCellCultured | 0 | 600 | 0 | 400 | 3.334 |  | 1.667 | 200 |  | 80 | 22 | 3 | 1 | 3
Shim et al. 2012 | 10.1088/0960-1317/22/8/085014 | 0 | 0 | 0 | 0 | 0 | 0 | 0 | 0 | 0 | 0 | 0 | 0 | 0 | 0 | 0 | 0 | 0 | 0 | 0 | 0 | 0 | 0 | 0 | 0 | 0 | 0 | 0 | 0 | 100 | 145 | 0 | 0 | 0 | 0 | 0 | 0 | 0 | 0 | 0 | 0 | 0 | 0 | 0 | 0 | 0 | 0 | 0 | 0 | 100 | 0 | 0 | 0 | 0 | 0 | 0 | 0 | 0 | 0 | 0 | 0 | NoCellCultured | 0 | 600 | 0 | 400 | 4.167 |  | 1.667 | 200 |  | 80 | 22 | 3 | 1 | 3
Shim et al. 2012 | 10.1088/0960-1317/22/8/085014 | 0 | 0 | 0 | 0 | 0 | 0 | 0 | 0 | 0 | 0 | 0 | 0 | 0 | 0 | 0 | 0 | 0 | 0 | 0 | 0 | 0 | 0 | 0 | 0 | 0 | 0 | 0 | 0 | 100 | 145 | 0 | 0 | 0 | 0 | 0 | 0 | 0 | 0 | 0 | 0 | 0 | 0 | 0 | 0 | 0 | 0 | 0 | 0 | 100 | 0 | 0 | 0 | 0 | 0 | 0 | 0 | 0 | 0 | 0 | 0 | NoCellCultured | 0 | 600 | 0 | 400 | 5 |  | 1.667 | 200 |  | 80 | 22 | 3 | 1 | 3
Shim et al. 2012 | 10.1088/0960-1317/22/8/085014 | 0 | 0 | 0 | 0 | 0 | 0 | 0 | 0 | 0 | 0 | 0 | 0 | 0 | 0 | 0 | 0 | 0 | 0 | 0 | 0 | 0 | 0 | 0 | 0 | 0 | 0 | 0 | 0 | 100 | 145 | 0 | 0 | 0 | 0 | 0 | 0 | 0 | 0 | 0 | 0 | 0 | 0 | 0 | 0 | 0 | 0 | 0 | 0 | 100 | 0 | 0 | 0 | 0 | 0 | 0 | 0 | 0 | 0 | 0 | 0 | NoCellCultured | 0 | 600 | 0 | 400 | 0.834 |  | 1.667 | 150 |  | 80 | 22 | 3 | 1 | 3
Shim et al. 2012 | 10.1088/0960-1317/22/8/085014 | 0 | 0 | 0 | 0 | 0 | 0 | 0 | 0 | 0 | 0 | 0 | 0 | 0 | 0 | 0 | 0 | 0 | 0 | 0 | 0 | 0 | 0 | 0 | 0 | 0 | 0 | 0 | 0 | 100 | 145 | 0 | 0 | 0 | 0 | 0 | 0 | 0 | 0 | 0 | 0 | 0 | 0 | 0 | 0 | 0 | 0 | 0 | 0 | 100 | 0 | 0 | 0 | 0 | 0 | 0 | 0 | 0 | 0 | 0 | 0 | NoCellCultured | 0 | 600 | 0 | 400 | 1.25 |  | 1.667 | 150 |  | 80 | 22 | 3 | 1 | 3
Shim et al. 2012 | 10.1088/0960-1317/22/8/085014 | 0 | 0 | 0 | 0 | 0 | 0 | 0 | 0 | 0 | 0 | 0 | 0 | 0 | 0 | 0 | 0 | 0 | 0 | 0 | 0 | 0 | 0 | 0 | 0 | 0 | 0 | 0 | 0 | 100 | 145 | 0 | 0 | 0 | 0 | 0 | 0 | 0 | 0 | 0 | 0 | 0 | 0 | 0 | 0 | 0 | 0 | 0 | 0 | 100 | 0 | 0 | 0 | 0 | 0 | 0 | 0 | 0 | 0 | 0 | 0 | NoCellCultured | 0 | 600 | 0 | 300 | 0.834 |  | 1.667 | 200 |  | 80 | 22 | 3 | 1 | 3
Shim et al. 2012 | 10.1088/0960-1317/22/8/085014 | 0 | 0 | 0 | 0 | 0 | 0 | 0 | 0 | 0 | 0 | 0 | 0 | 0 | 0 | 0 | 0 | 0 | 0 | 0 | 0 | 0 | 0 | 0 | 0 | 0 | 0 | 0 | 0 | 100 | 145 | 0 | 0 | 0 | 0 | 0 | 0 | 0 | 0 | 0 | 0 | 0 | 0 | 0 | 0 | 0 | 0 | 0 | 0 | 100 | 0 | 0 | 0 | 0 | 0 | 0 | 0 | 0 | 0 | 0 | 0 | NoCellCultured | 0 | 600 | 0 | 300 | 1.667 |  | 1.667 | 200 |  | 80 | 22 | 3 | 1 | 3
Shim et al. 2012 | 10.1088/0960-1317/22/8/085014 | 0 | 0 | 0 | 0 | 0 | 0 | 0 | 0 | 0 | 0 | 0 | 0 | 0 | 0 | 0 | 0 | 0 | 0 | 0 | 0 | 0 | 0 | 0 | 0 | 0 | 0 | 0 | 0 | 100 | 145 | 0 | 0 | 0 | 0 | 0 | 0 | 0 | 0 | 0 | 0 | 0 | 0 | 0 | 0 | 0 | 0 | 0 | 0 | 100 | 0 | 0 | 0 | 0 | 0 | 0 | 0 | 0 | 0 | 0 | 0 | NoCellCultured | 0 | 600 | 0 | 300 | 2.5 |  | 1.667 | 200 |  | 80 | 22 | 3 | 1 | 3
Shim et al. 2012 | 10.1088/0960-1317/22/8/085014 | 0 | 0 | 0 | 0 | 0 | 0 | 0 | 0 | 0 | 0 | 0 | 0 | 0 | 0 | 0 | 0 | 0 | 0 | 0 | 0 | 0 | 0 | 0 | 0 | 0 | 0 | 0 | 0 | 100 | 145 | 0 | 0 | 0 | 0 | 0 | 0 | 0 | 0 | 0 | 0 | 0 | 0 | 0 | 0 | 0 | 0 | 0 | 0 | 100 | 0 | 0 | 0 | 0 | 0 | 0 | 0 | 0 | 0 | 0 | 0 | NoCellCultured | 0 | 600 | 0 | 300 | 3.334 |  | 1.667 | 200 |  | 80 | 22 | 3 | 1 | 3
Shim et al. 2012 | 10.1088/0960-1317/22/8/085014 | 0 | 0 | 0 | 0 | 0 | 0 | 0 | 0 | 0 | 0 | 0 | 0 | 0 | 0 | 0 | 0 | 0 | 0 | 0 | 0 | 0 | 0 | 0 | 0 | 0 | 0 | 0 | 0 | 100 | 145 | 0 | 0 | 0 | 0 | 0 | 0 | 0 | 0 | 0 | 0 | 0 | 0 | 0 | 0 | 0 | 0 | 0 | 0 | 100 | 0 | 0 | 0 | 0 | 0 | 0 | 0 | 0 | 0 | 0 | 0 | NoCellCultured | 0 | 600 | 0 | 300 | 4.167 |  | 1.667 | 200 |  | 80 | 22 | 3 | 1 | 3
Shim et al. 2012 | 10.1088/0960-1317/22/8/085014 | 0 | 0 | 0 | 0 | 0 | 0 | 0 | 0 | 0 | 0 | 0 | 0 | 0 | 0 | 0 | 0 | 0 | 0 | 0 | 0 | 0 | 0 | 0 | 0 | 0 | 0 | 0 | 0 | 100 | 145 | 0 | 0 | 0 | 0 | 0 | 0 | 0 | 0 | 0 | 0 | 0 | 0 | 0 | 0 | 0 | 0 | 0 | 0 | 100 | 0 | 0 | 0 | 0 | 0 | 0 | 0 | 0 | 0 | 0 | 0 | NoCellCultured | 0 | 600 | 0 | 300 | 5 |  | 1.667 | 200 |  | 80 | 22 | 3 | 1 | 3
Shim et al. 2012 | 10.1088/0960-1317/22/8/085014 | 0 | 0 | 0 | 0 | 0 | 0 | 0 | 0 | 0 | 0 | 0 | 0 | 0 | 0 | 0 | 0 | 0 | 0 | 0 | 0 | 0 | 0 | 0 | 0 | 0 | 0 | 0 | 0 | 100 | 145 | 0 | 0 | 0 | 0 | 0 | 0 | 0 | 0 | 0 | 0 | 0 | 0 | 0 | 0 | 0 | 0 | 0 | 0 | 100 | 0 | 0 | 0 | 0 | 0 | 0 | 0 | 0 | 0 | 0 | 0 | NoCellCultured | 0 | 600 | 0 | 300 | 0.834 |  | 1.667 | 150 |  | 80 | 22 | 3 | 1 | 3
Shim et al. 2012 | 10.1088/0960-1317/22/8/085014 | 0 | 0 | 0 | 0 | 0 | 0 | 0 | 0 | 0 | 0 | 0 | 0 | 0 | 0 | 0 | 0 | 0 | 0 | 0 | 0 | 0 | 0 | 0 | 0 | 0 | 0 | 0 | 0 | 100 | 145 | 0 | 0 | 0 | 0 | 0 | 0 | 0 | 0 | 0 | 0 | 0 | 0 | 0 | 0 | 0 | 0 | 0 | 0 | 100 | 0 | 0 | 0 | 0 | 0 | 0 | 0 | 0 | 0 | 0 | 0 | NoCellCultured | 0 | 600 | 0 | 300 | 1.25 |  | 1.667 | 150 |  | 80 | 22 | 3 | 1 | 3
He et al. 2016 | 10.1038/srep29977 | 2.5 | 0 | 0 | 0 | 8 | 0 | 0 | 0 | 0 | 0 | 0 | 0 | 0 | 0 | 0 | 0 | 0 | 0 | 0 | 0 | 0 | 0 | 0 | 0 | 0 | 0 | 0 | 0 | 0 | 0 | 0 | 0 | 0 | 0 | 0 | 0 | 0 | 0 | 0 | 0 | 0 | 0 | 0 | 0 | 0 | 0 | 0 | 0 | 0 | 0 | 0 | 0 | 0 | 0 | 0 | 0 | 0 | 0 | 0 | 0 | L929 | 100000 | 300 | 0 | 20 |  |  |  | 400 |  | 37 | 5 | 3 | 3 | 9
He et al. 2016 | 10.1038/srep29977 | 2.5 | 0 | 0 | 0 | 8 | 0 | 0 | 0 | 0 | 0 | 0 | 0 | 0 | 0 | 0 | 0 | 0 | 0 | 0 | 0 | 0 | 0 | 0 | 0 | 0 | 0 | 0 | 0 | 0 | 0 | 0 | 0 | 0 | 0 | 0 | 0 | 0 | 0 | 0 | 0 | 0 | 0 | 0 | 0 | 0 | 0 | 0 | 0 | 0 | 0 | 0 | 0 | 0 | 0 | 0 | 0 | 0 | 0 | 0 | 0 | L929 | 100000 | 300 | 0 | 20 |  |  |  | 400 |  | 37 | 5 | 3 | 3 | 9
He et al. 2016 | 10.1038/srep29977 | 2.5 | 0 | 0 | 0 | 8 | 0 | 0 | 0 | 0 | 0 | 0 | 0 | 0 | 0 | 0 | 0 | 0 | 0 | 0 | 0 | 0 | 0 | 0 | 0 | 0 | 0 | 0 | 0 | 0 | 0 | 0 | 0 | 0 | 0 | 0 | 0 | 0 | 0 | 0 | 0 | 0 | 0 | 0 | 0 | 0 | 0 | 0 | 0 | 0 | 0 | 0 | 0 | 0 | 0 | 0 | 0 | 0 | 0 | 0 | 0 | L929 | 100000 | 300 | 0 | 40 |  |  |  | 400 |  | 37 | 5 | 3 | 4 | 12
Daly et al. 2016 | 10.1088/1758-5090/8/4/045002 | 3.5 | 0 | 0 | 0 | 0 | 0 | 0 | 0 | 0 | 0 | 0 | 0 | 0 | 0 | 0 | 0 | 0 | 0 | 0 | 0 | 0 | 0 | 0 | 0 | 0 | 0 | 0 | 0 | 50 | 0 | 0 | 0 | 0 | 0 | 0 | 0 | 0 | 0 | 0 | 0 | 0 | 0 | 0 | 0 | 0 | 0 | 0 | 0 | 0 | 0 | 0 | 0 | 0 | 0 | 0 | 0 | 0 | 0 | 0 | 0 | bMSCs | 20000000 | 900 | 0 | 200 |  |  |  | 260 |  | 21 |  | 3 | 5 | 15
Daly et al. 2016 | 10.1088/1758-5090/8/4/045002 | 0 | 0 | 0 | 0 | 0 | 0 | 0 | 0 | 0 | 0 | 0 | 0 | 0 | 0 | 0 | 0 | 0 | 0 | 0 | 0 | 0 | 0 | 0 | 0 | 0 | 2 | 0 | 0 | 50 | 0 | 0 | 0 | 0 | 0 | 0 | 0 | 0 | 0 | 0 | 0 | 0 | 0 | 0 | 0 | 0 | 0 | 0 | 0 | 0 | 0 | 0 | 0 | 0 | 0 | 0 | 0 | 0 | 0 | 0 | 0 | bMSCs | 20000000 | 900 | 0 | 200 |  |  |  | 260 |  | 37 |  | 3 | 5 | 15
Daly et al. 2016 | 10.1088/1758-5090/8/4/045002 | 0 | 0 | 0 | 0 | 0 | 0 | 0 | 0 | 0 | 0 | 0 | 0 | 0 | 0 | 0 | 0 | 0 | 0 | 0 | 0 | 0 | 0 | 0 | 100 | 0 | 0 | 0 | 0 | 50 | 0 | 0 | 0 | 0 | 0 | 0 | 0 | 0 | 0 | 0 | 0 | 0 | 0 | 0 | 0 | 0 | 0 | 0 | 0 | 0 | 0 | 0 | 0 | 0.05 | 0 | 0 | 0 | 0 | 0 | 0 | 0 | bMSCs | 20000000 | 1800 | 900 | 140 |  |  |  | 260 |  | 21 |  | 2 | 5 | 10
Daly et al. 2016 | 10.1088/1758-5090/8/4/045002 | 0 | 0 | 0 | 0 | 0 | 10 | 0 | 0 | 0 | 0 | 0 | 0 | 0 | 0 | 0 | 0 | 0 | 0 | 0 | 0 | 0 | 0 | 0 | 0 | 0 | 0 | 0 | 0 | 50 | 0 | 0 | 0 | 0 | 0 | 0 | 0 | 0 | 0 | 0 | 0 | 0 | 0 | 0 | 0 | 0 | 0 | 0 | 0 | 0 | 0 | 0 | 0 | 0.05 | 0 | 0 | 0 | 0 | 0 | 0 | 0 | bMSCs | 20000000 | 1800 | 900 | 60 |  |  |  | 260 |  | 28 |  | 3 | 5 | 15
Kirillova et al. 2017 | 10.1002/adma.201703443 | 3 | 0 | 0 | 0 | 0 | 0 | 0 | 0 | 0 | 0 | 0 | 0 | 0 | 0 | 0 | 0 | 0 | 0 | 0 | 0 | 0 | 0 | 0 | 0 | 0 | 0 | 0 | 0 | 100 | 0 | 0 | 0 | 0 | 0 | 0 | 0 | 0 | 0 | 0 | 0 | 0 | 0 | 0 | 0 | 0 | 0 | 0 | 0 | 0 | 3 | 0 | 0 | 0 | 0.5 | 0 | 0 | 0 | 0 | 0 | 0 | bMSCs | 500000 | 600 | 120 | 300 |  | 125 | 1.333 | 250 |  |  | 25 | 3 | 5 | 15
Kirillova et al. 2017 | 10.1002/adma.201703443 | 3 | 0 | 0 | 0 | 0 | 0 | 0 | 0 | 0 | 0 | 0 | 0 | 0 | 0 | 0 | 0 | 0 | 0 | 0 | 0 | 0 | 0 | 0 | 0 | 0 | 0 | 0 | 0 | 100 | 0 | 0 | 0 | 0 | 0 | 0 | 0 | 0 | 0 | 0 | 0 | 0 | 0 | 0 | 0 | 0 | 0 | 0 | 0 | 0 | 3 | 0 | 0 | 0 | 0.5 | 0 | 0 | 0 | 0 | 0 | 0 | bMSCs | 500000 | 600 | 120 | 300 |  | 125 | 0.6667 | 250 |  |  | 25 | 3 | 5 | 15
Kirillova et al. 2017 | 10.1002/adma.201703443 | 3 | 0 | 0 | 0 | 0 | 0 | 0 | 0 | 0 | 0 | 0 | 0 | 0 | 0 | 0 | 0 | 0 | 0 | 0 | 0 | 0 | 0 | 0 | 0 | 0 | 0 | 0 | 0 | 100 | 0 | 0 | 0 | 0 | 0 | 0 | 0 | 0 | 0 | 0 | 0 | 0 | 0 | 0 | 0 | 0 | 0 | 0 | 0 | 0 | 3 | 0 | 0 | 0 | 0.5 | 0 | 0 | 0 | 0 | 0 | 0 | bMSCs | 500000 | 600 | 120 | 300 |  | 125 | 1.333 | 250 |  |  | 25 | 3 | 5 | 15
Kirillova et al. 2017 | 10.1002/adma.201703443 | 3 | 0 | 0 | 0 | 0 | 0 | 0 | 0 | 0 | 0 | 0 | 0 | 0 | 0 | 0 | 0 | 0 | 0 | 0 | 0 | 0 | 0 | 0 | 0 | 0 | 0 | 0 | 0 | 100 | 0 | 0 | 0 | 0 | 0 | 0 | 0 | 0 | 0 | 0 | 0 | 0 | 0 | 0 | 0 | 0 | 0 | 0 | 0 | 0 | 3 | 0 | 0 | 0 | 0.5 | 0 | 0 | 0 | 0 | 0 | 0 | bMSCs | 500000 | 600 | 120 | 300 |  | 125 | 0.6667 | 250 |  |  | 25 | 3 | 5 | 15
Kirillova et al. 2017 | 10.1002/adma.201703443 | 3 | 0 | 0 | 0 | 0 | 0 | 0 | 0 | 0 | 0 | 0 | 0 | 0 | 0 | 0 | 0 | 0 | 0 | 0 | 0 | 0 | 0 | 0 | 0 | 0 | 0 | 0 | 0 | 100 | 0 | 0 | 0 | 0 | 0 | 0 | 0 | 0 | 0 | 0 | 0 | 0 | 0 | 0 | 0 | 0 | 0 | 0 | 0 | 0 | 3 | 0 | 0 | 0 | 0.5 | 0 | 0 | 0 | 0 | 0 | 0 | bMSCs | 500000 | 600 | 120 | 300 |  | 125 | 0.6667 | 250 |  |  | 25 | 3 | 5 | 15
Kirillova et al. 2017 | 10.1002/adma.201703443 | 0 | 0 | 0 | 0 | 0 | 0 | 0 | 0 | 0 | 0 | 0 | 0 | 0 | 0 | 0 | 0 | 0 | 0 | 0 | 0 | 0 | 0 | 0 | 0 | 0 | 0 | 0 | 0 | 100 | 0 | 0 | 0 | 0 | 0 | 0 | 0 | 0 | 0 | 0 | 0 | 0 | 0 | 0 | 0 | 0 | 2 | 0 | 0 | 0 | 3 | 0 | 0 | 0 | 0.5 | 0 | 0 | 0 | 0 | 0 | 0 | NoCellCultured | 0 | 600 | 120 | 300 |  | 125 | 0.6667 | 250 |  |  | 25 | 3 | 1 | 3
Kirillova et al. 2017 | 10.1002/adma.201703443 | 1 | 0 | 0 | 0 | 0 | 0 | 0 | 0 | 0 | 0 | 0 | 0 | 0 | 0 | 0 | 0 | 0 | 0 | 0 | 0 | 0 | 0 | 0 | 0 | 0 | 0 | 0 | 0 | 100 | 0 | 0 | 0 | 0 | 0 | 0 | 0 | 0 | 0 | 0 | 0 | 0 | 0 | 0 | 0 | 0 | 0 | 0 | 0 | 0 | 3 | 0 | 0 | 0 | 0.5 | 0 | 0 | 0 | 0 | 0 | 0 | NoCellCultured | 0 | 600 | 120 | 300 |  | 125 | 0.6667 | 250 |  |  | 25 | 0 | 1 | 0
Kirillova et al. 2017 | 10.1002/adma.201703443 | 2 | 0 | 0 | 0 | 0 | 0 | 0 | 0 | 0 | 0 | 0 | 0 | 0 | 0 | 0 | 0 | 0 | 0 | 0 | 0 | 0 | 0 | 0 | 0 | 0 | 0 | 0 | 0 | 100 | 0 | 0 | 0 | 0 | 0 | 0 | 0 | 0 | 0 | 0 | 0 | 0 | 0 | 0 | 0 | 0 | 0 | 0 | 0 | 0 | 3 | 0 | 0 | 0 | 0.5 | 0 | 0 | 0 | 0 | 0 | 0 | NoCellCultured | 0 | 600 | 120 | 300 |  | 125 | 0.6667 | 250 |  |  | 25 | 3 | 1 | 3
Kirillova et al. 2017 | 10.1002/adma.201703443 | 3 | 0 | 0 | 0 | 0 | 0 | 0 | 0 | 0 | 0 | 0 | 0 | 0 | 0 | 0 | 0 | 0 | 0 | 0 | 0 | 0 | 0 | 0 | 0 | 0 | 0 | 0 | 0 | 100 | 0 | 0 | 0 | 0 | 0 | 0 | 0 | 0 | 0 | 0 | 0 | 0 | 0 | 0 | 0 | 0 | 0 | 0 | 0 | 0 | 3 | 0 | 0 | 0 | 0.5 | 0 | 0 | 0 | 0 | 0 | 0 | NoCellCultured | 0 | 600 | 120 | 300 |  | 125 | 0.167 | 250 |  |  | 25 | 1 | 1 | 1
Kirillova et al. 2017 | 10.1002/adma.201703443 | 3 | 0 | 0 | 0 | 0 | 0 | 0 | 0 | 0 | 0 | 0 | 0 | 0 | 0 | 0 | 0 | 0 | 0 | 0 | 0 | 0 | 0 | 0 | 0 | 0 | 0 | 0 | 0 | 100 | 0 | 0 | 0 | 0 | 0 | 0 | 0 | 0 | 0 | 0 | 0 | 0 | 0 | 0 | 0 | 0 | 0 | 0 | 0 | 0 | 3 | 0 | 0 | 0 | 0.5 | 0 | 0 | 0 | 0 | 0 | 0 | NoCellCultured | 0 | 600 | 120 | 300 |  | 125 | 0.334 | 250 |  |  | 25 | 2 | 1 | 2
Kirillova et al. 2017 | 10.1002/adma.201703443 | 3 | 0 | 0 | 0 | 0 | 0 | 0 | 0 | 0 | 0 | 0 | 0 | 0 | 0 | 0 | 0 | 0 | 0 | 0 | 0 | 0 | 0 | 0 | 0 | 0 | 0 | 0 | 0 | 100 | 0 | 0 | 0 | 0 | 0 | 0 | 0 | 0 | 0 | 0 | 0 | 0 | 0 | 0 | 0 | 0 | 0 | 0 | 0 | 0 | 3 | 0 | 0 | 0 | 0.5 | 0 | 0 | 0 | 0 | 0 | 0 | NoCellCultured | 0 | 600 | 120 | 300 |  | 125 | 0.667 | 250 |  |  | 25 | 2 | 1 | 2
Kirillova et al. 2017 | 10.1002/adma.201703443 | 3 | 0 | 0 | 0 | 0 | 0 | 0 | 0 | 0 | 0 | 0 | 0 | 0 | 0 | 0 | 0 | 0 | 0 | 0 | 0 | 0 | 0 | 0 | 0 | 0 | 0 | 0 | 0 | 100 | 0 | 0 | 0 | 0 | 0 | 0 | 0 | 0 | 0 | 0 | 0 | 0 | 0 | 0 | 0 | 0 | 0 | 0 | 0 | 0 | 3 | 0 | 0 | 0 | 0.5 | 0 | 0 | 0 | 0 | 0 | 0 | NoCellCultured | 0 | 600 | 120 | 300 |  | 125 | 1 | 250 |  |  | 25 | 2 | 1 | 2
Kirillova et al. 2017 | 10.1002/adma.201703443 | 3 | 0 | 0 | 0 | 0 | 0 | 0 | 0 | 0 | 0 | 0 | 0 | 0 | 0 | 0 | 0 | 0 | 0 | 0 | 0 | 0 | 0 | 0 | 0 | 0 | 0 | 0 | 0 | 100 | 0 | 0 | 0 | 0 | 0 | 0 | 0 | 0 | 0 | 0 | 0 | 0 | 0 | 0 | 0 | 0 | 0 | 0 | 0 | 0 | 3 | 0 | 0 | 0 | 0.5 | 0 | 0 | 0 | 0 | 0 | 0 | NoCellCultured | 0 | 600 | 120 | 300 |  | 125 | 1.333 | 250 |  |  | 25 | 2 | 1 | 2
Kirillova et al. 2017 | 10.1002/adma.201703443 | 2 | 0 | 0 | 0 | 0 | 0 | 0 | 0 | 0 | 0 | 0 | 0 | 0 | 0 | 0 | 0 | 0 | 0 | 0 | 0 | 0 | 0 | 0 | 0 | 0 | 0 | 0 | 0 | 100 | 0 | 0 | 0 | 0 | 0 | 0 | 0 | 0 | 0 | 0 | 0 | 0 | 0 | 0 | 0 | 0 | 0 | 0 | 0 | 0 | 3 | 0 | 0 | 0 | 0.5 | 0 | 0 | 0 | 0 | 0 | 0 | NoCellCultured | 0 | 600 | 120 | 300 |  | 125 | 0.167 | 250 |  |  | 25 | 2 | 1 | 2
Kirillova et al. 2017 | 10.1002/adma.201703443 | 2 | 0 | 0 | 0 | 0 | 0 | 0 | 0 | 0 | 0 | 0 | 0 | 0 | 0 | 0 | 0 | 0 | 0 | 0 | 0 | 0 | 0 | 0 | 0 | 0 | 0 | 0 | 0 | 100 | 0 | 0 | 0 | 0 | 0 | 0 | 0 | 0 | 0 | 0 | 0 | 0 | 0 | 0 | 0 | 0 | 0 | 0 | 0 | 0 | 3 | 0 | 0 | 0 | 0.5 | 0 | 0 | 0 | 0 | 0 | 0 | NoCellCultured | 0 | 600 | 120 | 300 |  | 125 | 0.334 | 250 |  |  | 25 | 2 | 1 | 2
Kirillova et al. 2017 | 10.1002/adma.201703443 | 2 | 0 | 0 | 0 | 0 | 0 | 0 | 0 | 0 | 0 | 0 | 0 | 0 | 0 | 0 | 0 | 0 | 0 | 0 | 0 | 0 | 0 | 0 | 0 | 0 | 0 | 0 | 0 | 100 | 0 | 0 | 0 | 0 | 0 | 0 | 0 | 0 | 0 | 0 | 0 | 0 | 0 | 0 | 0 | 0 | 0 | 0 | 0 | 0 | 3 | 0 | 0 | 0 | 0.5 | 0 | 0 | 0 | 0 | 0 | 0 | NoCellCultured | 0 | 600 | 120 | 300 |  | 125 | 0.667 | 250 |  |  | 25 | 2 | 1 | 2
Kirillova et al. 2017 | 10.1002/adma.201703443 | 2 | 0 | 0 | 0 | 0 | 0 | 0 | 0 | 0 | 0 | 0 | 0 | 0 | 0 | 0 | 0 | 0 | 0 | 0 | 0 | 0 | 0 | 0 | 0 | 0 | 0 | 0 | 0 | 100 | 0 | 0 | 0 | 0 | 0 | 0 | 0 | 0 | 0 | 0 | 0 | 0 | 0 | 0 | 0 | 0 | 0 | 0 | 0 | 0 | 3 | 0 | 0 | 0 | 0.5 | 0 | 0 | 0 | 0 | 0 | 0 | NoCellCultured | 0 | 600 | 120 | 300 |  | 125 | 1 | 250 |  |  | 25 | 2 | 1 | 2
Kirillova et al. 2017 | 10.1002/adma.201703443 | 2 | 0 | 0 | 0 | 0 | 0 | 0 | 0 | 0 | 0 | 0 | 0 | 0 | 0 | 0 | 0 | 0 | 0 | 0 | 0 | 0 | 0 | 0 | 0 | 0 | 0 | 0 | 0 | 100 | 0 | 0 | 0 | 0 | 0 | 0 | 0 | 0 | 0 | 0 | 0 | 0 | 0 | 0 | 0 | 0 | 0 | 0 | 0 | 0 | 3 | 0 | 0 | 0 | 0.5 | 0 | 0 | 0 | 0 | 0 | 0 | NoCellCultured | 0 | 600 | 120 | 300 |  | 125 | 1.333 | 250 |  |  | 25 | 2 | 1 | 2
Kirillova et al. 2017 | 10.1002/adma.201703443 | 1 | 0 | 0 | 0 | 0 | 0 | 0 | 0 | 0 | 0 | 0 | 0 | 0 | 0 | 0 | 0 | 0 | 0 | 0 | 0 | 0 | 0 | 0 | 0 | 0 | 0 | 0 | 0 | 100 | 0 | 0 | 0 | 0 | 0 | 0 | 0 | 0 | 0 | 0 | 0 | 0 | 0 | 0 | 0 | 0 | 0 | 0 | 0 | 0 | 3 | 0 | 0 | 0 | 0.5 | 0 | 0 | 0 | 0 | 0 | 0 | NoCellCultured | 0 | 600 | 120 | 300 |  | 125 | 0.167 | 250 |  |  | 25 | 2 | 1 | 2
Kirillova et al. 2017 | 10.1002/adma.201703443 | 1 | 0 | 0 | 0 | 0 | 0 | 0 | 0 | 0 | 0 | 0 | 0 | 0 | 0 | 0 | 0 | 0 | 0 | 0 | 0 | 0 | 0 | 0 | 0 | 0 | 0 | 0 | 0 | 100 | 0 | 0 | 0 | 0 | 0 | 0 | 0 | 0 | 0 | 0 | 0 | 0 | 0 | 0 | 0 | 0 | 0 | 0 | 0 | 0 | 3 | 0 | 0 | 0 | 0.5 | 0 | 0 | 0 | 0 | 0 | 0 | NoCellCultured | 0 | 600 | 120 | 300 |  | 125 | 0.334 | 250 |  |  | 25 | 2 | 1 | 2
Kirillova et al. 2017 | 10.1002/adma.201703443 | 1 | 0 | 0 | 0 | 0 | 0 | 0 | 0 | 0 | 0 | 0 | 0 | 0 | 0 | 0 | 0 | 0 | 0 | 0 | 0 | 0 | 0 | 0 | 0 | 0 | 0 | 0 | 0 | 100 | 0 | 0 | 0 | 0 | 0 | 0 | 0 | 0 | 0 | 0 | 0 | 0 | 0 | 0 | 0 | 0 | 0 | 0 | 0 | 0 | 3 | 0 | 0 | 0 | 0.5 | 0 | 0 | 0 | 0 | 0 | 0 | NoCellCultured | 0 | 600 | 120 | 300 |  | 125 | 0.667 | 250 |  |  | 25 | 1 | 1 | 1
Kirillova et al. 2017 | 10.1002/adma.201703443 | 1 | 0 | 0 | 0 | 0 | 0 | 0 | 0 | 0 | 0 | 0 | 0 | 0 | 0 | 0 | 0 | 0 | 0 | 0 | 0 | 0 | 0 | 0 | 0 | 0 | 0 | 0 | 0 | 100 | 0 | 0 | 0 | 0 | 0 | 0 | 0 | 0 | 0 | 0 | 0 | 0 | 0 | 0 | 0 | 0 | 0 | 0 | 0 | 0 | 3 | 0 | 0 | 0 | 0.5 | 0 | 0 | 0 | 0 | 0 | 0 | NoCellCultured | 0 | 600 | 120 | 300 |  | 125 | 1 | 250 |  |  | 25 | 1 | 1 | 1
Kirillova et al. 2017 | 10.1002/adma.201703443 | 1 | 0 | 0 | 0 | 0 | 0 | 0 | 0 | 0 | 0 | 0 | 0 | 0 | 0 | 0 | 0 | 0 | 0 | 0 | 0 | 0 | 0 | 0 | 0 | 0 | 0 | 0 | 0 | 100 | 0 | 0 | 0 | 0 | 0 | 0 | 0 | 0 | 0 | 0 | 0 | 0 | 0 | 0 | 0 | 0 | 0 | 0 | 0 | 0 | 3 | 0 | 0 | 0 | 0.5 | 0 | 0 | 0 | 0 | 0 | 0 | NoCellCultured | 0 | 600 | 120 | 300 |  | 125 | 1.333 | 250 |  |  | 25 | 1 | 1 | 1
Yin et al. 2018 | 10.1021/acsami.7b16059 | 0 | 0 | 0 | 0 | 0 | 10 | 0 | 0 | 0 | 0 | 0 | 0 | 0 | 0 | 0 | 0 | 0 | 0 | 0 | 0 | 0 | 0 | 0 | 0 | 0 | 0 | 0 | 0 | 0 | 0 | 0 | 0 | 0 | 0 | 0 | 0 | 0 | 0 | 0 | 0 | 0 | 0 | 0 | 0 | 0 | 0 | 0 | 0 | 0 | 0 | 0 | 0 | 0 | 0 | 0 | 0 | 0 | 0.5 | 0 | 0 | NoCellCultured | 0 | 0 | 120 | 300 |  |  | 5 | 260 |  | 20 | 15 | 1 | 1 | 1
Yin et al. 2018 | 10.1021/acsami.7b16059 | 0 | 0 | 0 | 0 | 0 | 15 | 0 | 0 | 0 | 0 | 0 | 0 | 0 | 0 | 0 | 0 | 0 | 0 | 0 | 0 | 0 | 0 | 0 | 0 | 0 | 0 | 0 | 0 | 0 | 0 | 0 | 0 | 0 | 0 | 0 | 0 | 0 | 0 | 0 | 0 | 0 | 0 | 0 | 0 | 0 | 0 | 0 | 0 | 0 | 0 | 0 | 0 | 0 | 0 | 0 | 0 | 0 | 0.5 | 0 | 0 | NoCellCultured | 0 | 0 | 120 | 300 |  |  | 5 | 260 |  | 20 | 15 | 2 | 1 | 2
Yin et al. 2018 | 10.1021/acsami.7b16059 | 0 | 0 | 0 | 0 | 0 | 20 | 0 | 0 | 0 | 0 | 0 | 0 | 0 | 0 | 0 | 0 | 0 | 0 | 0 | 0 | 0 | 0 | 0 | 0 | 0 | 0 | 0 | 0 | 0 | 0 | 0 | 0 | 0 | 0 | 0 | 0 | 0 | 0 | 0 | 0 | 0 | 0 | 0 | 0 | 0 | 0 | 0 | 0 | 0 | 0 | 0 | 0 | 0 | 0 | 0 | 0 | 0 | 0.5 | 0 | 0 | NoCellCultured | 0 | 0 | 120 | 300 |  |  | 5 | 260 |  | 20 | 15 | 2 | 1 | 2
Yin et al. 2018 | 10.1021/acsami.7b16059 | 0 | 0 | 0 | 0 | 2 | 5 | 0 | 0 | 0 | 0 | 0 | 0 | 0 | 0 | 0 | 0 | 0 | 0 | 0 | 0 | 0 | 0 | 0 | 0 | 0 | 0 | 0 | 0 | 0 | 0 | 0 | 0 | 0 | 0 | 0 | 0 | 0 | 0 | 0 | 0 | 0 | 0 | 0 | 0 | 0 | 0 | 0 | 0 | 0 | 0 | 0 | 0 | 0 | 0 | 0 | 0 | 0 | 0.5 | 0 | 0 | NoCellCultured | 0 | 0 | 120 | 300 |  |  | 5 | 260 |  | 20 | 15 | 1 | 1 | 1
Yin et al. 2018 | 10.1021/acsami.7b16059 | 0 | 0 | 0 | 0 | 2 | 10 | 0 | 0 | 0 | 0 | 0 | 0 | 0 | 0 | 0 | 0 | 0 | 0 | 0 | 0 | 0 | 0 | 0 | 0 | 0 | 0 | 0 | 0 | 0 | 0 | 0 | 0 | 0 | 0 | 0 | 0 | 0 | 0 | 0 | 0 | 0 | 0 | 0 | 0 | 0 | 0 | 0 | 0 | 0 | 0 | 0 | 0 | 0 | 0 | 0 | 0 | 0 | 0.5 | 0 | 0 | NoCellCultured | 0 | 0 | 120 | 300 |  |  | 5 | 260 |  | 20 | 15 | 2 | 1 | 2
Yin et al. 2018 | 10.1021/acsami.7b16059 | 0 | 0 | 0 | 0 | 2 | 15 | 0 | 0 | 0 | 0 | 0 | 0 | 0 | 0 | 0 | 0 | 0 | 0 | 0 | 0 | 0 | 0 | 0 | 0 | 0 | 0 | 0 | 0 | 0 | 0 | 0 | 0 | 0 | 0 | 0 | 0 | 0 | 0 | 0 | 0 | 0 | 0 | 0 | 0 | 0 | 0 | 0 | 0 | 0 | 0 | 0 | 0 | 0 | 0 | 0 | 0 | 0 | 0.5 | 0 | 0 | NoCellCultured | 0 | 0 | 120 | 300 |  |  | 5 | 260 |  | 20 | 15 | 2 | 1 | 2
Yin et al. 2018 | 10.1021/acsami.7b16059 | 0 | 0 | 0 | 0 | 2 | 20 | 0 | 0 | 0 | 0 | 0 | 0 | 0 | 0 | 0 | 0 | 0 | 0 | 0 | 0 | 0 | 0 | 0 | 0 | 0 | 0 | 0 | 0 | 0 | 0 | 0 | 0 | 0 | 0 | 0 | 0 | 0 | 0 | 0 | 0 | 0 | 0 | 0 | 0 | 0 | 0 | 0 | 0 | 0 | 0 | 0 | 0 | 0 | 0 | 0 | 0 | 0 | 0.5 | 0 | 0 | NoCellCultured | 0 | 0 | 120 | 300 |  |  | 5 | 260 |  | 20 | 15 | 2 | 1 | 2
Yin et al. 2018 | 10.1021/acsami.7b16059 | 0 | 0 | 0 | 0 | 2 | 30 | 0 | 0 | 0 | 0 | 0 | 0 | 0 | 0 | 0 | 0 | 0 | 0 | 0 | 0 | 0 | 0 | 0 | 0 | 0 | 0 | 0 | 0 | 0 | 0 | 0 | 0 | 0 | 0 | 0 | 0 | 0 | 0 | 0 | 0 | 0 | 0 | 0 | 0 | 0 | 0 | 0 | 0 | 0 | 0 | 0 | 0 | 0 | 0 | 0 | 0 | 0 | 0.5 | 0 | 0 | NoCellCultured | 0 | 0 | 120 | 300 |  |  | 5 | 260 |  | 20 | 15 | 2 | 1 | 2
Yin et al. 2018 | 10.1021/acsami.7b16059 | 0 | 0 | 0 | 0 | 4 | 5 | 0 | 0 | 0 | 0 | 0 | 0 | 0 | 0 | 0 | 0 | 0 | 0 | 0 | 0 | 0 | 0 | 0 | 0 | 0 | 0 | 0 | 0 | 0 | 0 | 0 | 0 | 0 | 0 | 0 | 0 | 0 | 0 | 0 | 0 | 0 | 0 | 0 | 0 | 0 | 0 | 0 | 0 | 0 | 0 | 0 | 0 | 0 | 0 | 0 | 0 | 0 | 0.5 | 0 | 0 | NoCellCultured | 0 | 0 | 120 | 300 |  |  | 5 | 260 |  | 20 | 15 | 2 | 1 | 2
Yin et al. 2018 | 10.1021/acsami.7b16059 | 0 | 0 | 0 | 0 | 4 | 10 | 0 | 0 | 0 | 0 | 0 | 0 | 0 | 0 | 0 | 0 | 0 | 0 | 0 | 0 | 0 | 0 | 0 | 0 | 0 | 0 | 0 | 0 | 0 | 0 | 0 | 0 | 0 | 0 | 0 | 0 | 0 | 0 | 0 | 0 | 0 | 0 | 0 | 0 | 0 | 0 | 0 | 0 | 0 | 0 | 0 | 0 | 0 | 0 | 0 | 0 | 0 | 0.5 | 0 | 0 | NoCellCultured | 0 | 0 | 120 | 300 |  |  | 5 | 260 |  | 20 | 15 | 2 | 1 | 2
Yin et al. 2018 | 10.1021/acsami.7b16059 | 0 | 0 | 0 | 0 | 4 | 15 | 0 | 0 | 0 | 0 | 0 | 0 | 0 | 0 | 0 | 0 | 0 | 0 | 0 | 0 | 0 | 0 | 0 | 0 | 0 | 0 | 0 | 0 | 0 | 0 | 0 | 0 | 0 | 0 | 0 | 0 | 0 | 0 | 0 | 0 | 0 | 0 | 0 | 0 | 0 | 0 | 0 | 0 | 0 | 0 | 0 | 0 | 0 | 0 | 0 | 0 | 0 | 0.5 | 0 | 0 | NoCellCultured | 0 | 0 | 120 | 300 |  |  | 5 | 260 |  | 20 | 15 | 2 | 1 | 2
Yin et al. 2018 | 10.1021/acsami.7b16059 | 0 | 0 | 0 | 0 | 4 | 20 | 0 | 0 | 0 | 0 | 0 | 0 | 0 | 0 | 0 | 0 | 0 | 0 | 0 | 0 | 0 | 0 | 0 | 0 | 0 | 0 | 0 | 0 | 0 | 0 | 0 | 0 | 0 | 0 | 0 | 0 | 0 | 0 | 0 | 0 | 0 | 0 | 0 | 0 | 0 | 0 | 0 | 0 | 0 | 0 | 0 | 0 | 0 | 0 | 0 | 0 | 0 | 0.5 | 0 | 0 | NoCellCultured | 0 | 0 | 120 | 300 |  |  | 5 | 260 |  | 20 | 15 | 2 | 1 | 2
Yin et al. 2018 | 10.1021/acsami.7b16059 | 0 | 0 | 0 | 0 | 4 | 30 | 0 | 0 | 0 | 0 | 0 | 0 | 0 | 0 | 0 | 0 | 0 | 0 | 0 | 0 | 0 | 0 | 0 | 0 | 0 | 0 | 0 | 0 | 0 | 0 | 0 | 0 | 0 | 0 | 0 | 0 | 0 | 0 | 0 | 0 | 0 | 0 | 0 | 0 | 0 | 0 | 0 | 0 | 0 | 0 | 0 | 0 | 0 | 0 | 0 | 0 | 0 | 0.5 | 0 | 0 | NoCellCultured | 0 | 0 | 120 | 300 |  |  | 5 | 260 |  | 20 | 15 | 0 | 1 | 0
Yin et al. 2018 | 10.1021/acsami.7b16059 | 0 | 0 | 0 | 0 | 6 | 5 | 0 | 0 | 0 | 0 | 0 | 0 | 0 | 0 | 0 | 0 | 0 | 0 | 0 | 0 | 0 | 0 | 0 | 0 | 0 | 0 | 0 | 0 | 0 | 0 | 0 | 0 | 0 | 0 | 0 | 0 | 0 | 0 | 0 | 0 | 0 | 0 | 0 | 0 | 0 | 0 | 0 | 0 | 0 | 0 | 0 | 0 | 0 | 0 | 0 | 0 | 0 | 0.5 | 0 | 0 | NoCellCultured | 0 | 0 | 120 | 300 |  |  | 5 | 260 |  | 20 | 15 | 2 | 1 | 2
Yin et al. 2018 | 10.1021/acsami.7b16059 | 0 | 0 | 0 | 0 | 6 | 10 | 0 | 0 | 0 | 0 | 0 | 0 | 0 | 0 | 0 | 0 | 0 | 0 | 0 | 0 | 0 | 0 | 0 | 0 | 0 | 0 | 0 | 0 | 0 | 0 | 0 | 0 | 0 | 0 | 0 | 0 | 0 | 0 | 0 | 0 | 0 | 0 | 0 | 0 | 0 | 0 | 0 | 0 | 0 | 0 | 0 | 0 | 0 | 0 | 0 | 0 | 0 | 0.5 | 0 | 0 | NoCellCultured | 0 | 0 | 120 | 300 |  |  | 5 | 260 |  | 20 | 15 | 2 | 1 | 2
Yin et al. 2018 | 10.1021/acsami.7b16059 | 0 | 0 | 0 | 0 | 6 | 15 | 0 | 0 | 0 | 0 | 0 | 0 | 0 | 0 | 0 | 0 | 0 | 0 | 0 | 0 | 0 | 0 | 0 | 0 | 0 | 0 | 0 | 0 | 0 | 0 | 0 | 0 | 0 | 0 | 0 | 0 | 0 | 0 | 0 | 0 | 0 | 0 | 0 | 0 | 0 | 0 | 0 | 0 | 0 | 0 | 0 | 0 | 0 | 0 | 0 | 0 | 0 | 0.5 | 0 | 0 | NoCellCultured | 0 | 0 | 120 | 300 |  |  | 5 | 260 |  | 20 | 15 | 2 | 1 | 2
Yin et al. 2018 | 10.1021/acsami.7b16059 | 0 | 0 | 0 | 0 | 6 | 20 | 0 | 0 | 0 | 0 | 0 | 0 | 0 | 0 | 0 | 0 | 0 | 0 | 0 | 0 | 0 | 0 | 0 | 0 | 0 | 0 | 0 | 0 | 0 | 0 | 0 | 0 | 0 | 0 | 0 | 0 | 0 | 0 | 0 | 0 | 0 | 0 | 0 | 0 | 0 | 0 | 0 | 0 | 0 | 0 | 0 | 0 | 0 | 0 | 0 | 0 | 0 | 0.5 | 0 | 0 | NoCellCultured | 0 | 0 | 120 | 300 |  |  | 5 | 260 |  | 20 | 15 | 0 | 1 | 0
Yin et al. 2018 | 10.1021/acsami.7b16059 | 0 | 0 | 0 | 0 | 6 | 30 | 0 | 0 | 0 | 0 | 0 | 0 | 0 | 0 | 0 | 0 | 0 | 0 | 0 | 0 | 0 | 0 | 0 | 0 | 0 | 0 | 0 | 0 | 0 | 0 | 0 | 0 | 0 | 0 | 0 | 0 | 0 | 0 | 0 | 0 | 0 | 0 | 0 | 0 | 0 | 0 | 0 | 0 | 0 | 0 | 0 | 0 | 0 | 0 | 0 | 0 | 0 | 0.5 | 0 | 0 | NoCellCultured | 0 | 0 | 120 | 300 |  |  | 5 | 260 |  | 20 | 15 | 0 | 1 | 0
Yin et al. 2018 | 10.1021/acsami.7b16059 | 0 | 0 | 0 | 0 | 8 | 10 | 0 | 0 | 0 | 0 | 0 | 0 | 0 | 0 | 0 | 0 | 0 | 0 | 0 | 0 | 0 | 0 | 0 | 0 | 0 | 0 | 0 | 0 | 0 | 0 | 0 | 0 | 0 | 0 | 0 | 0 | 0 | 0 | 0 | 0 | 0 | 0 | 0 | 0 | 0 | 0 | 0 | 0 | 0 | 0 | 0 | 0 | 0 | 0 | 0 | 0 | 0 | 0.5 | 0 | 0 | NoCellCultured | 0 | 0 | 120 | 300 |  |  | 5 | 260 |  | 20 | 15 | 2 | 1 | 2
Yin et al. 2018 | 10.1021/acsami.7b16059 | 0 | 0 | 0 | 0 | 8 | 15 | 0 | 0 | 0 | 0 | 0 | 0 | 0 | 0 | 0 | 0 | 0 | 0 | 0 | 0 | 0 | 0 | 0 | 0 | 0 | 0 | 0 | 0 | 0 | 0 | 0 | 0 | 0 | 0 | 0 | 0 | 0 | 0 | 0 | 0 | 0 | 0 | 0 | 0 | 0 | 0 | 0 | 0 | 0 | 0 | 0 | 0 | 0 | 0 | 0 | 0 | 0 | 0.5 | 0 | 0 | NoCellCultured | 0 | 0 | 120 | 300 |  |  | 5 | 260 |  | 20 | 15 | 0 | 1 | 0
Yin et al. 2018 | 10.1021/acsami.7b16059 | 0 | 0 | 0 | 0 | 8 | 20 | 0 | 0 | 0 | 0 | 0 | 0 | 0 | 0 | 0 | 0 | 0 | 0 | 0 | 0 | 0 | 0 | 0 | 0 | 0 | 0 | 0 | 0 | 0 | 0 | 0 | 0 | 0 | 0 | 0 | 0 | 0 | 0 | 0 | 0 | 0 | 0 | 0 | 0 | 0 | 0 | 0 | 0 | 0 | 0 | 0 | 0 | 0 | 0 | 0 | 0 | 0 | 0.5 | 0 | 0 | NoCellCultured | 0 | 0 | 120 | 300 |  |  | 5 | 260 |  | 20 | 15 | 0 | 1 | 0
Yin et al. 2018 | 10.1021/acsami.7b16059 | 0 | 0 | 0 | 0 | 8 | 30 | 0 | 0 | 0 | 0 | 0 | 0 | 0 | 0 | 0 | 0 | 0 | 0 | 0 | 0 | 0 | 0 | 0 | 0 | 0 | 0 | 0 | 0 | 0 | 0 | 0 | 0 | 0 | 0 | 0 | 0 | 0 | 0 | 0 | 0 | 0 | 0 | 0 | 0 | 0 | 0 | 0 | 0 | 0 | 0 | 0 | 0 | 0 | 0 | 0 | 0 | 0 | 0.5 | 0 | 0 | NoCellCultured | 0 | 0 | 120 | 300 |  |  | 5 | 260 |  | 20 | 15 | 0 | 1 | 0
Yin et al. 2018 | 10.1021/acsami.7b16059 | 0 | 0 | 0 | 0 | 10 | 5 | 0 | 0 | 0 | 0 | 0 | 0 | 0 | 0 | 0 | 0 | 0 | 0 | 0 | 0 | 0 | 0 | 0 | 0 | 0 | 0 | 0 | 0 | 0 | 0 | 0 | 0 | 0 | 0 | 0 | 0 | 0 | 0 | 0 | 0 | 0 | 0 | 0 | 0 | 0 | 0 | 0 | 0 | 0 | 0 | 0 | 0 | 0 | 0 | 0 | 0 | 0 | 0.5 | 0 | 0 | NoCellCultured | 0 | 0 | 120 | 300 |  |  | 5 | 260 |  | 20 | 15 | 2 | 1 | 2
Yin et al. 2018 | 10.1021/acsami.7b16059 | 0 | 0 | 0 | 0 | 10 | 10 | 0 | 0 | 0 | 0 | 0 | 0 | 0 | 0 | 0 | 0 | 0 | 0 | 0 | 0 | 0 | 0 | 0 | 0 | 0 | 0 | 0 | 0 | 0 | 0 | 0 | 0 | 0 | 0 | 0 | 0 | 0 | 0 | 0 | 0 | 0 | 0 | 0 | 0 | 0 | 0 | 0 | 0 | 0 | 0 | 0 | 0 | 0 | 0 | 0 | 0 | 0 | 0.5 | 0 | 0 | NoCellCultured | 0 | 0 | 120 | 300 |  |  | 5 | 260 |  | 20 | 15 | 0 | 1 | 0
Yin et al. 2018 | 10.1021/acsami.7b16059 | 0 | 0 | 0 | 0 | 10 | 15 | 0 | 0 | 0 | 0 | 0 | 0 | 0 | 0 | 0 | 0 | 0 | 0 | 0 | 0 | 0 | 0 | 0 | 0 | 0 | 0 | 0 | 0 | 0 | 0 | 0 | 0 | 0 | 0 | 0 | 0 | 0 | 0 | 0 | 0 | 0 | 0 | 0 | 0 | 0 | 0 | 0 | 0 | 0 | 0 | 0 | 0 | 0 | 0 | 0 | 0 | 0 | 0.5 | 0 | 0 | NoCellCultured | 0 | 0 | 120 | 300 |  |  | 5 | 260 |  | 20 | 15 | 0 | 1 | 0
Yin et al. 2018 | 10.1021/acsami.7b16059 | 0 | 0 | 0 | 0 | 10 | 20 | 0 | 0 | 0 | 0 | 0 | 0 | 0 | 0 | 0 | 0 | 0 | 0 | 0 | 0 | 0 | 0 | 0 | 0 | 0 | 0 | 0 | 0 | 0 | 0 | 0 | 0 | 0 | 0 | 0 | 0 | 0 | 0 | 0 | 0 | 0 | 0 | 0 | 0 | 0 | 0 | 0 | 0 | 0 | 0 | 0 | 0 | 0 | 0 | 0 | 0 | 0 | 0.5 | 0 | 0 | NoCellCultured | 0 | 0 | 120 | 300 |  |  | 5 | 260 |  | 20 | 15 | 0 | 1 | 0
Yin et al. 2018 | 10.1021/acsami.7b16059 | 0 | 0 | 0 | 0 | 10 | 30 | 0 | 0 | 0 | 0 | 0 | 0 | 0 | 0 | 0 | 0 | 0 | 0 | 0 | 0 | 0 | 0 | 0 | 0 | 0 | 0 | 0 | 0 | 0 | 0 | 0 | 0 | 0 | 0 | 0 | 0 | 0 | 0 | 0 | 0 | 0 | 0 | 0 | 0 | 0 | 0 | 0 | 0 | 0 | 0 | 0 | 0 | 0 | 0 | 0 | 0 | 0 | 0.5 | 0 | 0 | NoCellCultured | 0 | 0 | 120 | 300 |  |  | 5 | 260 |  | 20 | 15 | 0 | 1 | 0
Yin et al. 2018 | 10.1021/acsami.7b16059 | 0 | 0 | 0 | 0 | 0 | 5 | 0.5 | 0 | 0 | 0 | 0 | 0 | 0 | 0 | 0 | 0 | 0 | 0 | 0 | 0 | 0 | 0 | 0 | 0 | 0 | 0 | 0 | 0 | 0 | 0 | 0 | 0 | 0 | 0 | 0 | 0 | 0 | 0 | 0 | 0 | 0 | 0 | 0 | 0 | 0 | 0 | 0 | 0 | 0 | 0 | 0 | 0 | 0 | 0 | 0 | 0 | 0 | 0.5 | 0 | 0 | bMSCs | 5000000 | 0 | 120 | 300 |  |  | 5 | 260 |  | 20 | 15 | 3 | 5 | 15
Yin et al. 2018 | 10.1021/acsami.7b16059 | 0 | 0 | 0 | 0 | 8 | 5 | 0.5 | 0 | 0 | 0 | 0 | 0 | 0 | 0 | 0 | 0 | 0 | 0 | 0 | 0 | 0 | 0 | 0 | 0 | 0 | 0 | 0 | 0 | 0 | 0 | 0 | 0 | 0 | 0 | 0 | 0 | 0 | 0 | 0 | 0 | 0 | 0 | 0 | 0 | 0 | 0 | 0 | 0 | 0 | 0 | 0 | 0 | 0 | 0 | 0 | 0 | 0 | 0.5 | 0 | 0 | bMSCs | 5000000 | 0 | 120 | 300 |  |  | 5 | 260 |  | 20 | 15 | 3 | 5 | 15
Yin et al. 2018 | 10.1021/acsami.7b16059 | 0 | 0 | 0 | 0 | 0 | 30 | 0.5 | 0 | 0 | 0 | 0 | 0 | 0 | 0 | 0 | 0 | 0 | 0 | 0 | 0 | 0 | 0 | 0 | 0 | 0 | 0 | 0 | 0 | 0 | 0 | 0 | 0 | 0 | 0 | 0 | 0 | 0 | 0 | 0 | 0 | 0 | 0 | 0 | 0 | 0 | 0 | 0 | 0 | 0 | 0 | 0 | 0 | 0 | 0 | 0 | 0 | 0 | 0.5 | 0 | 0 | bMSCs | 5000000 | 0 | 120 | 300 |  |  | 5 | 260 |  | 20 | 15 | 3 | 2 | 6
Yin et al. 2018 | 10.1021/acsami.7b16059 | 0 | 0 | 0 | 0 | 0 | 30 | 0.5 | 0 | 0 | 0 | 0 | 0 | 0 | 0 | 0 | 0 | 0 | 0 | 0 | 0 | 0 | 0 | 0 | 0 | 0 | 0 | 0 | 0 | 0 | 0 | 0 | 0 | 0 | 0 | 0 | 0 | 0 | 0 | 0 | 0 | 0 | 0 | 0 | 0 | 0 | 0 | 0 | 0 | 0 | 0 | 0 | 0 | 0 | 0 | 0 | 0 | 0 | 0.5 | 0 | 0 | bMSCs | 5000000 | 0 | 120 | 300 |  |  | 5 | 260 |  | 20 | 15 | 3 | 4 | 12
Demirtaş et al. 2017 | 10.1088/1758-5090/aa7b1d | 3 | 0 | 1 | 0 | 0 | 0 | 0 | 0 | 0 | 0 | 0 | 0 | 0 | 0 | 0 | 0 | 0 | 0 | 0 | 0 | 0 | 0 | 0 | 0 | 0 | 0 | 0 | 0 | 180 | 0 | 0 | 0 | 0 | 0 | 0 | 0 | 0 | 0 | 0 | 0 | 0 | 0 | 0 | 0 | 0 | 0 | 0 | 0 | 0 | 0 | 0 | 0 | 0 | 0 | 0 | 0 | 0 | 0 | 0 | 0 | MC3T3-E1 | 30000000 | 900 | 0 |  |  |  |  | 1200 |  |  | 37 | 3 | 3 | 9
Demirtaş et al. 2017 | 10.1088/1758-5090/aa7b1d | 3 | 0 | 1 | 0 | 0 | 0 | 0 | 0 | 0 | 0 | 0 | 0 | 0 | 0 | 0 | 0 | 0 | 0 | 0 | 0 | 0 | 0 | 0 | 0 | 0 | 0 | 0 | 0 | 180 | 0 | 0 | 0 | 0 | 0 | 0 | 0 | 0 | 0 | 0 | 0 | 0 | 0 | 0 | 0 | 0 | 0 | 0 | 0 | 0 | 0 | 0 | 0 | 0 | 0 | 0 | 0 | 0 | 0 | 0 | 0 | MC3T3-E1 | 30000000 | 900 | 0 |  |  |  |  | 1200 |  |  | 37 | 3 | 5 | 15
Demirtaş et al. 2017 | 10.1088/1758-5090/aa7b1d | 3 | 0 | 1 | 0 | 0 | 0 | 0 | 0 | 2 | 0 | 0 | 0 | 0 | 0 | 0 | 0 | 0 | 0 | 0 | 0 | 0 | 0 | 0 | 0 | 0 | 0 | 0 | 0 | 180 | 0 | 0 | 0 | 0 | 0 | 0 | 0 | 0 | 0 | 0 | 0 | 0 | 0 | 0 | 0 | 0 | 0 | 0 | 0 | 0 | 0 | 0 | 0 | 0 | 0 | 0 | 0 | 0 | 0 | 0 | 0 | MC3T3-E1 | 30000000 | 900 | 0 |  |  |  |  | 1200 |  |  | 37 | 3 | 3 | 9
Demirtaş et al. 2017 | 10.1088/1758-5090/aa7b1d | 3 | 0 | 1 | 0 | 0 | 0 | 0 | 0 | 2 | 0 | 0 | 0 | 0 | 0 | 0 | 0 | 0 | 0 | 0 | 0 | 0 | 0 | 0 | 0 | 0 | 0 | 0 | 0 | 180 | 0 | 0 | 0 | 0 | 0 | 0 | 0 | 0 | 0 | 0 | 0 | 0 | 0 | 0 | 0 | 0 | 0 | 0 | 0 | 0 | 0 | 0 | 0 | 0 | 0 | 0 | 0 | 0 | 0 | 0 | 0 | MC3T3-E1 | 30000000 | 900 | 0 |  |  |  |  | 1200 |  |  | 37 | 3 | 5 | 15
Demirtaş et al. 2017 | 10.1088/1758-5090/aa7b1d | 0 | 0 | 0 | 0 | 0 | 0 | 0 | 0 | 0 | 0 | 0 | 0 | 0 | 0 | 0 | 2 | 0 | 0 | 0 | 0 | 0 | 0 | 0 | 0 | 0 | 0 | 0 | 0 | 0 | 0 | 0 | 0 | 0 | 0 | 0 | 0 | 0 | 0 | 0 | 0 | 0 | 0 | 0 | 0 | 0 | 0 | 0 | 0 | 0 | 0 | 0 | 0 | 0 | 0 | 0 | 0 | 0 | 0 | 0 | 0 | MC3T3-E1 | 30000000 | 900 | 0 |  |  |  |  | 1200 |  |  | 37 | 3 | 3 | 9
Demirtaş et al. 2017 | 10.1088/1758-5090/aa7b1d | 0 | 0 | 0 | 0 | 0 | 0 | 0 | 0 | 0 | 0 | 0 | 0 | 0 | 0 | 0 | 2 | 0 | 0 | 0 | 0 | 0 | 0 | 0 | 0 | 0 | 0 | 0 | 0 | 0 | 0 | 0 | 0 | 0 | 0 | 0 | 0 | 0 | 0 | 0 | 0 | 0 | 0 | 0 | 0 | 0 | 0 | 0 | 0 | 0 | 0 | 0 | 0 | 0 | 0 | 0 | 0 | 0 | 0 | 0 | 0 | MC3T3-E1 | 30000000 | 900 | 0 |  |  |  |  | 1200 |  |  | 37 | 3 | 5 | 15
Demirtaş et al. 2017 | 10.1088/1758-5090/aa7b1d | 0 | 0 | 0 | 0 | 0 | 0 | 0 | 0 | 2 | 0 | 0 | 0 | 0 | 0 | 0 | 2 | 0 | 0 | 0 | 0 | 0 | 0 | 0 | 0 | 0 | 0 | 0 | 0 | 0 | 0 | 0 | 0 | 0 | 0 | 0 | 0 | 0 | 0 | 0 | 0 | 0 | 0 | 0 | 0 | 0 | 0 | 0 | 0 | 0 | 0 | 0 | 0 | 0 | 0 | 0 | 0 | 0 | 0 | 0 | 0 | MC3T3-E1 | 30000000 | 900 | 0 |  |  |  |  | 1200 |  |  | 37 | 3 | 3 | 9
Demirtaş et al. 2017 | 10.1088/1758-5090/aa7b1d | 0 | 0 | 0 | 0 | 0 | 0 | 0 | 0 | 2 | 0 | 0 | 0 | 0 | 0 | 0 | 2 | 0 | 0 | 0 | 0 | 0 | 0 | 0 | 0 | 0 | 0 | 0 | 0 | 0 | 0 | 0 | 0 | 0 | 0 | 0 | 0 | 0 | 0 | 0 | 0 | 0 | 0 | 0 | 0 | 0 | 0 | 0 | 0 | 0 | 0 | 0 | 0 | 0 | 0 | 0 | 0 | 0 | 0 | 0 | 0 | MC3T3-E1 | 30000000 | 900 | 0 |  |  |  |  | 1200 |  |  | 37 | 3 | 5 | 15
Kilian et al. 2020 | 10.1038/s41598-020-65050-9 | 3 | 0 | 0 | 0 | 0 | 0 | 0 | 0 | 0 | 0 | 0 | 0 | 0 | 0 | 0 | 0 | 0 | 0 | 0 | 0 | 0 | 9 | 0 | 0 | 0 | 0 | 0 | 0 | 100 | 0 | 0 | 0 | 0 | 0 | 0 | 0 | 0 | 0 | 0 | 0 | 0 | 0 | 0 | 0 | 0 | 0 | 0 | 0 | 0 | 0 | 0 | 0 | 0 | 0 | 0 | 0 | 0 | 0 | 0 | 0 | chondrocyteyte | 700000 | 600 | 0 | 90 |  |  | 10 | 410 |  |  | 37 | 3 | 5 | 15
Kilian et al. 2020 | 10.1038/s41598-020-65050-9 | 3 | 0 | 0 | 0 | 0 | 0 | 0 | 0 | 0 | 0 | 0 | 0 | 0 | 0 | 0 | 0 | 0 | 0 | 0 | 0 | 0 | 9 | 0 | 0 | 0 | 0 | 0 | 0 | 100 | 0 | 0 | 0 | 0 | 0 | 0 | 0 | 0 | 0 | 0 | 0 | 0 | 0 | 0 | 0 | 0 | 0 | 0 | 0 | 0 | 0 | 0 | 0 | 0 | 0 | 0 | 0 | 0 | 0 | 0 | 0 | chondrocyteyte | 700000 | 600 | 0 | 90 |  |  | 10 | 410 |  |  | 37 | 3 | 5 | 15
Kilian et al. 2020 | 10.1038/s41598-020-65050-9 | 3 | 0 | 0 | 0 | 0 | 0 | 0 | 0 | 0 | 0 | 0 | 0 | 0 | 0 | 0 | 0 | 0 | 0 | 0 | 0 | 0 | 9 | 0 | 0 | 0 | 0 | 0 | 0 | 100 | 0 | 0 | 0 | 0 | 0 | 0 | 0 | 0 | 0 | 0 | 0 | 0 | 0 | 0 | 0 | 0 | 0 | 0 | 0 | 0 | 0 | 0 | 0 | 0 | 0 | 0 | 0 | 0 | 0 | 0 | 0 | chondrocyteyte | 700000 | 600 | 0 | 90 |  |  | 10 | 410 |  |  | 37 | 3 | 2 | 6
Kilian et al. 2020 | 10.1038/s41598-020-65050-9 | 3 | 0 | 0 | 0 | 0 | 0 | 0 | 0 | 0 | 0 | 0 | 0 | 0 | 0 | 0 | 0 | 0 | 0 | 0 | 0 | 0 | 9 | 0 | 0 | 0 | 0 | 0 | 0 | 100 | 0 | 0 | 0 | 0 | 0 | 0 | 0 | 0 | 0 | 0 | 0 | 0 | 0 | 0 | 0 | 0 | 0 | 0 | 0 | 0 | 0 | 0 | 0 | 0 | 0 | 0 | 0 | 0 | 0 | 0 | 0 | chondrocyteyte | 700000 | 600 | 0 | 90 |  |  | 10 | 410 |  |  | 37 | 3 | 2 | 6
Kilian et al. 2020 | 10.1038/s41598-020-65050-9 | 3 | 0 | 0 | 0 | 0 | 0 | 0 | 0 | 0 | 0 | 0 | 0 | 0 | 0 | 0 | 0 | 0 | 0 | 0 | 0 | 0 | 9 | 0 | 0 | 0 | 0 | 0 | 0 | 100 | 0 | 0 | 0 | 0 | 0 | 0 | 0 | 0 | 0 | 0 | 0 | 0 | 0 | 0 | 0 | 0 | 0 | 0 | 0 | 0 | 0 | 0 | 0 | 0 | 0 | 0 | 0 | 0 | 0 | 0 | 0 | chondrocyteyte | 700000 | 600 | 0 | 90 |  |  | 10 | 410 |  |  | 37 | 3 | 4 | 12
Kilian et al. 2020 | 10.1038/s41598-020-65050-9 | 3 | 0 | 0 | 0 | 0 | 0 | 0 | 0 | 0 | 0 | 0 | 0 | 0 | 0 | 0 | 0 | 0 | 0 | 0 | 0 | 0 | 9 | 0 | 0 | 0 | 0 | 0 | 0 | 100 | 0 | 0 | 0 | 0 | 0 | 0 | 0 | 0 | 0 | 0 | 0 | 0 | 0 | 0 | 0 | 0 | 0 | 0 | 0 | 0 | 0 | 0 | 0 | 0 | 0 | 0 | 0 | 0 | 0 | 0 | 0 | chondrocyteyte | 700000 | 600 | 0 | 90 |  |  | 10 | 410 |  |  | 37 | 3 | 4 | 12
Kilian et al. 2020 | 10.1038/s41598-020-65050-9 | 3 | 0 | 0 | 0 | 0 | 0 | 0 | 0 | 0 | 0 | 0 | 0 | 0 | 0 | 0 | 0 | 0 | 0 | 0 | 0 | 0 | 9 | 0 | 0 | 0 | 0 | 0 | 0 | 100 | 0 | 0 | 0 | 0 | 0 | 0 | 0 | 0 | 0 | 0 | 0 | 0 | 0 | 0 | 0 | 0 | 0 | 0 | 0 | 0 | 0 | 0 | 0 | 0 | 0 | 0 | 0 | 0 | 0 | 0 | 0 | chondrocyteyte | 700000 | 600 | 0 | 90 |  |  | 10 | 410 |  |  | 37 | 3 | 3 | 9
Kilian et al. 2020 | 10.1038/s41598-020-65050-9 | 3 | 0 | 0 | 0 | 0 | 0 | 0 | 0 | 0 | 0 | 0 | 0 | 0 | 0 | 0 | 0 | 0 | 0 | 0 | 0 | 0 | 9 | 0 | 0 | 0 | 0 | 0 | 0 | 100 | 0 | 0 | 0 | 0 | 0 | 0 | 0 | 0 | 0 | 0 | 0 | 0 | 0 | 0 | 0 | 0 | 0 | 0 | 0 | 0 | 0 | 0 | 0 | 0 | 0 | 0 | 0 | 0 | 0 | 0 | 0 | chondrocyteyte | 700000 | 600 | 0 | 90 |  |  | 10 | 410 |  |  | 37 | 3 | 4 | 12
Kilian et al. 2020 | 10.1038/s41598-020-65050-9 | 3 | 0 | 0 | 0 | 0 | 0 | 0 | 0 | 0 | 0 | 0 | 0 | 0 | 0 | 0 | 0 | 0 | 0 | 0 | 0 | 0 | 9 | 0 | 0 | 0 | 0 | 0 | 0 | 100 | 0 | 0 | 0 | 0 | 0 | 0 | 0 | 0 | 0 | 0 | 0 | 0 | 0 | 0 | 0 | 0 | 0 | 0 | 0 | 0 | 0 | 0 | 0 | 0 | 0 | 0 | 0 | 0 | 0 | 0 | 0 | chondrocyteyte | 700000 | 600 | 0 | 90 |  |  | 10 | 410 |  |  | 37 | 3 | 4 | 12
Kilian et al. 2020 | 10.1038/s41598-020-65050-9 | 3 | 0 | 0 | 0 | 0 | 0 | 0 | 0 | 0 | 0 | 0 | 0 | 0 | 0 | 0 | 0 | 0 | 0 | 0 | 0 | 0 | 9 | 0 | 0 | 0 | 0 | 0 | 0 | 100 | 0 | 0 | 0 | 0 | 0 | 0 | 0 | 0 | 0 | 0 | 0 | 0 | 0 | 0 | 0 | 0 | 0 | 0 | 0 | 0 | 0 | 0 | 0 | 0 | 0 | 0 | 0 | 0 | 0 | 0 | 0 | chondrocyteyte | 700000 | 600 | 0 | 90 |  |  | 10 | 410 |  |  | 37 | 3 | 2 | 6
Kilian et al. 2020 | 10.1038/s41598-020-65050-9 | 3 | 0 | 0 | 0 | 0 | 0 | 0 | 0 | 0 | 0 | 0 | 0 | 0 | 0 | 0 | 0 | 0 | 0 | 0 | 0 | 0 | 9 | 0 | 0 | 0 | 0 | 0 | 0 | 100 | 0 | 0 | 0 | 0 | 0 | 0 | 0 | 0 | 0 | 0 | 0 | 0 | 0 | 0 | 0 | 0 | 0 | 0 | 0 | 0 | 0 | 0 | 0 | 0 | 0 | 0 | 0 | 0 | 0 | 0 | 0 | chondrocyteyte | 700000 | 600 | 0 | 90 |  |  | 10 | 410 |  |  | 37 | 3 | 4 | 12
Kilian et al. 2020 | 10.1038/s41598-020-65050-9 | 3 | 0 | 0 | 0 | 0 | 0 | 0 | 0 | 0 | 0 | 0 | 0 | 0 | 0 | 0 | 0 | 0 | 0 | 0 | 0 | 0 | 9 | 0 | 0 | 0 | 0 | 0 | 0 | 100 | 0 | 0 | 0 | 0 | 0 | 0 | 0 | 0 | 0 | 0 | 0 | 0 | 0 | 0 | 0 | 0 | 0 | 0 | 0 | 0 | 0 | 0 | 0 | 0 | 0 | 0 | 0 | 0 | 0 | 0 | 0 | chondrocyteyte | 700000 | 600 | 0 | 90 |  |  | 10 | 410 |  |  | 37 | 3 | 4 | 12
Kilian et al. 2020 | 10.1038/s41598-020-65050-9 | 3 | 0 | 0 | 0 | 0 | 0 | 0 | 0 | 0 | 0 | 0 | 0 | 0 | 0 | 0 | 0 | 0 | 0 | 0 | 0 | 0 | 9 | 0 | 0 | 0 | 0 | 0 | 0 | 100 | 0 | 0 | 0 | 0 | 0 | 0 | 0 | 0 | 0 | 0 | 0 | 0 | 0 | 0 | 0 | 0 | 0 | 0 | 0 | 0 | 0 | 0 | 0 | 0 | 0 | 0 | 0 | 0 | 0 | 0 | 0 | chondrocyteyte | 700000 | 600 | 0 | 90 |  |  | 10 | 410 |  |  | 37 | 3 | 2 | 6
Kilian et al. 2020 | 10.1038/s41598-020-65050-9 | 3 | 0 | 0 | 0 | 0 | 0 | 0 | 0 | 0 | 0 | 0 | 0 | 0 | 0 | 0 | 0 | 0 | 0 | 0 | 0 | 0 | 9 | 0 | 0 | 0 | 0 | 0 | 0 | 100 | 0 | 0 | 0 | 0 | 0 | 0 | 0 | 0 | 0 | 0 | 0 | 0 | 0 | 0 | 0 | 0 | 0 | 0 | 0 | 0 | 0 | 0 | 0 | 0 | 0 | 0 | 0 | 0 | 0 | 0 | 0 | chondrocyteyte | 700000 | 600 | 0 | 90 |  |  | 10 | 410 |  |  | 37 | 3 | 4 | 12
Kilian et al. 2020 | 10.1038/s41598-020-65050-9 | 3 | 0 | 0 | 0 | 0 | 0 | 0 | 0 | 0 | 0 | 0 | 0 | 0 | 0 | 0 | 0 | 0 | 0 | 0 | 0 | 0 | 9 | 0 | 0 | 0 | 0 | 0 | 0 | 100 | 0 | 0 | 0 | 0 | 0 | 0 | 0 | 0 | 0 | 0 | 0 | 0 | 0 | 0 | 0 | 0 | 0 | 0 | 0 | 0 | 0 | 0 | 0 | 0 | 0 | 0 | 0 | 0 | 0 | 0 | 0 | chondrocyteyte | 700000 | 600 | 0 | 90 |  |  | 10 | 410 |  |  | 37 | 3 | 4 | 12
Kilian et al. 2020 | 10.1038/s41598-020-65050-9 | 3 | 0 | 0 | 0 | 0 | 0 | 0 | 0 | 0 | 0 | 0 | 0 | 0 | 0 | 0 | 0 | 0 | 0 | 0 | 0 | 0 | 9 | 0 | 0 | 0 | 0 | 0 | 0 | 100 | 0 | 0 | 0 | 0 | 0 | 0 | 0 | 0 | 0 | 0 | 0 | 0 | 0 | 0 | 0 | 0 | 0 | 0 | 0 | 0 | 0 | 0 | 0 | 0 | 0 | 0 | 0 | 0 | 0 | 0 | 0 | chondrocyteyte | 700000 | 600 | 0 | 90 |  |  | 10 | 410 |  |  | 37 | 3 | 2 | 6
Kilian et al. 2020 | 10.1038/s41598-020-65050-9 | 3 | 0 | 0 | 0 | 0 | 0 | 0 | 0 | 0 | 0 | 0 | 0 | 0 | 0 | 0 | 0 | 0 | 0 | 0 | 0 | 0 | 9 | 0 | 0 | 0 | 0 | 0 | 0 | 100 | 0 | 0 | 0 | 0 | 0 | 0 | 0 | 0 | 0 | 0 | 0 | 0 | 0 | 0 | 0 | 0 | 0 | 0 | 0 | 0 | 0 | 0 | 0 | 0 | 0 | 0 | 0 | 0 | 0 | 0 | 0 | chondrocyteyte | 700000 | 600 | 0 | 90 |  |  | 10 | 410 |  |  | 37 | 3 | 4 | 12
Kilian et al. 2020 | 10.1038/s41598-020-65050-9 | 3 | 0 | 0 | 0 | 0 | 0 | 0 | 0 | 0 | 0 | 0 | 0 | 0 | 0 | 0 | 0 | 0 | 0 | 0 | 0 | 0 | 9 | 0 | 0 | 0 | 0 | 0 | 0 | 100 | 0 | 0 | 0 | 0 | 0 | 0 | 0 | 0 | 0 | 0 | 0 | 0 | 0 | 0 | 0 | 0 | 0 | 0 | 0 | 0 | 0 | 0 | 0 | 0 | 0 | 0 | 0 | 0 | 0 | 0 | 0 | chondrocyteyte | 700000 | 600 | 0 | 90 |  |  | 10 | 410 |  |  | 37 | 3 | 4 | 12
Kolesky et al. 2014 | 10.1002/adma.201305506 | 0 | 0 | 0 | 0 | 0 | 0 | 0 | 0 | 0 | 0 | 0 | 0 | 0 | 0 | 0 | 0 | 0 | 0 | 0 | 0 | 0 | 0 | 0 | 0 | 0 | 0 | 0 | 0 | 0 | 0 | 0 | 0 | 0 | 0 | 0 | 0 | 0 | 0 | 0 | 0 | 0 | 0 | 0 | 0 | 0 | 0 | 0 | 0 | 0 | 0 | 0 | 0 | 0.3 | 0 | 0 | 0 | 0 | 0 | 0 | 0 | HNDF | 2000000 | 0 | 60 | 275.8 |  |  | 5.5 | 200 |  | 22 | 15 | 3 | 3 | 9
Kolesky et al. 2014 | 10.1002/adma.201305506 | 0 | 0 | 0 | 0 | 0 | 15 | 0 | 0 | 0 | 0 | 0 | 0 | 0 | 0 | 0 | 0 | 0 | 0 | 0 | 0 | 0 | 0 | 0 | 0 | 0 | 0 | 0 | 0 | 0 | 0 | 0 | 0 | 0 | 0 | 0 | 0 | 0 | 0 | 0 | 0 | 0 | 0 | 0 | 0 | 0 | 0 | 0 | 0 | 0 | 0 | 0 | 0 | 0.3 | 0 | 0 | 0 | 0 | 0 | 0 | 0 | HNDF | 2000000 | 0 | 60 | 275.8 |  |  | 5.5 | 200 |  | 22 | 15 | 3 | 5 | 15
Kolesky et al. 2014 | 10.1002/adma.201305506 | 0 | 0 | 0 | 0 | 0 | 0 | 0 | 0 | 0 | 0 | 0 | 0 | 0 | 0 | 0 | 0 | 0 | 0 | 0 | 0 | 0 | 0 | 0 | 0 | 0 | 0 | 0 | 0 | 0 | 0 | 0 | 0 | 0 | 0 | 0 | 0 | 0 | 0 | 0 | 0 | 0 | 0 | 0 | 0 | 0 | 0 | 0 | 0 | 0 | 0 | 0 | 0 | 0.3 | 0 | 0 | 0 | 0 | 0 | 0 | 0 | 10T1/2 | 2000000 | 0 | 60 | 275.8 |  |  | 5.5 | 200 |  | 22 | 15 | 3 | 1 | 3
Kolesky et al. 2014 | 10.1002/adma.201305506 | 0 | 0 | 0 | 0 | 0 | 0 | 0 | 0 | 0 | 0 | 0 | 0 | 0 | 0 | 0 | 0 | 0 | 0 | 0 | 0 | 0 | 0 | 0 | 0 | 0 | 0 | 0 | 0 | 0 | 0 | 0 | 0 | 0 | 0 | 0 | 0 | 0 | 0 | 0 | 0 | 0 | 0 | 0 | 0 | 0 | 0 | 0 | 0 | 0 | 0 | 0 | 0 | 0.3 | 0 | 0 | 0 | 0 | 0 | 0 | 0 | 10T1/2 | 2000000 | 0 | 60 | 275.8 |  |  | 5.5 | 200 |  | 22 | 15 | 3 | 3 | 9
Kolesky et al. 2014 | 10.1002/adma.201305506 | 0 | 0 | 0 | 0 | 0 | 15 | 0 | 0 | 0 | 0 | 0 | 0 | 0 | 0 | 0 | 0 | 0 | 0 | 0 | 0 | 0 | 0 | 0 | 0 | 0 | 0 | 0 | 0 | 0 | 0 | 0 | 0 | 0 | 0 | 0 | 0 | 0 | 0 | 0 | 0 | 0 | 0 | 0 | 0 | 0 | 0 | 0 | 0 | 0 | 0 | 0 | 0 | 0.3 | 0 | 0 | 0 | 0 | 0 | 0 | 0 | 10T1/2 | 2000000 | 0 | 60 | 275.8 |  |  | 5.5 | 200 |  | 22 | 15 | 3 | 5 | 15
Kolesky et al. 2014 | 10.1002/adma.201305506 | 0 | 0 | 0 | 0 | 0 | 0 | 0 | 0 | 0 | 0 | 0 | 0 | 0 | 0 | 0 | 0 | 0 | 0 | 0 | 0 | 0 | 0 | 0 | 0 | 0 | 0 | 0 | 0 | 0 | 0 | 0 | 0 | 0 | 0 | 0 | 0 | 0 | 0 | 0 | 0 | 0 | 0 | 0 | 0 | 0 | 0 | 0 | 0 | 0 | 0 | 0 | 40 | 0.3 | 0 | 0 | 0 | 0 | 0 | 0 | 0 | NoCellCultured | 0 | 0 | 60 | 275.8 |  |  | 5.5 | 200 |  | 22 | 15 | 3 | 1 | 3
Kolesky et al. 2014 | 10.1002/adma.201305506 | 0 | 0 | 0 | 0 | 0 | 0 | 0 | 0 | 0 | 0 | 0 | 0 | 0 | 0 | 0 | 0 | 0 | 0 | 0 | 0 | 0 | 0 | 0 | 0 | 0 | 0 | 0 | 0 | 0 | 0 | 0 | 0 | 0 | 0 | 0 | 0 | 0 | 0 | 0 | 0 | 0 | 0 | 0 | 0 | 0 | 0 | 0 | 0 | 0 | 0 | 0 | 0 | 0.3 | 0 | 0 | 0 | 0 | 0 | 0 | 0 | NoCellCultured | 0 | 0 | 60 | 275.8 |  |  | 5.5 | 200 |  | 22 | 15 | 3 | 1 | 3
Kolesky et al. 2014 | 10.1002/adma.201305506 | 0 | 0 | 0 | 0 | 0 | 15 | 0 | 0 | 0 | 0 | 0 | 0 | 0 | 0 | 0 | 0 | 0 | 0 | 0 | 0 | 0 | 0 | 0 | 0 | 0 | 0 | 0 | 0 | 0 | 0 | 0 | 0 | 0 | 0 | 0 | 0 | 0 | 0 | 0 | 0 | 0 | 0 | 0 | 0 | 0 | 0 | 0 | 0 | 0 | 0 | 0 | 0 | 0.3 | 0 | 0 | 0 | 0 | 0 | 0 | 0 | NoCellCultured | 0 | 0 | 60 | 275.8 |  |  | 5.5 | 200 |  | 22 | 15 | 3 | 1 | 3
Duan et al. 2013 | 10.1002/jbm.a.34420 | 5 | 0 | 0 | 0 | 6 | 0 | 0 | 0 | 0 | 0 | 0 | 0 | 0 | 0 | 0 | 0 | 0 | 0 | 0 | 0 | 0 | 0 | 0 | 0 | 0 | 0 | 0 | 0 | 300 | 0 | 0 | 0 | 0 | 0 | 0 | 0 | 0 | 0 | 0 | 0 | 0 | 0 | 0 | 0 | 0 | 0 | 0 | 0 | 0 | 0 | 0 | 0 | 0 | 0 | 0 | 0 | 0 | 0 | 0 | 0 | SMCs | 10000000 | 600 | 0 |  |  |  | 5 | 800 |  |  | 22 | 3 | 5 | 15
Duan et al. 2013 | 10.1002/jbm.a.34420 | 5 | 0 | 0 | 0 | 6 | 0 | 0 | 0 | 0 | 0 | 0 | 0 | 0 | 0 | 0 | 0 | 0 | 0 | 0 | 0 | 0 | 0 | 0 | 0 | 0 | 0 | 0 | 0 | 300 | 0 | 0 | 0 | 0 | 0 | 0 | 0 | 0 | 0 | 0 | 0 | 0 | 0 | 0 | 0 | 0 | 0 | 0 | 0 | 0 | 0 | 0 | 0 | 0 | 0 | 0 | 0 | 0 | 0 | 0 | 0 | VICs | 10000000 | 600 | 0 |  |  |  | 5 | 800 |  |  | 22 | 3 | 5 | 15
Bertassoni et al. 2014 | 10.1088/1758-5082/6/2/024105 | 0 | 0 | 0 | 0 | 0 | 5 | 0 | 0 | 0 | 0 | 0 | 0 | 0 | 0 | 0 | 0 | 0 | 0 | 0 | 0 | 0 | 0 | 0 | 0 | 0 | 0 | 0 | 0 | 0 | 0 | 0 | 0 | 0 | 0 | 0 | 0 | 0 | 0 | 0 | 0 | 0 | 0 | 0 | 0 | 0 | 0 | 0 | 0 | 0 | 0 | 0 | 0 | 0.5 | 0 | 0 | 0 | 0 | 0 | 0 | 0 | NoCellCultured | 0 | 0 | 10 |  | 2 |  |  | 500 |  |  | 22 | 0 | 1 | 0
Bertassoni et al. 2014 | 10.1088/1758-5082/6/2/024105 | 0 | 0 | 0 | 0 | 0 | 5 | 0 | 0 | 0 | 0 | 0 | 0 | 0 | 0 | 0 | 0 | 0 | 0 | 0 | 0 | 0 | 0 | 0 | 0 | 0 | 0 | 0 | 0 | 0 | 0 | 0 | 0 | 0 | 0 | 0 | 0 | 0 | 0 | 0 | 0 | 0 | 0 | 0 | 0 | 0 | 0 | 0 | 0 | 0 | 0 | 0 | 0 | 0.5 | 0 | 0 | 0 | 0 | 0 | 0 | 0 | NoCellCultured | 0 | 0 | 15 |  | 2 |  |  | 500 |  |  | 22 | 0 | 1 | 0
Bertassoni et al. 2014 | 10.1088/1758-5082/6/2/024105 | 0 | 0 | 0 | 0 | 0 | 5 | 0 | 0 | 0 | 0 | 0 | 0 | 0 | 0 | 0 | 0 | 0 | 0 | 0 | 0 | 0 | 0 | 0 | 0 | 0 | 0 | 0 | 0 | 0 | 0 | 0 | 0 | 0 | 0 | 0 | 0 | 0 | 0 | 0 | 0 | 0 | 0 | 0 | 0 | 0 | 0 | 0 | 0 | 0 | 0 | 0 | 0 | 0.5 | 0 | 0 | 0 | 0 | 0 | 0 | 0 | NoCellCultured | 0 | 0 | 30 |  | 2 |  |  | 500 |  |  | 22 | 0 | 1 | 0
Bertassoni et al. 2014 | 10.1088/1758-5082/6/2/024105 | 0 | 0 | 0 | 0 | 0 | 5 | 0 | 0 | 0 | 0 | 0 | 0 | 0 | 0 | 0 | 0 | 0 | 0 | 0 | 0 | 0 | 0 | 0 | 0 | 0 | 0 | 0 | 0 | 0 | 0 | 0 | 0 | 0 | 0 | 0 | 0 | 0 | 0 | 0 | 0 | 0 | 0 | 0 | 0 | 0 | 0 | 0 | 0 | 0 | 0 | 0 | 0 | 0.5 | 0 | 0 | 0 | 0 | 0 | 0 | 0 | NoCellCultured | 0 | 0 | 60 |  | 2 |  |  | 500 |  |  | 22 | 0 | 1 | 0
Bertassoni et al. 2014 | 10.1088/1758-5082/6/2/024105 | 0 | 0 | 0 | 0 | 0 | 7 | 0 | 0 | 0 | 0 | 0 | 0 | 0 | 0 | 0 | 0 | 0 | 0 | 0 | 0 | 0 | 0 | 0 | 0 | 0 | 0 | 0 | 0 | 0 | 0 | 0 | 0 | 0 | 0 | 0 | 0 | 0 | 0 | 0 | 0 | 0 | 0 | 0 | 0 | 0 | 0 | 0 | 0 | 0 | 0 | 0 | 0 | 0.5 | 0 | 0 | 0 | 0 | 0 | 0 | 0 | NoCellCultured | 0 | 0 | 10 |  | 2 |  |  | 500 |  |  | 22 | 2 | 1 | 2
Bertassoni et al. 2014 | 10.1088/1758-5082/6/2/024105 | 0 | 0 | 0 | 0 | 0 | 7 | 0 | 0 | 0 | 0 | 0 | 0 | 0 | 0 | 0 | 0 | 0 | 0 | 0 | 0 | 0 | 0 | 0 | 0 | 0 | 0 | 0 | 0 | 0 | 0 | 0 | 0 | 0 | 0 | 0 | 0 | 0 | 0 | 0 | 0 | 0 | 0 | 0 | 0 | 0 | 0 | 0 | 0 | 0 | 0 | 0 | 0 | 0.5 | 0 | 0 | 0 | 0 | 0 | 0 | 0 | NoCellCultured | 0 | 0 | 15 |  | 2 |  |  | 500 |  |  | 22 | 2 | 1 | 2
Bertassoni et al. 2014 | 10.1088/1758-5082/6/2/024105 | 0 | 0 | 0 | 0 | 0 | 7 | 0 | 0 | 0 | 0 | 0 | 0 | 0 | 0 | 0 | 0 | 0 | 0 | 0 | 0 | 0 | 0 | 0 | 0 | 0 | 0 | 0 | 0 | 0 | 0 | 0 | 0 | 0 | 0 | 0 | 0 | 0 | 0 | 0 | 0 | 0 | 0 | 0 | 0 | 0 | 0 | 0 | 0 | 0 | 0 | 0 | 0 | 0.5 | 0 | 0 | 0 | 0 | 0 | 0 | 0 | NoCellCultured | 0 | 0 | 30 |  | 2 |  |  | 500 |  |  | 22 | 2 | 1 | 2
Bertassoni et al. 2014 | 10.1088/1758-5082/6/2/024105 | 0 | 0 | 0 | 0 | 0 | 7 | 0 | 0 | 0 | 0 | 0 | 0 | 0 | 0 | 0 | 0 | 0 | 0 | 0 | 0 | 0 | 0 | 0 | 0 | 0 | 0 | 0 | 0 | 0 | 0 | 0 | 0 | 0 | 0 | 0 | 0 | 0 | 0 | 0 | 0 | 0 | 0 | 0 | 0 | 0 | 0 | 0 | 0 | 0 | 0 | 0 | 0 | 0.5 | 0 | 0 | 0 | 0 | 0 | 0 | 0 | NoCellCultured | 0 | 0 | 60 |  | 2 |  |  | 500 |  |  | 22 | 2 | 1 | 2
Bertassoni et al. 2014 | 10.1088/1758-5082/6/2/024105 | 0 | 0 | 0 | 0 | 0 | 15 | 0 | 0 | 0 | 0 | 0 | 0 | 0 | 0 | 0 | 0 | 0 | 0 | 0 | 0 | 0 | 0 | 0 | 0 | 0 | 0 | 0 | 0 | 0 | 0 | 0 | 0 | 0 | 0 | 0 | 0 | 0 | 0 | 0 | 0 | 0 | 0 | 0 | 0 | 0 | 0 | 0 | 0 | 0 | 0 | 0 | 0 | 0.5 | 0 | 0 | 0 | 0 | 0 | 0 | 0 | NoCellCultured | 0 | 0 | 10 |  | 2 |  |  | 500 |  |  | 22 | 2 | 1 | 2
Bertassoni et al. 2014 | 10.1088/1758-5082/6/2/024105 | 0 | 0 | 0 | 0 | 0 | 15 | 0 | 0 | 0 | 0 | 0 | 0 | 0 | 0 | 0 | 0 | 0 | 0 | 0 | 0 | 0 | 0 | 0 | 0 | 0 | 0 | 0 | 0 | 0 | 0 | 0 | 0 | 0 | 0 | 0 | 0 | 0 | 0 | 0 | 0 | 0 | 0 | 0 | 0 | 0 | 0 | 0 | 0 | 0 | 0 | 0 | 0 | 0.5 | 0 | 0 | 0 | 0 | 0 | 0 | 0 | NoCellCultured | 0 | 0 | 15 |  | 2 |  |  | 500 |  |  | 22 | 2 | 1 | 2
Bertassoni et al. 2014 | 10.1088/1758-5082/6/2/024105 | 0 | 0 | 0 | 0 | 0 | 15 | 0 | 0 | 0 | 0 | 0 | 0 | 0 | 0 | 0 | 0 | 0 | 0 | 0 | 0 | 0 | 0 | 0 | 0 | 0 | 0 | 0 | 0 | 0 | 0 | 0 | 0 | 0 | 0 | 0 | 0 | 0 | 0 | 0 | 0 | 0 | 0 | 0 | 0 | 0 | 0 | 0 | 0 | 0 | 0 | 0 | 0 | 0.5 | 0 | 0 | 0 | 0 | 0 | 0 | 0 | NoCellCultured | 0 | 0 | 30 |  | 2 |  |  | 500 |  |  | 22 | 2 | 1 | 2
Bertassoni et al. 2014 | 10.1088/1758-5082/6/2/024105 | 0 | 0 | 0 | 0 | 0 | 15 | 0 | 0 | 0 | 0 | 0 | 0 | 0 | 0 | 0 | 0 | 0 | 0 | 0 | 0 | 0 | 0 | 0 | 0 | 0 | 0 | 0 | 0 | 0 | 0 | 0 | 0 | 0 | 0 | 0 | 0 | 0 | 0 | 0 | 0 | 0 | 0 | 0 | 0 | 0 | 0 | 0 | 0 | 0 | 0 | 0 | 0 | 0.5 | 0 | 0 | 0 | 0 | 0 | 0 | 0 | NoCellCultured | 0 | 0 | 60 |  | 2 |  |  | 500 |  |  | 22 | 2 | 1 | 2
Bertassoni et al. 2014 | 10.1088/1758-5082/6/2/024105 | 0 | 0 | 0 | 0 | 0 | 10 | 0 | 0 | 0 | 0 | 0 | 0 | 0 | 0 | 0 | 0 | 0 | 0 | 0 | 0 | 0 | 0 | 0 | 0 | 0 | 0 | 0 | 0 | 0 | 0 | 0 | 0 | 0 | 0 | 0 | 0 | 0 | 0 | 0 | 0 | 0 | 0 | 0 | 0 | 0 | 0 | 0 | 0 | 0 | 0 | 0 | 0 | 0.5 | 0 | 0 | 0 | 0 | 0 | 0 | 0 | HepG2 | 1000000 | 0 | 10 |  | 2 |  |  | 500 |  |  | 22 | 0 | 2 | 0
Bertassoni et al. 2014 | 10.1088/1758-5082/6/2/024105 | 0 | 0 | 0 | 0 | 0 | 10 | 0 | 0 | 0 | 0 | 0 | 0 | 0 | 0 | 0 | 0 | 0 | 0 | 0 | 0 | 0 | 0 | 0 | 0 | 0 | 0 | 0 | 0 | 0 | 0 | 0 | 0 | 0 | 0 | 0 | 0 | 0 | 0 | 0 | 0 | 0 | 0 | 0 | 0 | 0 | 0 | 0 | 0 | 0 | 0 | 0 | 0 | 0.5 | 0 | 0 | 0 | 0 | 0 | 0 | 0 | HepG2 | 1000000 | 0 | 15 |  | 2 |  |  | 500 |  |  | 22 | 2 | 3 | 6
Bertassoni et al. 2014 | 10.1088/1758-5082/6/2/024105 | 0 | 0 | 0 | 0 | 0 | 10 | 0 | 0 | 0 | 0 | 0 | 0 | 0 | 0 | 0 | 0 | 0 | 0 | 0 | 0 | 0 | 0 | 0 | 0 | 0 | 0 | 0 | 0 | 0 | 0 | 0 | 0 | 0 | 0 | 0 | 0 | 0 | 0 | 0 | 0 | 0 | 0 | 0 | 0 | 0 | 0 | 0 | 0 | 0 | 0 | 0 | 0 | 0.5 | 0 | 0 | 0 | 0 | 0 | 0 | 0 | HepG2 | 1000000 | 0 | 30 |  | 2 |  |  | 500 |  |  | 22 | 2 | 3 | 6
Bertassoni et al. 2014 | 10.1088/1758-5082/6/2/024105 | 0 | 0 | 0 | 0 | 0 | 10 | 0 | 0 | 0 | 0 | 0 | 0 | 0 | 0 | 0 | 0 | 0 | 0 | 0 | 0 | 0 | 0 | 0 | 0 | 0 | 0 | 0 | 0 | 0 | 0 | 0 | 0 | 0 | 0 | 0 | 0 | 0 | 0 | 0 | 0 | 0 | 0 | 0 | 0 | 0 | 0 | 0 | 0 | 0 | 0 | 0 | 0 | 0.5 | 0 | 0 | 0 | 0 | 0 | 0 | 0 | HepG2 | 1000000 | 0 | 60 |  | 2 |  |  | 500 |  |  | 22 | 2 | 3 | 6
Bertassoni et al. 2014 | 10.1088/1758-5082/6/2/024105 | 0 | 0 | 0 | 0 | 0 | 10 | 0 | 0 | 0 | 0 | 0 | 0 | 0 | 0 | 0 | 0 | 0 | 0 | 0 | 0 | 0 | 0 | 0 | 0 | 0 | 0 | 0 | 0 | 0 | 0 | 0 | 0 | 0 | 0 | 0 | 0 | 0 | 0 | 0 | 0 | 0 | 0 | 0 | 0 | 0 | 0 | 0 | 0 | 0 | 0 | 0 | 0 | 0.5 | 0 | 0 | 0 | 0 | 0 | 0 | 0 | HepG2 | 3000000 | 0 | 10 |  | 2 |  |  | 500 |  |  | 22 | 0 | 2 | 0
Bertassoni et al. 2014 | 10.1088/1758-5082/6/2/024105 | 0 | 0 | 0 | 0 | 0 | 10 | 0 | 0 | 0 | 0 | 0 | 0 | 0 | 0 | 0 | 0 | 0 | 0 | 0 | 0 | 0 | 0 | 0 | 0 | 0 | 0 | 0 | 0 | 0 | 0 | 0 | 0 | 0 | 0 | 0 | 0 | 0 | 0 | 0 | 0 | 0 | 0 | 0 | 0 | 0 | 0 | 0 | 0 | 0 | 0 | 0 | 0 | 0.5 | 0 | 0 | 0 | 0 | 0 | 0 | 0 | HepG2 | 3000000 | 0 | 15 |  | 2 |  |  | 500 |  |  | 22 | 0 | 2 | 0
Bertassoni et al. 2014 | 10.1088/1758-5082/6/2/024105 | 0 | 0 | 0 | 0 | 0 | 10 | 0 | 0 | 0 | 0 | 0 | 0 | 0 | 0 | 0 | 0 | 0 | 0 | 0 | 0 | 0 | 0 | 0 | 0 | 0 | 0 | 0 | 0 | 0 | 0 | 0 | 0 | 0 | 0 | 0 | 0 | 0 | 0 | 0 | 0 | 0 | 0 | 0 | 0 | 0 | 0 | 0 | 0 | 0 | 0 | 0 | 0 | 0.5 | 0 | 0 | 0 | 0 | 0 | 0 | 0 | HepG2 | 3000000 | 0 | 30 |  | 2 |  |  | 500 |  |  | 22 | 2 | 3 | 6
Bertassoni et al. 2014 | 10.1088/1758-5082/6/2/024105 | 0 | 0 | 0 | 0 | 0 | 10 | 0 | 0 | 0 | 0 | 0 | 0 | 0 | 0 | 0 | 0 | 0 | 0 | 0 | 0 | 0 | 0 | 0 | 0 | 0 | 0 | 0 | 0 | 0 | 0 | 0 | 0 | 0 | 0 | 0 | 0 | 0 | 0 | 0 | 0 | 0 | 0 | 0 | 0 | 0 | 0 | 0 | 0 | 0 | 0 | 0 | 0 | 0.5 | 0 | 0 | 0 | 0 | 0 | 0 | 0 | HepG2 | 3000000 | 0 | 60 |  | 2 |  |  | 500 |  |  | 22 | 2 | 3 | 6
Bertassoni et al. 2014 | 10.1088/1758-5082/6/2/024105 | 0 | 0 | 0 | 0 | 0 | 10 | 0 | 0 | 0 | 0 | 0 | 0 | 0 | 0 | 0 | 0 | 0 | 0 | 0 | 0 | 0 | 0 | 0 | 0 | 0 | 0 | 0 | 0 | 0 | 0 | 0 | 0 | 0 | 0 | 0 | 0 | 0 | 0 | 0 | 0 | 0 | 0 | 0 | 0 | 0 | 0 | 0 | 0 | 0 | 0 | 0 | 0 | 0.5 | 0 | 0 | 0 | 0 | 0 | 0 | 0 | HepG2 | 6000000 | 0 | 10 |  | 2 |  |  | 500 |  |  | 22 | 0 | 2 | 0
Bertassoni et al. 2014 | 10.1088/1758-5082/6/2/024105 | 0 | 0 | 0 | 0 | 0 | 10 | 0 | 0 | 0 | 0 | 0 | 0 | 0 | 0 | 0 | 0 | 0 | 0 | 0 | 0 | 0 | 0 | 0 | 0 | 0 | 0 | 0 | 0 | 0 | 0 | 0 | 0 | 0 | 0 | 0 | 0 | 0 | 0 | 0 | 0 | 0 | 0 | 0 | 0 | 0 | 0 | 0 | 0 | 0 | 0 | 0 | 0 | 0.5 | 0 | 0 | 0 | 0 | 0 | 0 | 0 | HepG2 | 6000000 | 0 | 15 |  | 2 |  |  | 500 |  |  | 22 | 0 | 2 | 0
Bertassoni et al. 2014 | 10.1088/1758-5082/6/2/024105 | 0 | 0 | 0 | 0 | 0 | 10 | 0 | 0 | 0 | 0 | 0 | 0 | 0 | 0 | 0 | 0 | 0 | 0 | 0 | 0 | 0 | 0 | 0 | 0 | 0 | 0 | 0 | 0 | 0 | 0 | 0 | 0 | 0 | 0 | 0 | 0 | 0 | 0 | 0 | 0 | 0 | 0 | 0 | 0 | 0 | 0 | 0 | 0 | 0 | 0 | 0 | 0 | 0.5 | 0 | 0 | 0 | 0 | 0 | 0 | 0 | HepG2 | 6000000 | 0 | 30 |  | 2 |  |  | 500 |  |  | 22 | 0 | 2 | 0
Bertassoni et al. 2014 | 10.1088/1758-5082/6/2/024105 | 0 | 0 | 0 | 0 | 0 | 10 | 0 | 0 | 0 | 0 | 0 | 0 | 0 | 0 | 0 | 0 | 0 | 0 | 0 | 0 | 0 | 0 | 0 | 0 | 0 | 0 | 0 | 0 | 0 | 0 | 0 | 0 | 0 | 0 | 0 | 0 | 0 | 0 | 0 | 0 | 0 | 0 | 0 | 0 | 0 | 0 | 0 | 0 | 0 | 0 | 0 | 0 | 0.5 | 0 | 0 | 0 | 0 | 0 | 0 | 0 | HepG2 | 6000000 | 0 | 60 |  | 2 |  |  | 500 |  |  | 22 | 0 | 2 | 0
Bertassoni et al. 2014 | 10.1088/1758-5082/6/2/024105 | 0 | 0 | 0 | 0 | 0 | 10 | 0 | 0 | 0 | 0 | 0 | 0 | 0 | 0 | 0 | 0 | 0 | 0 | 0 | 0 | 0 | 0 | 0 | 0 | 0 | 0 | 0 | 0 | 0 | 0 | 0 | 0 | 0 | 0 | 0 | 0 | 0 | 0 | 0 | 0 | 0 | 0 | 0 | 0 | 0 | 0 | 0 | 0 | 0 | 0 | 0 | 0 | 0.5 | 0 | 0 | 0 | 0 | 0 | 0 | 0 | HepG2 | 1500000 | 0 | 10 |  | 2 |  |  | 500 |  |  | 22 | 0 | 2 | 0
Bertassoni et al. 2014 | 10.1088/1758-5082/6/2/024105 | 0 | 0 | 0 | 0 | 0 | 10 | 0 | 0 | 0 | 0 | 0 | 0 | 0 | 0 | 0 | 0 | 0 | 0 | 0 | 0 | 0 | 0 | 0 | 0 | 0 | 0 | 0 | 0 | 0 | 0 | 0 | 0 | 0 | 0 | 0 | 0 | 0 | 0 | 0 | 0 | 0 | 0 | 0 | 0 | 0 | 0 | 0 | 0 | 0 | 0 | 0 | 0 | 0.5 | 0 | 0 | 0 | 0 | 0 | 0 | 0 | HepG2 | 1500000 | 0 | 15 |  | 2 |  |  | 500 |  |  | 22 | 3 | 5 | 15
Bertassoni et al. 2014 | 10.1088/1758-5082/6/2/024105 | 0 | 0 | 0 | 0 | 0 | 10 | 0 | 0 | 0 | 0 | 0 | 0 | 0 | 0 | 0 | 0 | 0 | 0 | 0 | 0 | 0 | 0 | 0 | 0 | 0 | 0 | 0 | 0 | 0 | 0 | 0 | 0 | 0 | 0 | 0 | 0 | 0 | 0 | 0 | 0 | 0 | 0 | 0 | 0 | 0 | 0 | 0 | 0 | 0 | 0 | 0 | 0 | 0.5 | 0 | 0 | 0 | 0 | 0 | 0 | 0 | HepG2 | 1500000 | 0 | 30 |  | 2 |  |  | 500 |  |  | 22 | 3 | 5 | 15
Bertassoni et al. 2014 | 10.1088/1758-5082/6/2/024105 | 0 | 0 | 0 | 0 | 0 | 10 | 0 | 0 | 0 | 0 | 0 | 0 | 0 | 0 | 0 | 0 | 0 | 0 | 0 | 0 | 0 | 0 | 0 | 0 | 0 | 0 | 0 | 0 | 0 | 0 | 0 | 0 | 0 | 0 | 0 | 0 | 0 | 0 | 0 | 0 | 0 | 0 | 0 | 0 | 0 | 0 | 0 | 0 | 0 | 0 | 0 | 0 | 0.5 | 0 | 0 | 0 | 0 | 0 | 0 | 0 | HepG2 | 1500000 | 0 | 60 |  | 2 |  |  | 500 |  |  | 22 | 3 | 5 | 15
Bertassoni et al. 2014 | 10.1088/1758-5082/6/2/024105 | 0 | 0 | 0 | 0 | 0 | 10 | 0 | 0 | 0 | 0 | 0 | 0 | 0 | 0 | 0 | 0 | 0 | 0 | 0 | 0 | 0 | 0 | 0 | 0 | 0 | 0 | 0 | 0 | 0 | 0 | 0 | 0 | 0 | 0 | 0 | 0 | 0 | 0 | 0 | 0 | 0 | 0 | 0 | 0 | 0 | 0 | 0 | 0 | 0 | 0 | 0 | 0 | 0.5 | 0 | 0 | 0 | 0 | 0 | 0 | 0 | NIH3T3 | 1500000 | 0 | 15 |  | 2 |  |  | 500 |  |  | 22 | 3 | 5 | 15
Bertassoni et al. 2014 | 10.1088/1758-5082/6/2/024105 | 0 | 0 | 0 | 0 | 0 | 10 | 0 | 0 | 0 | 0 | 0 | 0 | 0 | 0 | 0 | 0 | 0 | 0 | 0 | 0 | 0 | 0 | 0 | 0 | 0 | 0 | 0 | 0 | 0 | 0 | 0 | 0 | 0 | 0 | 0 | 0 | 0 | 0 | 0 | 0 | 0 | 0 | 0 | 0 | 0 | 0 | 0 | 0 | 0 | 0 | 0 | 0 | 0.5 | 0 | 0 | 0 | 0 | 0 | 0 | 0 | NIH3T3 | 1500000 | 0 | 30 |  | 2 |  |  | 500 |  |  | 22 | 3 | 5 | 15
Bertassoni et al. 2014 | 10.1088/1758-5082/6/2/024105 | 0 | 0 | 0 | 0 | 0 | 10 | 0 | 0 | 0 | 0 | 0 | 0 | 0 | 0 | 0 | 0 | 0 | 0 | 0 | 0 | 0 | 0 | 0 | 0 | 0 | 0 | 0 | 0 | 0 | 0 | 0 | 0 | 0 | 0 | 0 | 0 | 0 | 0 | 0 | 0 | 0 | 0 | 0 | 0 | 0 | 0 | 0 | 0 | 0 | 0 | 0 | 0 | 0.5 | 0 | 0 | 0 | 0 | 0 | 0 | 0 | NIH3T3 | 1500000 | 0 | 60 |  | 2 |  |  | 500 |  |  | 22 | 3 | 5 | 15
Das et al. 2015 | 10.1016/j.actbio.2014.09.023 | 0 | 0 | 0 | 0 | 15 | 0 | 0 | 0 | 0 | 0 | 0 | 0 | 8 | 0 | 0 | 0 | 0 | 0 | 0 | 0 | 0 | 0 | 0 | 0 | 0 | 0 | 0 | 0 | 100 | 145 | 0 | 0 | 0 | 0 | 0 | 0 | 0 | 0 | 0 | 0 | 0 | 0 | 0 | 0 | 0 | 0 | 0 | 0 | 0 | 0 | 0 | 0 | 0 | 0 | 0 | 0 | 0 | 0 | 0 | 0 | hTMSCs | 3500000 | 10 | 0 | 225 | 1 |  |  | 250 |  | 28 | 18 | 3 | 5 | 15
Das et al. 2015 | 10.1016/j.actbio.2014.09.023 | 0 | 0 | 0 | 0 | 15 | 0 | 0 | 0 | 0 | 0 | 0 | 0 | 8 | 0 | 0 | 0 | 0 | 0 | 0 | 0 | 0 | 0 | 0 | 0 | 0 | 0 | 0 | 0 | 100 | 145 | 0 | 0 | 0 | 0 | 0 | 0 | 0 | 0 | 0 | 0 | 0 | 0 | 0 | 0 | 0 | 0 | 0 | 0 | 0 | 0 | 0 | 0 | 0 | 0 | 0 | 0 | 0 | 0 | 0 | 0 | hTMSCs | 3500000 | 10 | 0 | 225 | 1 |  |  | 250 |  | 28 | 18 | 2 | 2 | 4
Das et al. 2015 | 10.1016/j.actbio.2014.09.023 | 0 | 0 | 0 | 0 | 15 | 0 | 0 | 0 | 0 | 0 | 0 | 0 | 8 | 0 | 0 | 0 | 0 | 0 | 0 | 0 | 0 | 0 | 0 | 0 | 0 | 0 | 0 | 0 | 100 | 145 | 0 | 0 | 0 | 0 | 0 | 0 | 0 | 0 | 0 | 0 | 0 | 0 | 0 | 0 | 0 | 0 | 0 | 0 | 0 | 0 | 0 | 0 | 0 | 0 | 0 | 0 | 0 | 0 | 0 | 0 | hTMSCs | 3500000 | 10 | 0 | 225 | 1 |  |  | 250 |  | 28 | 18 | 2 | 4 | 8
Das et al. 2015 | 10.1016/j.actbio.2014.09.023 | 0 | 0 | 0 | 0 | 15 | 0 | 0 | 0 | 0 | 0 | 0 | 0 | 8 | 0 | 0 | 0 | 0 | 0 | 0 | 0 | 0 | 0 | 0 | 0 | 0 | 0 | 0 | 0 | 100 | 145 | 0 | 0 | 0 | 0 | 0 | 0 | 0 | 0 | 0 | 0 | 0 | 0 | 0 | 0 | 0 | 0 | 0 | 0 | 0 | 0 | 0 | 0 | 0 | 0 | 0 | 0 | 0 | 0 | 0 | 0 | hTMSCs | 3500000 | 10 | 0 | 225 | 1 |  |  | 250 |  | 28 | 18 | 2 | 2 | 4
Das et al. 2015 | 10.1016/j.actbio.2014.09.023 | 0 | 0 | 0 | 0 | 15 | 0 | 0 | 0 | 0 | 0 | 0 | 0 | 8 | 0 | 0 | 0 | 0 | 0 | 0 | 0 | 0 | 0 | 0 | 0 | 0 | 0 | 0 | 0 | 100 | 145 | 0 | 0 | 0 | 0 | 0 | 0 | 0 | 0 | 0 | 0 | 0 | 0 | 0 | 0 | 0 | 0 | 0 | 0 | 0 | 0 | 0 | 0 | 0 | 0 | 0 | 0 | 0 | 0 | 0 | 0 | hTMSCs | 3500000 | 10 | 0 | 225 | 1 |  |  | 250 |  | 28 | 18 | 2 | 4 | 8
Das et al. 2015 | 10.1016/j.actbio.2014.09.023 | 6 | 0 | 0 | 0 | 0 | 0 | 0 | 0 | 0 | 0 | 0 | 0 | 0 | 0 | 0 | 0 | 0 | 0 | 0 | 0 | 0 | 0 | 0 | 0 | 0 | 0 | 0 | 0 | 100 | 145 | 0 | 0 | 0 | 0 | 0 | 0 | 0 | 0 | 0 | 0 | 0 | 0 | 0 | 0 | 0 | 0 | 0 | 0 | 0 | 0 | 0 | 0 | 0 | 0 | 0 | 0 | 0 | 0 | 0 | 0 | hTMSCs | 3500000 | 10 | 0 | 225 | 1 |  |  | 250 |  | 28 | 18 | 2 | 2 | 4
Das et al. 2015 | 10.1016/j.actbio.2014.09.023 | 6 | 0 | 0 | 0 | 0 | 0 | 0 | 0 | 0 | 0 | 0 | 0 | 0 | 0 | 0 | 0 | 0 | 0 | 0 | 0 | 0 | 0 | 0 | 0 | 0 | 0 | 0 | 0 | 100 | 145 | 0 | 0 | 0 | 0 | 0 | 0 | 0 | 0 | 0 | 0 | 0 | 0 | 0 | 0 | 0 | 0 | 0 | 0 | 0 | 0 | 0 | 0 | 0 | 0 | 0 | 0 | 0 | 0 | 0 | 0 | hTMSCs | 3500000 | 10 | 0 | 225 | 1 |  |  | 250 |  | 28 | 18 | 2 | 4 | 8
Chung et al. 2013 | 10.1039/C3BM00012E | 2 | 0 | 0 | 0 | 10 | 0 | 0 | 0 | 0 | 0 | 0 | 0 | 0 | 0 | 0 | 0 | 0 | 0 | 0 | 0 | 0 | 0 | 0 | 0 | 0 | 0 | 0 | 0 | 180 | 0 | 0 | 0 | 0 | 0 | 0 | 0 | 0 | 0 | 0 | 0 | 0 | 0 | 0 | 0 | 0 | 0 | 0 | 0 | 0 | 0 | 0 | 0 | 0 | 0 | 0 | 0 | 0 | 0 | 0 | 0 | Myoblast cells | 500000 | 600 | 0 | 55.16 | 1.666666667 |  |  | 200 |  | 5 | 25 | 3 | 3 | 9
Chung et al. 2013 | 10.1039/C3BM00012E | 2 | 0 | 0 | 0 | 10 | 0 | 0 | 0 | 0 | 0 | 0 | 0 | 0 | 0 | 0 | 0 | 0 | 0 | 0 | 0 | 0 | 0 | 0 | 0 | 0 | 0 | 0 | 0 | 180 | 0 | 0 | 0 | 0 | 0 | 0 | 0 | 0 | 0 | 0 | 0 | 0 | 0 | 0 | 0 | 0 | 0 | 0 | 0 | 0 | 0 | 0 | 0 | 0 | 0 | 0 | 0 | 0 | 0 | 0 | 0 | Myoblast cells | 500000 | 600 | 0 | 110.32 | 1.666666667 |  |  | 200 |  | 5 | 25 | 3 | 3 | 9
Chung et al. 2013 | 10.1039/C3BM00012E | 2 | 0 | 0 | 0 | 10 | 0 | 0 | 0 | 0 | 0 | 0 | 0 | 0 | 0 | 0 | 0 | 0 | 0 | 0 | 0 | 0 | 0 | 0 | 0 | 0 | 0 | 0 | 0 | 180 | 0 | 0 | 0 | 0 | 0 | 0 | 0 | 0 | 0 | 0 | 0 | 0 | 0 | 0 | 0 | 0 | 0 | 0 | 0 | 0 | 0 | 0 | 0 | 0 | 0 | 0 | 0 | 0 | 0 | 0 | 0 | Myoblast cells | 500000 | 600 | 0 | 165.47 | 1.666666667 |  |  | 200 |  | 5 | 25 | 3 | 3 | 9
Chung et al. 2013 | 10.1039/C3BM00012E | 2 | 0 | 0 | 0 | 10 | 0 | 0 | 0 | 0 | 0 | 0 | 0 | 0 | 0 | 0 | 0 | 0 | 0 | 0 | 0 | 0 | 0 | 0 | 0 | 0 | 0 | 0 | 0 | 180 | 0 | 0 | 0 | 0 | 0 | 0 | 0 | 0 | 0 | 0 | 0 | 0 | 0 | 0 | 0 | 0 | 0 | 0 | 0 | 0 | 0 | 0 | 0 | 0 | 0 | 0 | 0 | 0 | 0 | 0 | 0 | Myoblast cells | 500000 | 600 | 0 | 55.16 | 1.666666667 |  |  | 200 |  | 5 | 25 | 3 | 3 | 9
Chung et al. 2013 | 10.1039/C3BM00012E | 2 | 0 | 0 | 0 | 10 | 0 | 0 | 0 | 0 | 0 | 0 | 0 | 0 | 0 | 0 | 0 | 0 | 0 | 0 | 0 | 0 | 0 | 0 | 0 | 0 | 0 | 0 | 0 | 180 | 0 | 0 | 0 | 0 | 0 | 0 | 0 | 0 | 0 | 0 | 0 | 0 | 0 | 0 | 0 | 0 | 0 | 0 | 0 | 0 | 0 | 0 | 0 | 0 | 0 | 0 | 0 | 0 | 0 | 0 | 0 | Myoblast cells | 500000 | 600 | 0 | 110.32 | 1.666666667 |  |  | 200 |  | 5 | 25 | 3 | 3 | 9
Chung et al. 2013 | 10.1039/C3BM00012E | 2 | 0 | 0 | 0 | 10 | 0 | 0 | 0 | 0 | 0 | 0 | 0 | 0 | 0 | 0 | 0 | 0 | 0 | 0 | 0 | 0 | 0 | 0 | 0 | 0 | 0 | 0 | 0 | 180 | 0 | 0 | 0 | 0 | 0 | 0 | 0 | 0 | 0 | 0 | 0 | 0 | 0 | 0 | 0 | 0 | 0 | 0 | 0 | 0 | 0 | 0 | 0 | 0 | 0 | 0 | 0 | 0 | 0 | 0 | 0 | Myoblast cells | 500000 | 600 | 0 | 165.47 | 1.666666667 |  |  | 200 |  | 5 | 25 | 3 | 3 | 9
Chung et al. 2013 | 10.1039/C3BM00012E | 1 | 0 | 0 | 0 | 10 | 0 | 0 | 0 | 0 | 0 | 0 | 0 | 0 | 0 | 0 | 0 | 0 | 0 | 0 | 0 | 0 | 0 | 0 | 0 | 0 | 0 | 0 | 0 | 180 | 0 | 0 | 0 | 0 | 0 | 0 | 0 | 0 | 0 | 0 | 0 | 0 | 0 | 0 | 0 | 0 | 0 | 0 | 0 | 0 | 0 | 0 | 0 | 0 | 0 | 0 | 0 | 0 | 0 | 0 | 0 | NoCellCultured | 0 | 600 | 0 | 27.58 | 1.666666667 |  |  | 200 |  | 5 | 25 | 2 | 1 | 2
Chung et al. 2013 | 10.1039/C3BM00012E | 4 | 0 | 0 | 0 | 10 | 0 | 0 | 0 | 0 | 0 | 0 | 0 | 0 | 0 | 0 | 0 | 0 | 0 | 0 | 0 | 0 | 0 | 0 | 0 | 0 | 0 | 0 | 0 | 180 | 0 | 0 | 0 | 0 | 0 | 0 | 0 | 0 | 0 | 0 | 0 | 0 | 0 | 0 | 0 | 0 | 0 | 0 | 0 | 0 | 0 | 0 | 0 | 0 | 0 | 0 | 0 | 0 | 0 | 0 | 0 | NoCellCultured | 0 | 600 | 0 | 165.47 | 1.666666667 |  |  | 200 |  | 5 | 25 | 2 | 1 | 2
Chung et al. 2013 | 10.1039/C3BM00012E | 1 | 0 | 0 | 0 | 0 | 0 | 0 | 0 | 0 | 0 | 0 | 0 | 0 | 0 | 0 | 0 | 0 | 0 | 0 | 0 | 0 | 0 | 0 | 0 | 0 | 0 | 0 | 0 | 180 | 0 | 0 | 0 | 0 | 0 | 0 | 0 | 0 | 0 | 0 | 0 | 0 | 0 | 0 | 0 | 0 | 0 | 0 | 0 | 0 | 0 | 0 | 0 | 0 | 0 | 0 | 0 | 0 | 0 | 0 | 0 | NoCellCultured | 0 | 600 | 0 | 27.58 | 1.666666667 |  |  | 200 |  | 5 | 25 | 0 | 1 | 0
Chung et al. 2013 | 10.1039/C3BM00012E | 2 | 0 | 0 | 0 | 0 | 0 | 0 | 0 | 0 | 0 | 0 | 0 | 0 | 0 | 0 | 0 | 0 | 0 | 0 | 0 | 0 | 0 | 0 | 0 | 0 | 0 | 0 | 0 | 180 | 0 | 0 | 0 | 0 | 0 | 0 | 0 | 0 | 0 | 0 | 0 | 0 | 0 | 0 | 0 | 0 | 0 | 0 | 0 | 0 | 0 | 0 | 0 | 0 | 0 | 0 | 0 | 0 | 0 | 0 | 0 | NoCellCultured | 0 | 600 | 0 | 65.5 | 1.666666667 |  |  | 200 |  | 5 | 25 | 0 | 1 | 0
Chung et al. 2013 | 10.1039/C3BM00012E | 4 | 0 | 0 | 0 | 0 | 0 | 0 | 0 | 0 | 0 | 0 | 0 | 0 | 0 | 0 | 0 | 0 | 0 | 0 | 0 | 0 | 0 | 0 | 0 | 0 | 0 | 0 | 0 | 180 | 0 | 0 | 0 | 0 | 0 | 0 | 0 | 0 | 0 | 0 | 0 | 0 | 0 | 0 | 0 | 0 | 0 | 0 | 0 | 0 | 0 | 0 | 0 | 0 | 0 | 0 | 0 | 0 | 0 | 0 | 0 | NoCellCultured | 0 | 600 | 0 | 165.47 | 1.666666667 |  |  | 200 |  | 5 | 25 | 0 | 1 | 0
Chung et al. 2013 | 10.1039/C3BM00012E | 4 | 0 | 0 | 0 | 0 | 0 | 0 | 0 | 0 | 0 | 0 | 0 | 0 | 0 | 0 | 0 | 0 | 0 | 0 | 0 | 0 | 0 | 0 | 0 | 0 | 0 | 0 | 0 | 180 | 0 | 0 | 0 | 0 | 0 | 0 | 0 | 0 | 0 | 0 | 0 | 0 | 0 | 0 | 0 | 0 | 0 | 0 | 0 | 0 | 0 | 0 | 0 | 0 | 0 | 0 | 0 | 0 | 0 | 0 | 0 | NoCellCultured | 0 | 600 | 0 | 13.78 | 1.666666667 |  |  | 200 |  | 5 | 25 | 1 | 1 | 1
Liu et al. 2017 | 10.1002/adhm.201601451 | 0 | 0 | 0 | 0 | 0 | 3 | 0 | 0 | 0 | 0 | 0 | 0 | 0 | 0 | 0 | 0 | 0 | 0 | 0 | 0 | 0 | 0 | 0 | 0 | 0 | 0 | 0 | 0 | 0 | 0 | 0 | 0 | 0 | 0 | 0 | 0 | 0 | 0 | 0 | 0 | 0 | 0 | 0 | 0 | 0 | 0 | 0 | 0 | 0 | 0 | 0 | 0 | 0 | 0 | 0 | 0 | 25 | 0 | 0 | 0 | HUVECs | 4000000 | 0 | 30 | 0.04 |  | 1.666666667 | 6.666666667 | 210 |  | 21 | 21 | 3 | 3 | 9
Liu et al. 2017 | 10.1002/adhm.201601451 | 0 | 0 | 0 | 0 | 0 | 4 | 0 | 0 | 0 | 0 | 0 | 0 | 0 | 0 | 0 | 0 | 0 | 0 | 0 | 0 | 0 | 0 | 0 | 0 | 0 | 0 | 0 | 0 | 0 | 0 | 0 | 0 | 0 | 0 | 0 | 0 | 0 | 0 | 0 | 0 | 0 | 0 | 0 | 0 | 0 | 0 | 0 | 0 | 0 | 0 | 0 | 0 | 0 | 0 | 0 | 0 | 25 | 0 | 0 | 0 | HUVECs | 4000000 | 0 | 30 | 0.04 |  | 1.666666667 | 6.666666667 | 210 |  | 21 | 21 | 3 | 3 | 9
Liu et al. 2017 | 10.1002/adhm.201601451 | 0 | 0 | 0 | 0 | 0 | 5 | 0 | 0 | 0 | 0 | 0 | 0 | 0 | 0 | 0 | 0 | 0 | 0 | 0 | 0 | 0 | 0 | 0 | 0 | 0 | 0 | 0 | 0 | 0 | 0 | 0 | 0 | 0 | 0 | 0 | 0 | 0 | 0 | 0 | 0 | 0 | 0 | 0 | 0 | 0 | 0 | 0 | 0 | 0 | 0 | 0 | 0 | 0 | 0 | 0 | 0 | 25 | 0 | 0 | 0 | HUVECs | 4000000 | 0 | 30 | 0.04 |  | 1.666666667 | 6.666666667 | 210 |  | 21 | 21 | 3 | 3 | 9
Liu et al. 2017 | 10.1002/adhm.201601451 | 0 | 0 | 0 | 0 | 0 | 3 | 0 | 0 | 0 | 0 | 0 | 0 | 0 | 0 | 0 | 0 | 0 | 0 | 0 | 0 | 0 | 0 | 0 | 0 | 0 | 0 | 0 | 0 | 0 | 0 | 0 | 0 | 0 | 0 | 0 | 0 | 0 | 0 | 0 | 0 | 0 | 0 | 0 | 0 | 0 | 0 | 0 | 0 | 0 | 0 | 0 | 0 | 0 | 0 | 0 | 0 | 25 | 0 | 0 | 0 | HUVECs | 4000000 | 0 | 30 | 0.04 |  | 1.666666667 | 6.666666667 | 210 |  | 21 | 21 | 3 | 5 | 15
Liu et al. 2017 | 10.1002/adhm.201601451 | 0 | 0 | 0 | 0 | 0 | 4 | 0 | 0 | 0 | 0 | 0 | 0 | 0 | 0 | 0 | 0 | 0 | 0 | 0 | 0 | 0 | 0 | 0 | 0 | 0 | 0 | 0 | 0 | 0 | 0 | 0 | 0 | 0 | 0 | 0 | 0 | 0 | 0 | 0 | 0 | 0 | 0 | 0 | 0 | 0 | 0 | 0 | 0 | 0 | 0 | 0 | 0 | 0 | 0 | 0 | 0 | 25 | 0 | 0 | 0 | HUVECs | 4000000 | 0 | 30 | 0.04 |  | 1.666666667 | 6.666666667 | 210 |  | 21 | 21 | 3 | 5 | 15
Liu et al. 2017 | 10.1002/adhm.201601451 | 0 | 0 | 0 | 0 | 0 | 5 | 0 | 0 | 0 | 0 | 0 | 0 | 0 | 0 | 0 | 0 | 0 | 0 | 0 | 0 | 0 | 0 | 0 | 0 | 0 | 0 | 0 | 0 | 0 | 0 | 0 | 0 | 0 | 0 | 0 | 0 | 0 | 0 | 0 | 0 | 0 | 0 | 0 | 0 | 0 | 0 | 0 | 0 | 0 | 0 | 0 | 0 | 0 | 0 | 0 | 0 | 25 | 0 | 0 | 0 | HUVECs | 4000000 | 0 | 30 | 0.04 |  | 1.666666667 | 6.666666667 | 210 |  | 21 | 21 | 3 | 5 | 15
Liu et al. 2017 | 10.1002/adhm.201601451 | 0 | 0 | 0 | 0 | 0 | 3 | 0 | 0 | 0 | 0 | 0 | 0 | 0 | 0 | 0 | 0 | 0 | 0 | 0 | 0 | 0 | 0 | 0 | 0 | 0 | 0 | 0 | 0 | 0 | 0 | 0 | 0 | 0 | 0 | 0 | 0 | 0 | 0 | 0 | 0 | 0 | 0 | 0 | 0 | 0 | 0 | 0 | 0 | 0 | 0 | 0 | 0 | 0 | 0 | 0 | 0 | 25 | 0 | 0 | 0 | HUVECs | 4000000 | 0 | 30 | 0.04 |  | 1.666666667 | 6.666666667 | 210 |  | 21 | 21 | 3 | 3 | 9
Liu et al. 2017 | 10.1002/adhm.201601451 | 0 | 0 | 0 | 0 | 0 | 4 | 0 | 0 | 0 | 0 | 0 | 0 | 0 | 0 | 0 | 0 | 0 | 0 | 0 | 0 | 0 | 0 | 0 | 0 | 0 | 0 | 0 | 0 | 0 | 0 | 0 | 0 | 0 | 0 | 0 | 0 | 0 | 0 | 0 | 0 | 0 | 0 | 0 | 0 | 0 | 0 | 0 | 0 | 0 | 0 | 0 | 0 | 0 | 0 | 0 | 0 | 25 | 0 | 0 | 0 | HUVECs | 4000000 | 0 | 30 | 0.04 |  | 1.666666667 | 6.666666667 | 210 |  | 21 | 21 | 3 | 3 | 9
Liu et al. 2017 | 10.1002/adhm.201601451 | 0 | 0 | 0 | 0 | 0 | 5 | 0 | 0 | 0 | 0 | 0 | 0 | 0 | 0 | 0 | 0 | 0 | 0 | 0 | 0 | 0 | 0 | 0 | 0 | 0 | 0 | 0 | 0 | 0 | 0 | 0 | 0 | 0 | 0 | 0 | 0 | 0 | 0 | 0 | 0 | 0 | 0 | 0 | 0 | 0 | 0 | 0 | 0 | 0 | 0 | 0 | 0 | 0 | 0 | 0 | 0 | 25 | 0 | 0 | 0 | HUVECs | 4000000 | 0 | 30 | 0.04 |  | 1.666666667 | 6.666666667 | 210 |  | 21 | 21 | 3 | 3 | 9
Lim et al. 2020 | 10.1002/adhm.201901792 | 0 | 0 | 0 | 0 | 0 | 10 | 0 | 0 | 0 | 0 | 0 | 0 | 0 | 0 | 0 | 0 | 0 | 0 | 0 | 0 | 0 | 0 | 0 | 0 | 0 | 0 | 0 | 0 | 0 | 0 | 0 | 0 | 0 | 0 | 0 | 0 | 0 | 0 | 0 | 0 | 0 | 0 | 0 | 0 | 0 | 0 | 0 | 0 | 0 | 0 | 0 | 0 | 0 | 0 | 0.5 | 5 | 0 | 0 | 0 | 0 | ACPCs | 20000000 | 0 | 300 | 220 |  |  | 12 | 337 |  | 18 | 22 | 3 | 3 | 9
Lim et al. 2020 | 10.1002/adhm.201901792 | 0 | 0 | 0 | 0 | 0 | 10 | 0 | 0 | 0 | 0 | 0 | 0 | 0 | 0 | 0 | 0 | 0 | 0 | 0 | 0 | 0 | 0 | 0 | 0 | 0 | 0 | 0 | 0 | 0 | 0 | 0 | 0 | 0 | 0 | 0 | 0 | 0 | 0 | 0 | 0 | 0 | 0 | 0 | 0 | 0 | 0 | 0 | 0 | 0 | 0 | 0 | 0 | 0 | 0 | 0.5 | 5 | 0 | 0 | 0 | 0 | ACPCs | 20000000 | 0 | 300 | 220 |  |  | 12 | 337 |  | 18 | 22 | 3 | 5 | 15
Tigner et al. 2020 | 10.1021/acs.biomac.9b01204 | 0 | 0 | 0 | 0 | 10 | 0 | 0 | 0 | 0 | 0 | 0 | 0 | 0 | 0 | 0 | 0 | 0 | 0 | 0 | 0 | 0 | 0 | 0 | 0 | 0 | 0 | 0 | 0 | 0 | 0 | 0 | 0 | 0 | 0 | 0 | 0 | 0 | 0 | 0 | 0 | 0 | 0 | 0 | 0 | 0 | 0 | 0 | 0 | 0 | 0 | 0 | 0 | 0 | 0 | 0 | 0 | 0 | 4.46 | 0 | 0 | NIH3T3 | 2000000 | 0 | 180 | 7.75 | 3 |  | 15 | 838 |  | 22.5 | 22.5 | 3 | 3 | 9
Tigner et al. 2020 | 10.1021/acs.biomac.9b01204 | 0 | 0 | 0 | 0 | 10 | 0 | 0 | 0 | 0 | 0 | 0 | 0 | 0 | 0 | 0 | 0 | 0 | 0 | 0 | 0 | 0 | 0 | 0 | 0 | 0 | 0 | 0 | 0 | 0 | 0 | 0 | 0 | 0 | 0 | 0 | 0 | 0 | 0 | 0 | 0 | 0 | 0 | 0 | 0 | 0 | 0 | 0 | 0 | 0 | 0 | 0 | 0 | 0 | 0 | 0 | 0 | 0 | 4.46 | 0 | 0 | NIH3T3 | 2000000 | 0 | 180 | 7.75 | 3 |  | 15 | 838 |  | 22.5 | 22.5 | 3 | 5 | 15
Tigner et al. 2020 | 10.1021/acs.biomac.9b01204 | 0 | 0 | 0 | 0 | 10 | 0 | 0 | 0 | 0 | 0 | 0 | 0 | 0 | 0 | 0 | 0 | 0 | 0 | 0 | 0 | 0 | 0 | 0 | 0 | 0 | 0 | 0 | 0 | 0 | 0 | 0 | 0 | 0 | 0 | 0 | 0 | 0 | 0 | 0 | 0 | 0 | 0 | 0 | 0 | 0 | 0 | 0 | 0 | 0 | 0 | 0 | 0 | 0.1 | 0 | 0 | 0 | 0 | 0 | 0 | 0 | NIH3T3 | 2000000 | 0 | 210 | 7.75 | 3 |  | 15 | 838 |  | 22.5 | 22.5 | 3 | 3 | 9
Tigner et al. 2020 | 10.1021/acs.biomac.9b01204 | 0 | 0 | 0 | 0 | 10 | 0 | 0 | 0 | 0 | 0 | 0 | 0 | 0 | 0 | 0 | 0 | 0 | 0 | 0 | 0 | 0 | 0 | 0 | 0 | 0 | 0 | 0 | 0 | 0 | 0 | 0 | 0 | 0 | 0 | 0 | 0 | 0 | 0 | 0 | 0 | 0 | 0 | 0 | 0 | 0 | 0 | 0 | 0 | 0 | 0 | 0 | 0 | 0.1 | 0 | 0 | 0 | 0 | 0 | 0 | 0 | NIH3T3 | 2000000 | 0 | 210 | 7.75 | 3 |  | 15 | 838 |  | 22.5 | 22.5 | 3 | 5 | 15
Tigner et al. 2020 | 10.1021/acs.biomac.9b01204 | 0 | 0 | 0 | 0 | 0 | 10 | 0 | 0 | 0 | 0 | 0 | 0 | 0 | 0 | 0 | 0 | 0 | 0 | 0 | 0 | 0 | 0 | 0 | 0 | 0 | 0 | 0 | 0 | 0 | 0 | 0 | 0 | 0 | 0 | 0 | 0 | 0 | 0 | 0 | 0 | 0 | 0 | 0 | 0 | 0 | 0 | 0 | 0 | 0 | 0 | 0 | 0 | 0 | 0 | 0 | 0 | 0 | 4.46 | 0 | 0 | NIH3T3 | 2000000 | 0 | 180 | 7.75 | 3 |  | 15 | 838 |  | 22.5 | 22.5 | 3 | 3 | 9
Tigner et al. 2020 | 10.1021/acs.biomac.9b01204 | 0 | 0 | 0 | 0 | 0 | 10 | 0 | 0 | 0 | 0 | 0 | 0 | 0 | 0 | 0 | 0 | 0 | 0 | 0 | 0 | 0 | 0 | 0 | 0 | 0 | 0 | 0 | 0 | 0 | 0 | 0 | 0 | 0 | 0 | 0 | 0 | 0 | 0 | 0 | 0 | 0 | 0 | 0 | 0 | 0 | 0 | 0 | 0 | 0 | 0 | 0 | 0 | 0 | 0 | 0 | 0 | 0 | 4.46 | 0 | 0 | NIH3T3 | 2000000 | 0 | 180 | 7.75 | 3 |  | 15 | 838 |  | 22.5 | 22.5 | 3 | 5 | 15
Tigner et al. 2020 | 10.1021/acs.biomac.9b01204 | 0 | 0 | 0 | 0 | 0 | 10 | 0 | 0 | 0 | 0 | 0 | 0 | 0 | 0 | 0 | 0 | 0 | 0 | 0 | 0 | 0 | 0 | 0 | 0 | 0 | 0 | 0 | 0 | 0 | 0 | 0 | 0 | 0 | 0 | 0 | 0 | 0 | 0 | 0 | 0 | 0 | 0 | 0 | 0 | 0 | 0 | 0 | 0 | 0 | 0 | 0 | 0 | 0.1 | 0 | 0 | 0 | 0 | 0 | 0 | 0 | NIH3T3 | 2000000 | 0 | 210 | 7.75 | 3 |  | 15 | 838 |  | 22.5 | 22.5 | 3 | 5 | 15
Tigner et al. 2020 | 10.1021/acs.biomac.9b01204 | 0 | 0 | 0 | 0 | 10 | 0 | 0 | 0 | 0 | 0 | 0 | 0 | 0 | 0 | 0 | 0 | 0 | 0 | 0 | 0 | 0 | 0 | 0 | 0 | 0 | 0 | 0 | 0 | 0 | 0 | 0 | 0 | 0 | 0 | 0 | 0 | 0 | 0 | 0 | 0 | 0 | 0 | 0 | 0 | 0 | 0 | 0 | 0 | 0 | 0 | 0 | 0 | 0 | 0 | 0 | 0 | 0 | 0 | 0 | 0 | NoCellCultured | 0 | 0 | 0 | 7.75 | 2 |  | 5 | 838 |  | 22.5 | 22.5 | 2 | 1 | 2
Tigner et al. 2020 | 10.1021/acs.biomac.9b01204 | 0 | 0 | 0 | 0 | 10 | 0 | 0 | 0 | 0 | 0 | 0 | 0 | 0 | 0 | 0 | 0 | 0 | 0 | 0 | 0 | 0 | 0 | 0 | 0 | 0 | 0 | 0 | 0 | 0 | 0 | 0 | 0 | 0 | 0 | 0 | 0 | 0 | 0 | 0 | 0 | 0 | 0 | 0 | 0 | 0 | 0 | 0 | 0 | 0 | 0 | 0 | 0 | 0 | 0 | 0 | 0 | 0 | 0 | 0 | 0 | NoCellCultured | 0 | 0 | 0 | 7.75 | 2 |  | 10 | 838 |  | 22.5 | 22.5 | 2 | 1 | 2
Tigner et al. 2020 | 10.1021/acs.biomac.9b01204 | 0 | 0 | 0 | 0 | 10 | 0 | 0 | 0 | 0 | 0 | 0 | 0 | 0 | 0 | 0 | 0 | 0 | 0 | 0 | 0 | 0 | 0 | 0 | 0 | 0 | 0 | 0 | 0 | 0 | 0 | 0 | 0 | 0 | 0 | 0 | 0 | 0 | 0 | 0 | 0 | 0 | 0 | 0 | 0 | 0 | 0 | 0 | 0 | 0 | 0 | 0 | 0 | 0 | 0 | 0 | 0 | 0 | 0 | 0 | 0 | NoCellCultured | 0 | 0 | 0 | 7.75 | 2 |  | 15 | 838 |  | 22.5 | 22.5 | 0 | 1 | 0
Tigner et al. 2020 | 10.1021/acs.biomac.9b01204 | 0 | 0 | 0 | 0 | 10 | 0 | 0 | 0 | 0 | 0 | 0 | 0 | 0 | 0 | 0 | 0 | 0 | 0 | 0 | 0 | 0 | 0 | 0 | 0 | 0 | 0 | 0 | 0 | 0 | 0 | 0 | 0 | 0 | 0 | 0 | 0 | 0 | 0 | 0 | 0 | 0 | 0 | 0 | 0 | 0 | 0 | 0 | 0 | 0 | 0 | 0 | 0 | 0 | 0 | 0 | 0 | 0 | 0 | 0 | 0 | NoCellCultured | 0 | 0 | 0 | 7.75 | 2.5 |  | 5 | 838 |  | 22.5 | 22.5 | 2 | 1 | 2
Tigner et al. 2020 | 10.1021/acs.biomac.9b01204 | 0 | 0 | 0 | 0 | 10 | 0 | 0 | 0 | 0 | 0 | 0 | 0 | 0 | 0 | 0 | 0 | 0 | 0 | 0 | 0 | 0 | 0 | 0 | 0 | 0 | 0 | 0 | 0 | 0 | 0 | 0 | 0 | 0 | 0 | 0 | 0 | 0 | 0 | 0 | 0 | 0 | 0 | 0 | 0 | 0 | 0 | 0 | 0 | 0 | 0 | 0 | 0 | 0 | 0 | 0 | 0 | 0 | 0 | 0 | 0 | NoCellCultured | 0 | 0 | 0 | 7.75 | 2.5 |  | 10 | 838 |  | 22.5 | 22.5 | 2 | 1 | 2
Tigner et al. 2020 | 10.1021/acs.biomac.9b01204 | 0 | 0 | 0 | 0 | 10 | 0 | 0 | 0 | 0 | 0 | 0 | 0 | 0 | 0 | 0 | 0 | 0 | 0 | 0 | 0 | 0 | 0 | 0 | 0 | 0 | 0 | 0 | 0 | 0 | 0 | 0 | 0 | 0 | 0 | 0 | 0 | 0 | 0 | 0 | 0 | 0 | 0 | 0 | 0 | 0 | 0 | 0 | 0 | 0 | 0 | 0 | 0 | 0 | 0 | 0 | 0 | 0 | 0 | 0 | 0 | NoCellCultured | 0 | 0 | 0 | 7.75 | 2.5 |  | 15 | 838 |  | 22.5 | 22.5 | 0 | 1 | 0
Tigner et al. 2020 | 10.1021/acs.biomac.9b01204 | 0 | 0 | 0 | 0 | 10 | 0 | 0 | 0 | 0 | 0 | 0 | 0 | 0 | 0 | 0 | 0 | 0 | 0 | 0 | 0 | 0 | 0 | 0 | 0 | 0 | 0 | 0 | 0 | 0 | 0 | 0 | 0 | 0 | 0 | 0 | 0 | 0 | 0 | 0 | 0 | 0 | 0 | 0 | 0 | 0 | 0 | 0 | 0 | 0 | 0 | 0 | 0 | 0 | 0 | 0 | 0 | 0 | 0 | 0 | 0 | NoCellCultured | 0 | 0 | 0 | 7.75 | 3 |  | 5 | 838 |  | 22.5 | 22.5 | 1 | 1 | 1
Tigner et al. 2020 | 10.1021/acs.biomac.9b01204 | 0 | 0 | 0 | 0 | 10 | 0 | 0 | 0 | 0 | 0 | 0 | 0 | 0 | 0 | 0 | 0 | 0 | 0 | 0 | 0 | 0 | 0 | 0 | 0 | 0 | 0 | 0 | 0 | 0 | 0 | 0 | 0 | 0 | 0 | 0 | 0 | 0 | 0 | 0 | 0 | 0 | 0 | 0 | 0 | 0 | 0 | 0 | 0 | 0 | 0 | 0 | 0 | 0 | 0 | 0 | 0 | 0 | 0 | 0 | 0 | NoCellCultured | 0 | 0 | 0 | 7.75 | 3 |  | 10 | 838 |  | 22.5 | 22.5 | 2 | 1 | 2
Tigner et al. 2020 | 10.1021/acs.biomac.9b01204 | 0 | 0 | 0 | 0 | 10 | 0 | 0 | 0 | 0 | 0 | 0 | 0 | 0 | 0 | 0 | 0 | 0 | 0 | 0 | 0 | 0 | 0 | 0 | 0 | 0 | 0 | 0 | 0 | 0 | 0 | 0 | 0 | 0 | 0 | 0 | 0 | 0 | 0 | 0 | 0 | 0 | 0 | 0 | 0 | 0 | 0 | 0 | 0 | 0 | 0 | 0 | 0 | 0 | 0 | 0 | 0 | 0 | 0 | 0 | 0 | NoCellCultured | 0 | 0 | 0 | 7.75 | 3.5 |  | 5 | 838 |  | 22.5 | 22.5 | 1 | 1 | 1
Tigner et al. 2020 | 10.1021/acs.biomac.9b01204 | 0 | 0 | 0 | 0 | 10 | 0 | 0 | 0 | 0 | 0 | 0 | 0 | 0 | 0 | 0 | 0 | 0 | 0 | 0 | 0 | 0 | 0 | 0 | 0 | 0 | 0 | 0 | 0 | 0 | 0 | 0 | 0 | 0 | 0 | 0 | 0 | 0 | 0 | 0 | 0 | 0 | 0 | 0 | 0 | 0 | 0 | 0 | 0 | 0 | 0 | 0 | 0 | 0 | 0 | 0 | 0 | 0 | 0 | 0 | 0 | NoCellCultured | 0 | 0 | 0 | 7.75 | 3.5 |  | 10 | 838 |  | 22.5 | 22.5 | 2 | 1 | 2
Tigner et al. 2020 | 10.1021/acs.biomac.9b01204 | 0 | 0 | 0 | 0 | 10 | 0 | 0 | 0 | 0 | 0 | 0 | 0 | 0 | 0 | 0 | 0 | 0 | 0 | 0 | 0 | 0 | 0 | 0 | 0 | 0 | 0 | 0 | 0 | 0 | 0 | 0 | 0 | 0 | 0 | 0 | 0 | 0 | 0 | 0 | 0 | 0 | 0 | 0 | 0 | 0 | 0 | 0 | 0 | 0 | 0 | 0 | 0 | 0 | 0 | 0 | 0 | 0 | 0 | 0 | 0 | NoCellCultured | 0 | 0 | 0 | 7.75 | 3.5 |  | 15 | 838 |  | 22.5 | 22.5 | 2 | 1 | 2
Tigner et al. 2020 | 10.1021/acs.biomac.9b01204 | 0 | 0 | 0 | 0 | 10 | 0 | 0 | 0 | 0 | 0 | 0 | 0 | 0 | 0 | 0 | 0 | 0 | 0 | 0 | 0 | 0 | 0 | 0 | 0 | 0 | 0 | 0 | 0 | 0 | 0 | 0 | 0 | 0 | 0 | 0 | 0 | 0 | 0 | 0 | 0 | 0 | 0 | 0 | 0 | 0 | 0 | 0 | 0 | 0 | 0 | 0 | 0 | 0 | 0 | 0 | 0 | 0 | 0 | 0 | 0 | NoCellCultured | 0 | 0 | 0 | 7.75 | 4 |  | 5 | 838 |  | 22.5 | 22.5 | 1 | 1 | 1
Tigner et al. 2020 | 10.1021/acs.biomac.9b01204 | 0 | 0 | 0 | 0 | 10 | 0 | 0 | 0 | 0 | 0 | 0 | 0 | 0 | 0 | 0 | 0 | 0 | 0 | 0 | 0 | 0 | 0 | 0 | 0 | 0 | 0 | 0 | 0 | 0 | 0 | 0 | 0 | 0 | 0 | 0 | 0 | 0 | 0 | 0 | 0 | 0 | 0 | 0 | 0 | 0 | 0 | 0 | 0 | 0 | 0 | 0 | 0 | 0 | 0 | 0 | 0 | 0 | 0 | 0 | 0 | NoCellCultured | 0 | 0 | 0 | 7.75 | 4 |  | 10 | 838 |  | 22.5 | 22.5 | 2 | 1 | 2
Tigner et al. 2020 | 10.1021/acs.biomac.9b01204 | 0 | 0 | 0 | 0 | 10 | 0 | 0 | 0 | 0 | 0 | 0 | 0 | 0 | 0 | 0 | 0 | 0 | 0 | 0 | 0 | 0 | 0 | 0 | 0 | 0 | 0 | 0 | 0 | 0 | 0 | 0 | 0 | 0 | 0 | 0 | 0 | 0 | 0 | 0 | 0 | 0 | 0 | 0 | 0 | 0 | 0 | 0 | 0 | 0 | 0 | 0 | 0 | 0 | 0 | 0 | 0 | 0 | 0 | 0 | 0 | NoCellCultured | 0 | 0 | 0 | 7.75 | 4 |  | 15 | 838 |  | 22.5 | 22.5 | 2 | 1 | 2
Tigner et al. 2020 | 10.1021/acs.biomac.9b01204 | 0 | 0 | 0 | 0 | 0 | 10 | 0 | 0 | 0 | 0 | 0 | 0 | 0 | 0 | 0 | 0 | 0 | 0 | 0 | 0 | 0 | 0 | 0 | 0 | 0 | 0 | 0 | 0 | 0 | 0 | 0 | 0 | 0 | 0 | 0 | 0 | 0 | 0 | 0 | 0 | 0 | 0 | 0 | 0 | 0 | 0 | 0 | 0 | 0 | 0 | 0 | 0 | 0 | 0 | 0 | 0 | 0 | 0 | 0 | 0 | NoCellCultured | 0 | 0 | 0 | 7.75 | 2 |  | 5 | 838 |  | 22.5 | 22.5 | 2 | 1 | 2
Tigner et al. 2020 | 10.1021/acs.biomac.9b01204 | 0 | 0 | 0 | 0 | 0 | 10 | 0 | 0 | 0 | 0 | 0 | 0 | 0 | 0 | 0 | 0 | 0 | 0 | 0 | 0 | 0 | 0 | 0 | 0 | 0 | 0 | 0 | 0 | 0 | 0 | 0 | 0 | 0 | 0 | 0 | 0 | 0 | 0 | 0 | 0 | 0 | 0 | 0 | 0 | 0 | 0 | 0 | 0 | 0 | 0 | 0 | 0 | 0 | 0 | 0 | 0 | 0 | 0 | 0 | 0 | NoCellCultured | 0 | 0 | 0 | 7.75 | 2 |  | 10 | 838 |  | 22.5 | 22.5 | 2 | 1 | 2
Tigner et al. 2020 | 10.1021/acs.biomac.9b01204 | 0 | 0 | 0 | 0 | 0 | 10 | 0 | 0 | 0 | 0 | 0 | 0 | 0 | 0 | 0 | 0 | 0 | 0 | 0 | 0 | 0 | 0 | 0 | 0 | 0 | 0 | 0 | 0 | 0 | 0 | 0 | 0 | 0 | 0 | 0 | 0 | 0 | 0 | 0 | 0 | 0 | 0 | 0 | 0 | 0 | 0 | 0 | 0 | 0 | 0 | 0 | 0 | 0 | 0 | 0 | 0 | 0 | 0 | 0 | 0 | NoCellCultured | 0 | 0 | 0 | 7.75 | 2 |  | 15 | 838 |  | 22.5 | 22.5 | 0 | 1 | 0
Tigner et al. 2020 | 10.1021/acs.biomac.9b01204 | 0 | 0 | 0 | 0 | 0 | 10 | 0 | 0 | 0 | 0 | 0 | 0 | 0 | 0 | 0 | 0 | 0 | 0 | 0 | 0 | 0 | 0 | 0 | 0 | 0 | 0 | 0 | 0 | 0 | 0 | 0 | 0 | 0 | 0 | 0 | 0 | 0 | 0 | 0 | 0 | 0 | 0 | 0 | 0 | 0 | 0 | 0 | 0 | 0 | 0 | 0 | 0 | 0 | 0 | 0 | 0 | 0 | 0 | 0 | 0 | NoCellCultured | 0 | 0 | 0 | 7.75 | 2.5 |  | 5 | 838 |  | 22.5 | 22.5 | 2 | 1 | 2
Tigner et al. 2020 | 10.1021/acs.biomac.9b01204 | 0 | 0 | 0 | 0 | 0 | 10 | 0 | 0 | 0 | 0 | 0 | 0 | 0 | 0 | 0 | 0 | 0 | 0 | 0 | 0 | 0 | 0 | 0 | 0 | 0 | 0 | 0 | 0 | 0 | 0 | 0 | 0 | 0 | 0 | 0 | 0 | 0 | 0 | 0 | 0 | 0 | 0 | 0 | 0 | 0 | 0 | 0 | 0 | 0 | 0 | 0 | 0 | 0 | 0 | 0 | 0 | 0 | 0 | 0 | 0 | NoCellCultured | 0 | 0 | 0 | 7.75 | 2.5 |  | 10 | 838 |  | 22.5 | 22.5 | 2 | 1 | 2
Tigner et al. 2020 | 10.1021/acs.biomac.9b01204 | 0 | 0 | 0 | 0 | 0 | 10 | 0 | 0 | 0 | 0 | 0 | 0 | 0 | 0 | 0 | 0 | 0 | 0 | 0 | 0 | 0 | 0 | 0 | 0 | 0 | 0 | 0 | 0 | 0 | 0 | 0 | 0 | 0 | 0 | 0 | 0 | 0 | 0 | 0 | 0 | 0 | 0 | 0 | 0 | 0 | 0 | 0 | 0 | 0 | 0 | 0 | 0 | 0 | 0 | 0 | 0 | 0 | 0 | 0 | 0 | NoCellCultured | 0 | 0 | 0 | 7.75 | 2.5 |  | 15 | 838 |  | 22.5 | 22.5 | 2 | 1 | 2
Tigner et al. 2020 | 10.1021/acs.biomac.9b01204 | 0 | 0 | 0 | 0 | 0 | 10 | 0 | 0 | 0 | 0 | 0 | 0 | 0 | 0 | 0 | 0 | 0 | 0 | 0 | 0 | 0 | 0 | 0 | 0 | 0 | 0 | 0 | 0 | 0 | 0 | 0 | 0 | 0 | 0 | 0 | 0 | 0 | 0 | 0 | 0 | 0 | 0 | 0 | 0 | 0 | 0 | 0 | 0 | 0 | 0 | 0 | 0 | 0 | 0 | 0 | 0 | 0 | 0 | 0 | 0 | NoCellCultured | 0 | 0 | 0 | 7.75 | 3 |  | 5 | 838 |  | 22.5 | 22.5 | 2 | 1 | 2
Tigner et al. 2020 | 10.1021/acs.biomac.9b01204 | 0 | 0 | 0 | 0 | 0 | 10 | 0 | 0 | 0 | 0 | 0 | 0 | 0 | 0 | 0 | 0 | 0 | 0 | 0 | 0 | 0 | 0 | 0 | 0 | 0 | 0 | 0 | 0 | 0 | 0 | 0 | 0 | 0 | 0 | 0 | 0 | 0 | 0 | 0 | 0 | 0 | 0 | 0 | 0 | 0 | 0 | 0 | 0 | 0 | 0 | 0 | 0 | 0 | 0 | 0 | 0 | 0 | 0 | 0 | 0 | NoCellCultured | 0 | 0 | 0 | 7.75 | 3 |  | 10 | 838 |  | 22.5 | 22.5 | 2 | 1 | 2
Tigner et al. 2020 | 10.1021/acs.biomac.9b01204 | 0 | 0 | 0 | 0 | 0 | 10 | 0 | 0 | 0 | 0 | 0 | 0 | 0 | 0 | 0 | 0 | 0 | 0 | 0 | 0 | 0 | 0 | 0 | 0 | 0 | 0 | 0 | 0 | 0 | 0 | 0 | 0 | 0 | 0 | 0 | 0 | 0 | 0 | 0 | 0 | 0 | 0 | 0 | 0 | 0 | 0 | 0 | 0 | 0 | 0 | 0 | 0 | 0 | 0 | 0 | 0 | 0 | 0 | 0 | 0 | NoCellCultured | 0 | 0 | 0 | 7.75 | 3.5 |  | 5 | 838 |  | 22.5 | 22.5 | 2 | 1 | 2
Tigner et al. 2020 | 10.1021/acs.biomac.9b01204 | 0 | 0 | 0 | 0 | 0 | 10 | 0 | 0 | 0 | 0 | 0 | 0 | 0 | 0 | 0 | 0 | 0 | 0 | 0 | 0 | 0 | 0 | 0 | 0 | 0 | 0 | 0 | 0 | 0 | 0 | 0 | 0 | 0 | 0 | 0 | 0 | 0 | 0 | 0 | 0 | 0 | 0 | 0 | 0 | 0 | 0 | 0 | 0 | 0 | 0 | 0 | 0 | 0 | 0 | 0 | 0 | 0 | 0 | 0 | 0 | NoCellCultured | 0 | 0 | 0 | 7.75 | 3.5 |  | 10 | 838 |  | 22.5 | 22.5 | 2 | 1 | 2
Tigner et al. 2020 | 10.1021/acs.biomac.9b01204 | 0 | 0 | 0 | 0 | 0 | 10 | 0 | 0 | 0 | 0 | 0 | 0 | 0 | 0 | 0 | 0 | 0 | 0 | 0 | 0 | 0 | 0 | 0 | 0 | 0 | 0 | 0 | 0 | 0 | 0 | 0 | 0 | 0 | 0 | 0 | 0 | 0 | 0 | 0 | 0 | 0 | 0 | 0 | 0 | 0 | 0 | 0 | 0 | 0 | 0 | 0 | 0 | 0 | 0 | 0 | 0 | 0 | 0 | 0 | 0 | NoCellCultured | 0 | 0 | 0 | 7.75 | 3.5 |  | 15 | 838 |  | 22.5 | 22.5 | 2 | 1 | 2
Tigner et al. 2020 | 10.1021/acs.biomac.9b01204 | 0 | 0 | 0 | 0 | 0 | 10 | 0 | 0 | 0 | 0 | 0 | 0 | 0 | 0 | 0 | 0 | 0 | 0 | 0 | 0 | 0 | 0 | 0 | 0 | 0 | 0 | 0 | 0 | 0 | 0 | 0 | 0 | 0 | 0 | 0 | 0 | 0 | 0 | 0 | 0 | 0 | 0 | 0 | 0 | 0 | 0 | 0 | 0 | 0 | 0 | 0 | 0 | 0 | 0 | 0 | 0 | 0 | 0 | 0 | 0 | NoCellCultured | 0 | 0 | 0 | 7.75 | 4 |  | 5 | 838 |  | 22.5 | 22.5 | 2 | 1 | 2
Tigner et al. 2020 | 10.1021/acs.biomac.9b01204 | 0 | 0 | 0 | 0 | 0 | 10 | 0 | 0 | 0 | 0 | 0 | 0 | 0 | 0 | 0 | 0 | 0 | 0 | 0 | 0 | 0 | 0 | 0 | 0 | 0 | 0 | 0 | 0 | 0 | 0 | 0 | 0 | 0 | 0 | 0 | 0 | 0 | 0 | 0 | 0 | 0 | 0 | 0 | 0 | 0 | 0 | 0 | 0 | 0 | 0 | 0 | 0 | 0 | 0 | 0 | 0 | 0 | 0 | 0 | 0 | NoCellCultured | 0 | 0 | 0 | 7.75 | 4 |  | 10 | 838 |  | 22.5 | 22.5 | 2 | 1 | 2
Tigner et al. 2020 | 10.1021/acs.biomac.9b01204 | 0 | 0 | 0 | 0 | 0 | 10 | 0 | 0 | 0 | 0 | 0 | 0 | 0 | 0 | 0 | 0 | 0 | 0 | 0 | 0 | 0 | 0 | 0 | 0 | 0 | 0 | 0 | 0 | 0 | 0 | 0 | 0 | 0 | 0 | 0 | 0 | 0 | 0 | 0 | 0 | 0 | 0 | 0 | 0 | 0 | 0 | 0 | 0 | 0 | 0 | 0 | 0 | 0 | 0 | 0 | 0 | 0 | 0 | 0 | 0 | NoCellCultured | 0 | 0 | 0 | 7.75 | 4 |  | 15 | 838 |  | 22.5 | 22.5 | 2 | 1 | 2
Soliman et al. 2020 | 10.1002/adhm.201901544 | 0 | 0 | 0 | 0 | 3 | 0 | 0 | 0 | 0 | 0 | 0 | 0 | 0 | 0 | 0 | 0 | 0 | 0 | 0 | 0 | 0 | 0 | 0 | 0 | 0 | 0 | 0 | 0 | 0 | 0 | 0 | 0 | 0 | 0 | 0 | 0 | 0 | 0 | 0 | 0 | 2.25 | 0 | 0 | 0 | 0 | 0 | 0 | 0 | 0 | 0 | 0 | 0 | 0 | 0 | 0.5 | 5 | 0 | 0 | 0 | 0 | HACs | 5000000 | 0 | 180 |  | 11.67 |  |  | 337 |  | 10 | 10 | 3 | 3 | 9
Soliman et al. 2020 | 10.1002/adhm.201901544 | 0 | 0 | 0 | 0 | 3 | 0 | 0 | 0 | 0 | 0 | 0 | 0 | 0 | 0 | 0 | 0 | 0 | 0 | 0 | 0 | 0 | 0 | 0 | 0 | 0 | 0 | 0 | 0 | 0 | 0 | 0 | 0 | 0 | 0 | 0 | 0 | 0 | 0 | 0 | 0 | 2.25 | 0 | 0 | 0 | 0 | 0 | 0 | 0 | 0 | 0 | 0 | 0 | 0 | 0 | 0.5 | 5 | 0 | 0 | 0 | 0 | HACs | 5000000 | 0 | 180 |  | 11.67 |  |  | 337 |  | 10 | 10 | 3 | 5 | 15
Soliman et al. 2020 | 10.1002/adhm.201901544 | 0 | 0 | 0 | 0 | 3 | 0 | 0 | 0 | 0 | 0 | 0 | 0 | 0 | 0 | 0 | 0 | 0 | 0 | 0 | 0 | 0 | 0 | 0 | 0 | 0 | 0 | 0 | 0 | 0 | 0 | 0 | 0 | 0 | 0 | 0 | 0 | 0 | 0 | 0 | 0 | 2.25 | 0 | 0 | 0 | 0 | 0 | 0 | 0 | 0 | 0 | 0 | 0 | 0 | 0 | 0.5 | 10 | 0 | 0 | 0 | 0 | HACs | 5000000 | 0 | 180 |  | 11.67 |  |  | 337 |  | 10 | 10 | 3 | 3 | 9
Soliman et al. 2020 | 10.1002/adhm.201901544 | 0 | 0 | 0 | 0 | 3 | 0 | 0 | 0 | 0 | 0 | 0 | 0 | 0 | 0 | 0 | 0 | 0 | 0 | 0 | 0 | 0 | 0 | 0 | 0 | 0 | 0 | 0 | 0 | 0 | 0 | 0 | 0 | 0 | 0 | 0 | 0 | 0 | 0 | 0 | 0 | 2.25 | 0 | 0 | 0 | 0 | 0 | 0 | 0 | 0 | 0 | 0 | 0 | 0 | 0 | 0.5 | 10 | 0 | 0 | 0 | 0 | HACs | 5000000 | 0 | 180 |  | 11.67 |  |  | 337 |  | 10 | 10 | 3 | 5 | 15
Soliman et al. 2020 | 10.1002/adhm.201901544 | 0 | 0 | 0 | 0 | 3 | 0 | 0 | 0 | 0 | 0 | 0 | 0 | 0 | 0 | 0 | 0 | 0 | 0 | 0 | 0 | 0 | 0 | 0 | 0 | 0 | 0 | 0 | 0 | 0 | 0 | 0 | 0 | 0 | 0 | 0 | 0 | 0 | 0 | 0 | 0 | 2.25 | 0 | 0 | 0 | 0 | 0 | 0 | 0 | 0 | 0 | 0 | 0 | 0 | 0 | 1 | 10 | 0 | 0 | 0 | 0 | HACs | 5000000 | 0 | 180 |  | 11.67 |  |  | 337 |  | 10 | 10 | 3 | 3 | 9
Soliman et al. 2020 | 10.1002/adhm.201901544 | 0 | 0 | 0 | 0 | 3 | 0 | 0 | 0 | 0 | 0 | 0 | 0 | 0 | 0 | 0 | 0 | 0 | 0 | 0 | 0 | 0 | 0 | 0 | 0 | 0 | 0 | 0 | 0 | 0 | 0 | 0 | 0 | 0 | 0 | 0 | 0 | 0 | 0 | 0 | 0 | 2.25 | 0 | 0 | 0 | 0 | 0 | 0 | 0 | 0 | 0 | 0 | 0 | 0 | 0 | 1 | 10 | 0 | 0 | 0 | 0 | HACs | 5000000 | 0 | 180 |  | 11.67 |  |  | 337 |  | 10 | 10 | 3 | 5 | 15
Soliman et al. 2020 | 10.1002/adhm.201901544 | 0 | 0 | 0 | 0 | 3 | 0 | 0 | 0 | 0 | 0 | 0 | 0 | 0 | 0 | 0 | 0 | 0 | 0 | 0 | 0 | 0 | 0 | 0 | 0 | 0 | 0 | 0 | 0 | 0 | 0 | 0 | 0 | 0 | 0 | 0 | 0 | 0 | 0 | 0 | 0 | 2.25 | 0 | 0 | 0 | 0 | 0 | 0 | 0 | 0 | 0 | 0 | 0 | 0 | 0 | 1 | 5 | 0 | 0 | 0 | 0 | HACs | 15000000 | 0 | 180 |  | 11.67 |  |  | 337 |  | 10 | 10 | 3 | 3 | 9
Soliman et al. 2020 | 10.1002/adhm.201901544 | 0 | 0 | 0 | 0 | 3 | 0 | 0 | 0 | 0 | 0 | 0 | 0 | 0 | 0 | 0 | 0 | 0 | 0 | 0 | 0 | 0 | 0 | 0 | 0 | 0 | 0 | 0 | 0 | 0 | 0 | 0 | 0 | 0 | 0 | 0 | 0 | 0 | 0 | 0 | 0 | 2.25 | 0 | 0 | 0 | 0 | 0 | 0 | 0 | 0 | 0 | 0 | 0 | 0 | 0 | 1 | 5 | 0 | 0 | 0 | 0 | NoCellCultured | 0 | 0 | 180 |  | 11.67 |  |  | 337 |  | 10 | 10 | 3 | 1 | 3
Shin et al. 2019 | 10.1016/j.actbio.2018.10.028 | 0 | 0 | 0 | 0 | 4 | 0 | 0 | 0 | 0 | 2 | 0 | 0 | 0 | 0 | 0 | 0 | 0 | 0 | 0 | 0 | 0 | 0 | 0 | 0 | 0 | 0 | 0 | 0 | 0 | 0 | 0 | 0 | 0 | 0 | 0 | 0 | 0 | 0 | 0 | 0 | 0 | 0 | 0 | 0 | 0 | 0 | 0 | 0 | 0 | 0 | 0 | 0 | 0 | 0 | 0 | 0 | 0 | 0 | 0 | 0 | NIH3T3 | 5000000 | 0 | 0 |  |  |  |  | 933.48 |  |  | 22 | 3 | 3 | 9
Shin et al. 2019 | 10.1016/j.actbio.2018.10.028 | 0 | 0 | 0 | 0 | 4 | 0 | 0 | 0 | 0 | 2 | 0 | 0 | 0 | 0 | 0 | 0 | 0 | 0 | 0 | 0 | 0 | 0 | 0 | 0 | 0 | 0 | 0 | 0 | 0 | 0 | 0 | 0 | 0 | 0 | 0 | 0 | 0 | 0 | 0 | 0 | 0 | 0 | 0 | 0 | 0 | 0 | 0 | 0 | 0 | 0 | 0 | 0 | 0 | 0 | 0 | 0 | 0 | 0 | 0 | 0 | NIH3T3 | 5000000 | 0 | 0 |  |  |  |  | 933.48 |  |  | 22 | 3 | 3 | 9
Shin et al. 2019 | 10.1016/j.actbio.2018.10.028 | 0 | 0 | 0 | 0 | 4 | 0 | 0 | 0 | 0 | 2 | 0 | 0 | 0 | 0 | 0 | 0 | 0 | 0 | 0 | 0 | 0 | 0 | 0 | 0 | 0 | 0 | 0 | 0 | 0 | 0 | 0 | 0 | 0 | 0 | 0 | 0 | 0 | 0 | 0 | 0 | 0 | 0 | 0 | 0 | 0 | 0 | 0 | 0 | 0 | 0 | 0 | 0 | 0 | 0 | 0 | 0 | 0 | 0 | 0 | 0 | NIH3T3 | 5000000 | 0 | 0 |  |  |  |  | 933.48 |  |  | 22 | 3 | 3 | 9
Shin et al. 2019 | 10.1016/j.actbio.2018.10.028 | 0 | 0 | 0 | 0 | 4 | 0 | 0 | 0 | 0 | 2 | 0 | 0 | 0 | 0 | 0 | 0 | 0 | 0 | 0 | 0 | 0 | 0 | 0 | 0 | 0 | 0 | 0 | 0 | 0 | 0 | 0 | 0 | 0 | 0 | 0 | 0 | 0 | 0 | 0 | 0 | 0 | 0 | 0 | 0 | 0 | 0 | 0 | 0 | 0 | 0 | 0 | 0 | 0 | 0 | 0 | 0 | 0 | 0 | 0 | 0 | NIH3T3 | 5000000 | 0 | 0 |  |  |  |  | 933.48 |  |  | 22 | 3 | 3 | 9
Shin et al. 2019 | 10.1016/j.actbio.2018.10.028 | 0 | 0 | 0 | 0 | 4 | 0 | 0 | 0 | 0 | 2 | 0 | 0 | 0 | 0 | 0 | 0 | 0 | 0 | 0 | 0 | 0 | 0 | 0 | 0 | 0 | 0 | 0 | 0 | 0 | 0 | 0 | 0 | 0 | 0 | 0 | 0 | 0 | 0 | 0 | 0 | 0 | 0 | 0 | 0 | 0 | 0 | 0 | 0 | 0 | 0 | 0 | 0 | 0 | 0 | 0 | 0 | 0 | 0 | 0 | 0 | NIH3T3 | 5000000 | 0 | 0 |  |  |  |  | 933.48 |  |  | 22 | 3 | 3 | 9
Shin et al. 2019 | 10.1016/j.actbio.2018.10.028 | 0 | 0 | 0 | 0 | 4 | 0 | 0 | 0 | 0 | 2 | 0 | 0 | 0 | 0 | 0 | 0 | 0 | 0 | 0 | 0 | 0 | 0 | 0 | 0 | 0 | 0 | 0 | 0 | 0 | 0 | 0 | 0 | 0 | 0 | 0 | 0 | 0 | 0 | 0 | 0 | 0 | 0 | 0 | 0 | 0 | 0 | 0 | 0 | 0 | 0 | 0 | 0 | 0 | 0 | 0 | 0 | 0 | 0 | 0 | 0 | NIH3T3 | 5000000 | 0 | 0 |  |  |  |  | 933.48 |  |  | 22 | 3 | 3 | 9
Shin et al. 2019 | 10.1016/j.actbio.2018.10.028 | 0 | 0 | 0 | 0 | 4 | 0 | 0 | 0 | 0 | 2 | 0 | 0 | 0 | 0 | 0 | 0 | 0 | 0 | 0 | 0 | 0 | 0 | 0 | 0 | 0 | 0 | 0 | 0 | 0 | 0 | 0 | 0 | 0 | 0 | 0 | 0 | 0 | 0 | 0 | 0 | 0 | 0 | 0 | 0 | 0 | 0 | 0 | 0 | 0 | 0 | 0 | 0 | 0 | 0 | 0 | 0 | 0 | 0 | 0 | 0 | NIH3T3 | 5000000 | 0 | 0 |  |  |  |  | 933.48 |  |  | 22 | 3 | 5 | 15
Shin et al. 2019 | 10.1016/j.actbio.2018.10.028 | 0 | 0 | 0 | 0 | 4 | 0 | 0 | 0 | 0 | 2 | 0 | 0 | 0 | 0 | 0 | 0 | 0 | 0 | 0 | 0 | 0 | 0 | 0 | 0 | 0 | 0 | 0 | 0 | 0 | 0 | 0 | 0 | 0 | 0 | 0 | 0 | 0 | 0 | 0 | 0 | 0 | 0 | 0 | 0 | 0 | 0 | 0 | 0 | 0 | 0 | 0 | 0 | 0 | 0 | 0 | 0 | 0 | 0 | 0 | 0 | NIH3T3 | 5000000 | 0 | 0 |  |  |  |  | 933.48 |  |  | 22 | 3 | 5 | 15
Chen et al. 2019 | 10.1021/acsami.9b09782 | 0 | 0 | 0 | 0 | 0 | 5 | 0 | 0 | 0 | 0 | 0 | 0 | 2 | 0 | 0 | 0 | 0 | 0 | 0 | 0 | 0 | 0 | 0 | 0 | 0 | 0 | 0 | 0 | 0 | 0 | 0 | 0 | 0 | 0 | 0 | 0 | 0 | 0 | 0 | 0 | 0 | 0 | 0 | 0 | 0 | 0 | 0 | 0 | 0 | 0 | 0 | 0 | 0.5 | 0 | 0 | 0 | 0 | 0 | 0 | 0 | hUVECs/NIH3T3 | 1000000 | 0 | 40 |  |  | 0.000833 | 5 | 210 |  | 37 | 22 | 3 | 5 | 15
Chen et al. 2019 | 10.1021/acsami.9b09782 | 0 | 0 | 0 | 0 | 0 | 5 | 0 | 0 | 0 | 0 | 0 | 0 | 2 | 0 | 0 | 0 | 0 | 0 | 0 | 0 | 0 | 0 | 0 | 0 | 0 | 0 | 0 | 0 | 0 | 0 | 0 | 0 | 0 | 0 | 0 | 0 | 0 | 0 | 0 | 0 | 0 | 0 | 0 | 0 | 0 | 0 | 0 | 0 | 0 | 0 | 0 | 0 | 0.5 | 0 | 0 | 0 | 0 | 0 | 0 | 0 | hUVECs/NIH3T3 | 1000000 | 0 | 40 |  |  | 0.000833 | 5 | 210 |  | 37 | 22 | 3 | 5 | 15
Cidonio et al. 2019 | 10.1088/1758-5090/ab19fd | 0 | 0 | 0 | 0 | 0 | 7.5 | 0 | 0 | 0 | 0 | 0 | 0 | 0 | 0 | 0 | 0 | 0 | 0 | 0 | 0 | 0 | 0 | 0 | 0 | 0 | 0 | 0 | 0 | 0 | 0 | 0 | 0 | 0 | 0 | 0 | 0 | 0 | 0 | 0 | 0 | 0 | 0 | 0 | 0 | 0 | 0 | 0 | 0 | 0 | 0 | 0 | 0 | 0 | 0 | 1 | 10 | 0 | 0 | 0 | 0 | bMSCs | 5000000 | 0 | 180 |  |  |  | 9.167 | 300 |  | 20.5 | 22 | 3 | 5 | 15
Cidonio et al. 2019 | 10.1088/1758-5090/ab19fd | 0 | 0 | 0 | 0 | 0 | 7.5 | 0 | 0 | 0 | 0 | 0 | 0 | 0 | 0 | 0 | 0 | 0 | 0 | 0 | 0 | 0 | 0 | 0 | 0 | 0 | 0 | 0 | 0 | 0 | 0 | 0 | 0 | 0 | 0 | 0 | 0 | 0 | 0 | 0 | 0 | 0 | 0 | 0 | 0 | 0 | 0 | 0 | 0 | 0 | 0 | 0 | 0 | 0 | 0 | 1 | 10 | 0 | 0 | 0 | 0 | bMSCs | 5000000 | 0 | 180 |  |  |  | 9.167 | 300 |  | 20.5 | 22 | 3 | 5 | 15
Cidonio et al. 2019 | 10.1088/1758-5090/ab19fd | 0 | 0 | 0 | 0 | 0 | 7.5 | 0 | 0 | 0 | 0 | 0 | 0 | 0 | 0 | 0 | 0 | 0 | 0 | 0 | 0 | 0 | 0 | 0 | 0 | 0 | 0 | 0 | 0 | 0 | 0 | 0 | 0 | 0 | 0 | 0 | 0 | 0 | 0 | 0 | 0 | 0 | 0 | 0 | 0 | 0 | 0 | 0 | 0 | 0 | 0 | 0 | 0 | 0 | 0 | 1 | 10 | 0 | 0 | 0 | 0 | bMSCs | 5000000 | 0 | 180 |  |  |  | 9.167 | 300 |  | 20.5 | 22 | 3 | 4 | 12
Cidonio et al. 2019 | 10.1088/1758-5090/ab19fd | 0 | 0 | 0 | 0 | 0 | 7.5 | 1 | 0 | 0 | 0 | 0 | 0 | 0 | 0 | 0 | 0 | 0 | 0 | 0 | 0 | 0 | 0 | 0 | 0 | 0 | 0 | 0 | 0 | 0 | 0 | 0 | 0 | 0 | 0 | 0 | 0 | 0 | 0 | 0 | 0 | 0 | 0 | 0 | 0 | 0 | 0 | 0 | 0 | 0 | 0 | 0 | 0 | 0 | 0 | 1 | 10 | 0 | 0 | 0 | 0 | bMSCs | 5000000 | 0 | 180 |  |  |  | 9.167 | 300 |  | 20.5 | 22 | 3 | 5 | 15
Cidonio et al. 2019 | 10.1088/1758-5090/ab19fd | 0 | 0 | 0 | 0 | 0 | 7.5 | 1 | 0 | 0 | 0 | 0 | 0 | 0 | 0 | 0 | 0 | 0 | 0 | 0 | 0 | 0 | 0 | 0 | 0 | 0 | 0 | 0 | 0 | 0 | 0 | 0 | 0 | 0 | 0 | 0 | 0 | 0 | 0 | 0 | 0 | 0 | 0 | 0 | 0 | 0 | 0 | 0 | 0 | 0 | 0 | 0 | 0 | 0 | 0 | 1 | 10 | 0 | 0 | 0 | 0 | bMSCs | 5000000 | 0 | 180 |  |  |  | 9.167 | 300 |  | 20.5 | 22 | 3 | 5 | 15
Cidonio et al. 2019 | 10.1088/1758-5090/ab19fd | 0 | 0 | 0 | 0 | 0 | 7.5 | 1 | 0 | 0 | 0 | 0 | 0 | 0 | 0 | 0 | 0 | 0 | 0 | 0 | 0 | 0 | 0 | 0 | 0 | 0 | 0 | 0 | 0 | 0 | 0 | 0 | 0 | 0 | 0 | 0 | 0 | 0 | 0 | 0 | 0 | 0 | 0 | 0 | 0 | 0 | 0 | 0 | 0 | 0 | 0 | 0 | 0 | 0 | 0 | 1 | 10 | 0 | 0 | 0 | 0 | bMSCs | 5000000 | 0 | 180 |  |  |  | 9.167 | 300 |  | 20.5 | 22 | 3 | 5 | 15
Cidonio et al. 2019 | 10.1088/1758-5090/ab19fd | 0 | 0 | 0 | 0 | 0 | 7.5 | 0 | 0 | 0 | 0 | 0 | 0 | 0 | 0 | 0 | 0 | 0 | 0 | 0 | 0 | 0 | 0 | 0 | 0 | 0 | 0 | 0 | 0 | 0 | 0 | 0 | 0 | 0 | 0 | 0 | 0 | 0 | 0 | 0 | 0 | 0 | 0 | 0 | 0 | 0 | 0 | 0 | 0 | 0 | 0 | 0 | 0 | 0 | 0 | 1 | 10 | 0 | 0 | 0 | 0 | NoCellCultured | 0 | 0 | 180 |  |  |  | 9.167 | 300 |  | 20.5 | 22 | 1 | 1 | 1
Cidonio et al. 2019 | 10.1088/1758-5090/ab19fd | 0 | 0 | 0 | 0 | 0 | 7.5 | 0.5 | 0 | 0 | 0 | 0 | 0 | 0 | 0 | 0 | 0 | 0 | 0 | 0 | 0 | 0 | 0 | 0 | 0 | 0 | 0 | 0 | 0 | 0 | 0 | 0 | 0 | 0 | 0 | 0 | 0 | 0 | 0 | 0 | 0 | 0 | 0 | 0 | 0 | 0 | 0 | 0 | 0 | 0 | 0 | 0 | 0 | 0 | 0 | 1 | 10 | 0 | 0 | 0 | 0 | NoCellCultured | 0 | 0 | 180 |  |  |  | 9.167 | 300 |  | 20.5 | 22 | 2 | 1 | 2
Cidonio et al. 2019 | 10.1088/1758-5090/ab19fd | 0 | 0 | 0 | 0 | 0 | 10 | 0 | 0 | 0 | 0 | 0 | 0 | 0 | 0 | 0 | 0 | 0 | 0 | 0 | 0 | 0 | 0 | 0 | 0 | 0 | 0 | 0 | 0 | 0 | 0 | 0 | 0 | 0 | 0 | 0 | 0 | 0 | 0 | 0 | 0 | 0 | 0 | 0 | 0 | 0 | 0 | 0 | 0 | 0 | 0 | 0 | 0 | 0 | 0 | 1 | 10 | 0 | 0 | 0 | 0 | NoCellCultured | 0 | 0 | 180 |  |  |  | 9.167 | 300 |  | 20.5 | 22 | 1 | 1 | 1
Cidonio et al. 2019 | 10.1088/1758-5090/ab19fd | 0 | 0 | 0 | 0 | 10 | 0 | 0.5 | 0 | 0 | 0 | 0 | 0 | 0 | 0 | 0 | 0 | 0 | 0 | 0 | 0 | 0 | 0 | 0 | 0 | 0 | 0 | 0 | 0 | 0 | 0 | 0 | 0 | 0 | 0 | 0 | 0 | 0 | 0 | 0 | 0 | 0 | 0 | 0 | 0 | 0 | 0 | 0 | 0 | 0 | 0 | 0 | 0 | 0 | 0 | 1 | 10 | 0 | 0 | 0 | 0 | NoCellCultured | 0 | 0 | 180 |  |  |  | 9.167 | 300 |  | 20.5 | 22 | 2 | 1 | 2
Cidonio et al. 2019 | 10.1088/1758-5090/ab19fd | 0 | 0 | 0 | 0 | 10 | 0 | 1 | 0 | 0 | 0 | 0 | 0 | 0 | 0 | 0 | 0 | 0 | 0 | 0 | 0 | 0 | 0 | 0 | 0 | 0 | 0 | 0 | 0 | 0 | 0 | 0 | 0 | 0 | 0 | 0 | 0 | 0 | 0 | 0 | 0 | 0 | 0 | 0 | 0 | 0 | 0 | 0 | 0 | 0 | 0 | 0 | 0 | 0 | 0 | 1 | 10 | 0 | 0 | 0 | 0 | NoCellCultured | 0 | 0 | 180 |  |  |  | 9.167 | 300 |  | 20.5 | 22 | 2 | 1 | 2
Kolan et al. 2019 | 10.18063/ijb.v5i2.2.204 | 3 | 0 | 0 | 0 | 3 | 0 | 0 | 0 | 0 | 0 | 0 | 0 | 0 | 0 | 0 | 0 | 0 | 0 | 0 | 0 | 0 | 0 | 0 | 0 | 0 | 0 | 0 | 0 | 300 | 0 | 0 | 0 | 0 | 0 | 0 | 0 | 0 | 0 | 0 | 0 | 0 | 0 | 0 | 0 | 0 | 0 | 0 | 0 | 0 | 0 | 0 | 0 | 0 | 0 | 0 | 0 | 0 | 0 | 0 | 0 | hASCs | 2000000 | 600 | 0 | 27.6 |  |  | 15 | 410 |  | 37 | 22 | 3 | 3 | 9
Kolan et al. 2019 | 10.18063/ijb.v5i2.2.204 | 3 | 0 | 0 | 0 | 3 | 0 | 0 | 0 | 0 | 0 | 0 | 0 | 0 | 0 | 0 | 0 | 0 | 0 | 0 | 0 | 0 | 0 | 0 | 0 | 0 | 0 | 0 | 0 | 300 | 0 | 0 | 0 | 0 | 0 | 0 | 0 | 0 | 0 | 0 | 0 | 0 | 0 | 0 | 0 | 0 | 0 | 0 | 0 | 0 | 0 | 0 | 0 | 0 | 0 | 0 | 0 | 0 | 0 | 0 | 0 | hASCs | 2000000 | 600 | 0 | 27.6 |  |  | 15 | 410 |  | 37 | 22 | 3 | 2 | 6
Kolan et al. 2019 | 10.18063/ijb.v5i2.2.204 | 3 | 0 | 0 | 0 | 3 | 0 | 0 | 0 | 0 | 0 | 0 | 0 | 0 | 0 | 0 | 0 | 0 | 0 | 0 | 0 | 0 | 0 | 0 | 0 | 0 | 0 | 0 | 0 | 300 | 0 | 0 | 0 | 0 | 0 | 0 | 0 | 0 | 0 | 0 | 0 | 0 | 0 | 0 | 0 | 0 | 0 | 0 | 0 | 0 | 0 | 0 | 0 | 0 | 0 | 0 | 0 | 0 | 0 | 0 | 0 | hASCs | 2000000 | 600 | 0 | 27.6 |  |  | 15 | 410 |  | 37 | 22 | 3 | 4 | 12
Kolan et al. 2019 | 10.18063/ijb.v5i2.2.204 | 3 | 0 | 0 | 0 | 3 | 0 | 0 | 0 | 0 | 0 | 0 | 0 | 0 | 0 | 0 | 0 | 0 | 0 | 0 | 0 | 0 | 0 | 0 | 0 | 0 | 0 | 0 | 0 | 300 | 0 | 0 | 0 | 0 | 0 | 0 | 0 | 0 | 0 | 0 | 0 | 0 | 0 | 0 | 0 | 0 | 0 | 0 | 0 | 0 | 0 | 0 | 0 | 0 | 0 | 0 | 0 | 0 | 0 | 0 | 0 | hASCs | 2000000 | 600 | 0 | 27.6 |  |  | 15 | 410 |  | 37 | 22 | 3 | 3 | 9
Kolan et al. 2019 | 10.18063/ijb.v5i2.2.204 | 3 | 0 | 0 | 0 | 3 | 0 | 0 | 0 | 0 | 0 | 0 | 0 | 0 | 0 | 0 | 0 | 0 | 0 | 0 | 0 | 0 | 0 | 0 | 0 | 0 | 0 | 0 | 0 | 300 | 0 | 0 | 0 | 0 | 0 | 0 | 0 | 0 | 0 | 0 | 0 | 0 | 0 | 0 | 0 | 0 | 0 | 0 | 0 | 0 | 0 | 0 | 0 | 0 | 0 | 0 | 0 | 0 | 0 | 0 | 0 | hASCs | 2000000 | 600 | 0 | 27.6 |  |  | 15 | 410 |  | 37 | 22 | 3 | 4 | 12
Kolan et al. 2019 | 10.18063/ijb.v5i2.2.204 | 3 | 0 | 0 | 0 | 3 | 0 | 0 | 0 | 0 | 0 | 0 | 0 | 0 | 0 | 0 | 0 | 0 | 0 | 0 | 0 | 0 | 0 | 0 | 0 | 0 | 0 | 0 | 0 | 300 | 0 | 0 | 0 | 0 | 0 | 0 | 0 | 0 | 0 | 0 | 0 | 0 | 0 | 0 | 0 | 0 | 0 | 0 | 0 | 0 | 0 | 0 | 0 | 0 | 0 | 0 | 0 | 0 | 0 | 0 | 0 | hASCs | 2000000 | 600 | 0 | 27.6 |  |  | 15 | 410 |  | 37 | 22 | 3 | 2 | 6
Kolan et al. 2019 | 10.18063/ijb.v5i2.2.204 | 3 | 0 | 0 | 0 | 3 | 0 | 0 | 0 | 0 | 0 | 0 | 0 | 0 | 0 | 0 | 0 | 0 | 0 | 0 | 0 | 0 | 0 | 0 | 0 | 0 | 0 | 0 | 0 | 300 | 0 | 0 | 0 | 0 | 0 | 0 | 0 | 0 | 0 | 0 | 0 | 0 | 0 | 0 | 0 | 0 | 0 | 0 | 0 | 0 | 0 | 0 | 0 | 0 | 0 | 0 | 0 | 0 | 0 | 0 | 0 | hASCs | 2000000 | 600 | 0 | 27.6 |  |  | 15 | 410 |  | 37 | 22 | 3 | 4 | 12
Kolan et al. 2019 | 10.18063/ijb.v5i2.2.204 | 0 | 0 | 0 | 0 | 0 | 0 | 0 | 0 | 0 | 0 | 0 | 0 | 0 | 0 | 0 | 0 | 0 | 0 | 0 | 0 | 50 | 0 | 0 | 0 | 0 | 0 | 0 | 0 | 300 | 0 | 0 | 0 | 0 | 0 | 0 | 0 | 0 | 0 | 0 | 0 | 0 | 0 | 0 | 0 | 0 | 0 | 0 | 0 | 50 | 0 | 0 | 0 | 0 | 0 | 0 | 0 | 0 | 0 | 0 | 0 | NoCellCultured | 0 | 600 | 0 | 275.8 |  |  | 10 | 410 |  | 37 | 22 | 3 | 1 | 3
Kolan et al. 2019 | 10.18063/ijb.v5i2.2.204 | 0 | 0 | 0 | 0 | 0 | 0 | 0 | 0 | 0 | 0 | 0 | 0 | 0 | 0 | 0 | 0 | 0 | 0 | 0 | 0 | 50 | 0 | 0 | 0 | 0 | 0 | 0 | 0 | 300 | 0 | 0 | 0 | 0 | 0 | 0 | 0 | 0 | 0 | 0 | 0 | 0 | 0 | 0 | 0 | 0 | 0 | 0 | 0 | 50 | 0 | 0 | 0 | 0 | 0 | 0 | 0 | 0 | 0 | 0 | 0 | NoCellCultured | 0 | 600 | 0 | 275.8 |  |  | 10 | 410 |  | 37 | 22 | 3 | 1 | 3
Li et al. 2018 (a) | 10.1007/s13205-018-1341-9 | 2 | 0 | 0 | 0 | 10 | 0 | 0 | 0 | 0 | 0 | 0 | 0 | 0 | 0 | 0 | 0 | 0 | 0 | 0 | 0 | 0 | 0 | 0 | 0 | 0 | 0 | 0 | 0 | 270.3 | 0 | 0 | 0 | 0 | 0 | 0 | 0 | 0 | 0 | 0 | 0 | 0 | 0 | 0 | 0 | 0 | 0 | 0 | 0 | 0 | 0 | 0 | 0 | 0 | 0 | 0 | 0 | 0 | 0 | 0 | 0 | Schwann cells | 2000000 | 180 | 0 |  |  | 0.15 | 3.5 | 260 |  | 37 | 8 | 3 | 5 | 15
Li et al. 2018 (a) | 10.1007/s13205-018-1341-9 | 2 | 0 | 0 | 0 | 10 | 0 | 0 | 0 | 0 | 0 | 0 | 0 | 0 | 0 | 0 | 0 | 0 | 0 | 0 | 0 | 0 | 0 | 0 | 0 | 0 | 0 | 0 | 0 | 270.3 | 0 | 0 | 0 | 0 | 0 | 0 | 0 | 0 | 0 | 0 | 0 | 0 | 0 | 0 | 0 | 0 | 0 | 0 | 0 | 0 | 0 | 0 | 0 | 0 | 0 | 0 | 0 | 0 | 0 | 0 | 0 | Schwann cells | 2000000 | 180 | 0 |  |  | 0.15 | 3.5 | 260 |  | 37 | 8 | 3 | 5 | 15
Li et al. 2018 (b) | 10.1038/s41598-018-26407-3 | 8 | 0 | 0 | 0 | 20 | 0 | 0 | 0 | 0 | 0 | 0 | 0 | 0 | 0 | 0 | 0 | 0 | 0 | 0 | 0 | 0 | 0 | 0 | 0 | 0 | 0 | 0 | 0 | 901.1 | 0 | 0 | 0 | 0 | 0 | 0 | 0 | 0 | 0 | 0 | 0 | 0 | 0 | 0 | 0 | 0 | 0 | 0 | 0 | 0 | 0 | 0 | 0 | 0 | 0 | 0 | 0 | 0 | 0 | 0 | 0 | ESCs | 10000000 | 600 | 0 | 280 |  |  | 6.5 | 340 |  | 10 | 10 | 2 | 5 | 10
Li et al. 2018 (b) | 10.1038/s41598-018-26407-3 | 8 | 0 | 0 | 0 | 20 | 0 | 0 | 0 | 0 | 0 | 0 | 0 | 0 | 0 | 0 | 0 | 0 | 0 | 0 | 0 | 0 | 0 | 0 | 0 | 0 | 0 | 0 | 0 | 901.1 | 0 | 0 | 0 | 0 | 0 | 0 | 0 | 0 | 0 | 0 | 0 | 0 | 0 | 0 | 0 | 0 | 0 | 0 | 0 | 0 | 0 | 0 | 0 | 0 | 0 | 0 | 0 | 0 | 0 | 0 | 0.082 | ESCs | 10000000 | 600 | 0 | 250 |  |  | 6.5 | 340 |  | 10 | 10 | 3 | 5 | 15
Li et al. 2018 (b) | 10.1038/s41598-018-26407-3 | 8 | 0 | 0 | 0 | 20 | 0 | 0 | 0 | 0 | 0 | 0 | 0 | 0 | 0 | 0 | 0 | 0 | 0 | 0 | 0 | 0 | 0 | 0 | 0 | 0 | 0 | 0 | 0 | 901.1 | 0 | 0 | 0 | 0 | 0 | 0 | 0 | 0 | 0 | 0 | 0 | 0 | 0 | 0 | 0 | 0 | 0 | 0 | 0 | 0 | 0 | 0 | 0 | 0 | 0 | 0 | 0 | 0 | 0 | 0 | 0.165 | ESCs | 10000000 | 600 | 0 | 230 |  |  | 6.5 | 340 |  | 10 | 10 | 2 | 5 | 10
Li et al. 2018 (b) | 10.1038/s41598-018-26407-3 | 8 | 0 | 0 | 0 | 20 | 0 | 0 | 0 | 0 | 0 | 0 | 0 | 0 | 0 | 0 | 0 | 0 | 0 | 0 | 0 | 0 | 0 | 0 | 0 | 0 | 0 | 0 | 0 | 901.1 | 0 | 0 | 0 | 0 | 0 | 0 | 0 | 0 | 0 | 0 | 0 | 0 | 0 | 0 | 0 | 0 | 0 | 0 | 0 | 0 | 0 | 0 | 0 | 0 | 0 | 0 | 0 | 0 | 0 | 0 | 0.328 | ESCs | 10000000 | 600 | 0 | 180 |  |  | 6.5 | 340 |  | 10 | 10 | 2 | 5 | 10
Moncal et al. 2020 | 10.1007/s10856-019-6258-3 | 0 | 0 | 0 | 0 | 0 | 0 | 0 | 0 | 0 | 0 | 0 | 0 | 0 | 40 | 3 | 0 | 0 | 0 | 0 | 0 | 0 | 0 | 0 | 0 | 0 | 0 | 0 | 0 | 0 | 0 | 0 | 0 | 0 | 0 | 0 | 0 | 0 | 0 | 0 | 0 | 0 | 0 | 0 | 0 | 0 | 0 | 0 | 0 | 0 | 0 | 0 | 0 | 0 | 0 | 0 | 0 | 0 | 0 | 0 | 0 | bMSCs | 10000000 | 0 | 0 | 67.5 |  |  | 3.33 | 337 |  | 44 | 37 | 1 | 2 | 2
Moncal et al. 2021 | 10.1007/s10856-019-6258-4 | 0 | 0 | 0 | 0 | 0 | 0 | 0 | 0 | 0 | 0 | 0 | 0 | 0 | 60 | 3 | 0 | 0 | 0 | 0 | 0 | 0 | 0 | 0 | 0 | 0 | 0 | 0 | 0 | 0 | 0 | 0 | 0 | 0 | 0 | 0 | 0 | 0 | 0 | 0 | 0 | 0 | 0 | 0 | 0 | 0 | 0 | 0 | 0 | 0 | 0 | 0 | 0 | 0 | 0 | 0 | 0 | 0 | 0 | 0 | 0 | bMSCs | 10000000 | 0 | 0 | 67.5 |  |  | 3.33 | 337 |  | 44 | 37 | 1 | 2 | 2
Moncal et al. 2022 | 10.1007/s10856-019-6258-5 | 0 | 0 | 0 | 0 | 0 | 0 | 0 | 0 | 0 | 0 | 0 | 0 | 0 | 40 | 6 | 0 | 0 | 0 | 0 | 0 | 0 | 0 | 0 | 0 | 0 | 0 | 0 | 0 | 0 | 0 | 0 | 0 | 0 | 0 | 0 | 0 | 0 | 0 | 0 | 0 | 0 | 0 | 0 | 0 | 0 | 0 | 0 | 0 | 0 | 0 | 0 | 0 | 0 | 0 | 0 | 0 | 0 | 0 | 0 | 0 | bMSCs | 10000000 | 0 | 0 | 67.5 |  |  | 3.33 | 337 |  | 44 | 37 | 0 | 2 | 0
Moncal et al. 2023 | 10.1007/s10856-019-6258-6 | 0 | 0 | 0 | 0 | 0 | 0 | 0 | 0 | 0 | 0 | 0 | 0 | 0 | 60 | 6 | 0 | 0 | 0 | 0 | 0 | 0 | 0 | 0 | 0 | 0 | 0 | 0 | 0 | 0 | 0 | 0 | 0 | 0 | 0 | 0 | 0 | 0 | 0 | 0 | 0 | 0 | 0 | 0 | 0 | 0 | 0 | 0 | 0 | 0 | 0 | 0 | 0 | 0 | 0 | 0 | 0 | 0 | 0 | 0 | 0 | bMSCs | 10000000 | 0 | 0 | 67.5 |  |  | 3.33 | 337 |  | 44 | 37 | 2 | 3 | 6
Moncal et al. 2024 | 10.1007/s10856-019-6258-7 | 0 | 0 | 0 | 0 | 0 | 0 | 0 | 0 | 0 | 0 | 0 | 0 | 0 | 40 | 3 | 0 | 0 | 0 | 0 | 0 | 0 | 0 | 0 | 0 | 0 | 0 | 0 | 0 | 0 | 0 | 0 | 0 | 0 | 0 | 0 | 0 | 0 | 0 | 0 | 0 | 0 | 0 | 0 | 0 | 0 | 0 | 0 | 0 | 0 | 0 | 0 | 0 | 0 | 0 | 0 | 0 | 0 | 0 | 0 | 0 | bMSCs | 10000000 | 0 | 0 | 30 |  |  | 3.33 | 337 |  | 44 | 37 | 1 | 2 | 2
Moncal et al. 2025 | 10.1007/s10856-019-6258-8 | 0 | 0 | 0 | 0 | 0 | 0 | 0 | 0 | 0 | 0 | 0 | 0 | 0 | 60 | 3 | 0 | 0 | 0 | 0 | 0 | 0 | 0 | 0 | 0 | 0 | 0 | 0 | 0 | 0 | 0 | 0 | 0 | 0 | 0 | 0 | 0 | 0 | 0 | 0 | 0 | 0 | 0 | 0 | 0 | 0 | 0 | 0 | 0 | 0 | 0 | 0 | 0 | 0 | 0 | 0 | 0 | 0 | 0 | 0 | 0 | bMSCs | 10000000 | 0 | 0 | 30 |  |  | 3.33 | 337 |  | 44 | 37 | 1 | 2 | 2
Moncal et al. 2026 | 10.1007/s10856-019-6258-9 | 0 | 0 | 0 | 0 | 0 | 0 | 0 | 0 | 0 | 0 | 0 | 0 | 0 | 40 | 6 | 0 | 0 | 0 | 0 | 0 | 0 | 0 | 0 | 0 | 0 | 0 | 0 | 0 | 0 | 0 | 0 | 0 | 0 | 0 | 0 | 0 | 0 | 0 | 0 | 0 | 0 | 0 | 0 | 0 | 0 | 0 | 0 | 0 | 0 | 0 | 0 | 0 | 0 | 0 | 0 | 0 | 0 | 0 | 0 | 0 | bMSCs | 10000000 | 0 | 0 | 30 |  |  | 3.33 | 337 |  | 44 | 37 | 1 | 2 | 2
Moncal et al. 2027 | 10.1007/s10856-019-6258-10 | 0 | 0 | 0 | 0 | 0 | 0 | 0 | 0 | 0 | 0 | 0 | 0 | 0 | 60 | 6 | 0 | 0 | 0 | 0 | 0 | 0 | 0 | 0 | 0 | 0 | 0 | 0 | 0 | 0 | 0 | 0 | 0 | 0 | 0 | 0 | 0 | 0 | 0 | 0 | 0 | 0 | 0 | 0 | 0 | 0 | 0 | 0 | 0 | 0 | 0 | 0 | 0 | 0 | 0 | 0 | 0 | 0 | 0 | 0 | 0 | bMSCs | 10000000 | 0 | 0 | 30 |  |  | 3.33 | 337 |  | 44 | 37 | 1 | 2 | 2
Moncal et al. 2028 | 10.1007/s10856-019-6258-11 | 0 | 0 | 0 | 0 | 0 | 0 | 0 | 0 | 0 | 0 | 0 | 0 | 0 | 40 | 3 | 0 | 0 | 0 | 0 | 0 | 0 | 0 | 0 | 0 | 0 | 0 | 0 | 0 | 0 | 0 | 0 | 0 | 0 | 0 | 0 | 0 | 0 | 0 | 0 | 0 | 0 | 0 | 0 | 0 | 0 | 0 | 0 | 0 | 0 | 0 | 0 | 0 | 0 | 0 | 0 | 0 | 0 | 0 | 0 | 0 | bMSCs | 10000000 | 0 | 0 | 150 |  |  | 3.33 | 337 |  | 44 | 37 | 2 | 1 | 2
Moncal et al. 2029 | 10.1007/s10856-019-6258-12 | 0 | 0 | 0 | 0 | 0 | 0 | 0 | 0 | 0 | 0 | 0 | 0 | 0 | 60 | 3 | 0 | 0 | 0 | 0 | 0 | 0 | 0 | 0 | 0 | 0 | 0 | 0 | 0 | 0 | 0 | 0 | 0 | 0 | 0 | 0 | 0 | 0 | 0 | 0 | 0 | 0 | 0 | 0 | 0 | 0 | 0 | 0 | 0 | 0 | 0 | 0 | 0 | 0 | 0 | 0 | 0 | 0 | 0 | 0 | 0 | bMSCs | 10000000 | 0 | 0 | 150 |  |  | 3.33 | 337 |  | 44 | 37 | 0 | 1 | 0
Moncal et al. 2030 | 10.1007/s10856-019-6258-13 | 0 | 0 | 0 | 0 | 0 | 0 | 0 | 0 | 0 | 0 | 0 | 0 | 0 | 40 | 6 | 0 | 0 | 0 | 0 | 0 | 0 | 0 | 0 | 0 | 0 | 0 | 0 | 0 | 0 | 0 | 0 | 0 | 0 | 0 | 0 | 0 | 0 | 0 | 0 | 0 | 0 | 0 | 0 | 0 | 0 | 0 | 0 | 0 | 0 | 0 | 0 | 0 | 0 | 0 | 0 | 0 | 0 | 0 | 0 | 0 | bMSCs | 10000000 | 0 | 0 | 150 |  |  | 3.33 | 337 |  | 44 | 37 | 0 | 1 | 0
Moncal et al. 2031 | 10.1007/s10856-019-6258-14 | 0 | 0 | 0 | 0 | 0 | 0 | 0 | 0 | 0 | 0 | 0 | 0 | 0 | 60 | 6 | 0 | 0 | 0 | 0 | 0 | 0 | 0 | 0 | 0 | 0 | 0 | 0 | 0 | 0 | 0 | 0 | 0 | 0 | 0 | 0 | 0 | 0 | 0 | 0 | 0 | 0 | 0 | 0 | 0 | 0 | 0 | 0 | 0 | 0 | 0 | 0 | 0 | 0 | 0 | 0 | 0 | 0 | 0 | 0 | 0 | bMSCs | 10000000 | 0 | 0 | 150 |  |  | 3.33 | 337 |  | 44 | 37 | 0 | 1 | 0
Kang et al. 2020 | 10.1002/smll.201905505 | 3 | 0 | 0 | 0 | 0 | 0 | 0 | 0 | 0 | 0 | 0 | 0 | 0 | 0 | 3 | 0 | 0 | 0 | 0 | 0 | 0 | 0 | 0 | 0 | 0 | 0 | 0 | 0 | 0 | 0 | 0 | 0 | 0 | 0 | 0 | 0 | 0 | 0 | 0 | 0 | 0 | 0 | 0 | 0 | 0 | 0 | 0 | 0 | 0 | 0 | 0 | 0 | 0 | 0 | 0 | 0 | 0 | 0 | 0 | 0 | ESCs | 6000000 | 0 | 0 | 45 | 6.67 |  |  | 500 |  |  | 37 | 3 | 3 | 9
Kang et al. 2020 | 10.1002/smll.201905505 | 3 | 0 | 0 | 0 | 0 | 0 | 0 | 0 | 0 | 0 | 0 | 0 | 0 | 0 | 3 | 0 | 0 | 0 | 0 | 0 | 0 | 0 | 0 | 0 | 0 | 0 | 0 | 0 | 0 | 0 | 0 | 0 | 0 | 0 | 0 | 0 | 0 | 0 | 0 | 0 | 0 | 0 | 0 | 0 | 0 | 0 | 0 | 0 | 0 | 0 | 0 | 0 | 0 | 0 | 0 | 0 | 0 | 0 | 0 | 0 | ESCs | 6000000 | 0 | 0 | 45 | 6.67 |  |  | 500 |  |  | 37 | 3 | 5 | 15
Kang et al. 2020 | 10.1002/smll.201905505 | 0 | 0 | 0 | 0 | 0 | 0 | 0 | 0 | 0 | 0 | 0 | 0 | 0 | 0 | 3 | 0 | 0 | 0 | 0 | 0 | 0 | 0 | 0 | 0 | 0 | 0 | 0 | 0 | 0 | 0 | 0 | 0 | 0 | 0 | 0 | 0 | 0 | 0 | 0 | 0 | 0 | 0 | 0 | 0 | 0 | 0 | 0 | 0 | 0 | 0 | 0 | 0 | 0 | 0 | 0 | 0 | 0 | 0 | 0 | 0 | ESCs | 6000000 | 0 | 0 | 45 | 6.67 |  |  | 500 |  |  | 37 | 3 | 3 | 9
Kang et al. 2020 | 10.1002/smll.201905505 | 0 | 0 | 0 | 0 | 0 | 0 | 0 | 0 | 0 | 0 | 0 | 0 | 0 | 0 | 3 | 0 | 0 | 0 | 0 | 0 | 0 | 0 | 0 | 0 | 0 | 0 | 0 | 0 | 0 | 0 | 0 | 0 | 0 | 0 | 0 | 0 | 0 | 0 | 0 | 0 | 0 | 0 | 0 | 0 | 0 | 0 | 0 | 0 | 0 | 0 | 0 | 0 | 0 | 0 | 0 | 0 | 0 | 0 | 0 | 0 | ESCs | 6000000 | 0 | 0 | 45 | 6.67 |  |  | 500 |  |  | 37 | 3 | 5 | 15
Kang et al. 2020 | 10.1002/smll.201905505 | 3 | 0 | 0 | 0 | 0 | 0 | 0 | 0 | 0 | 0 | 0 | 0 | 0 | 0 | 3 | 0 | 0 | 0 | 0 | 0 | 0 | 0 | 0 | 0 | 0 | 0 | 0 | 0 | 0 | 0 | 0 | 0 | 0 | 0 | 0 | 0 | 0 | 0 | 0 | 0 | 0 | 0 | 0 | 0 | 0 | 0 | 0 | 0 | 0 | 0 | 0 | 0 | 0 | 0 | 0 | 0 | 0 | 0 | 0 | 0 | ESCs | 6000000 | 0 | 0 | 45 | 6.67 |  |  | 500 |  |  | 37 | 3 | 3 | 9
Kang et al. 2020 | 10.1002/smll.201905505 | 3 | 0 | 0 | 0 | 0 | 0 | 0 | 0 | 0 | 0 | 0 | 0 | 0 | 0 | 3 | 0 | 0 | 0 | 0 | 0 | 0 | 0 | 0 | 0 | 0 | 0 | 0 | 0 | 0 | 0 | 0 | 0 | 0 | 0 | 0 | 0 | 0 | 0 | 0 | 0 | 0 | 0 | 0 | 0 | 0 | 0 | 0 | 0 | 0 | 0 | 0 | 0 | 0 | 0 | 0 | 0 | 0 | 0 | 0 | 0 | ESCs | 6000000 | 0 | 0 | 45 | 6.67 |  |  | 500 |  |  | 37 | 3 | 5 | 15
Kang et al. 2020 | 10.1002/smll.201905505 | 3 | 0 | 0 | 0 | 35 | 0 | 0 | 0 | 0 | 0 | 0 | 0 | 0 | 0 | 3 | 0 | 0 | 0 | 0 | 0 | 0 | 0 | 0 | 0 | 0 | 0 | 0 | 0 | 0 | 0 | 0 | 0 | 0 | 0 | 0 | 0 | 0 | 0 | 0 | 0 | 0 | 0 | 0 | 0 | 0 | 0 | 0 | 0 | 0 | 0 | 0 | 0 | 0 | 0 | 0 | 0 | 0 | 0 | 0 | 0 | HEPG2/ECs | 6000000 | 0 | 0 | 45 | 6.67 |  |  | 500 |  |  | 37 | 3 | 3 | 9
Kang et al. 2020 | 10.1002/smll.201905505 | 3 | 0 | 0 | 0 | 35 | 0 | 0 | 0 | 0 | 0 | 0 | 0 | 0 | 0 | 3 | 0 | 0 | 0 | 0 | 0 | 0 | 0 | 0 | 0 | 0 | 0 | 0 | 0 | 0 | 0 | 0 | 0 | 0 | 0 | 0 | 0 | 0 | 0 | 0 | 0 | 0 | 0 | 0 | 0 | 0 | 0 | 0 | 0 | 0 | 0 | 0 | 0 | 0 | 0 | 0 | 0 | 0 | 0 | 0 | 0 | HEPG2/ECs | 6000000 | 0 | 0 | 45 | 6.67 |  |  | 500 |  |  | 37 | 3 | 5 | 15
Kang et al. 2020 | 10.1002/smll.201905505 | 0 | 0 | 0 | 0 | 35 | 0 | 0 | 0 | 0 | 0 | 0 | 0 | 0 | 0 | 3 | 0 | 0 | 0 | 0 | 0 | 0 | 0 | 0 | 0 | 0 | 0 | 0 | 0 | 0 | 0 | 0 | 0 | 0 | 0 | 0 | 0 | 0 | 0 | 0 | 0 | 0 | 0 | 0 | 0 | 0 | 0 | 0 | 0 | 0 | 0 | 0 | 0 | 0 | 0 | 0 | 0 | 0 | 0 | 0 | 0 | HEPG2/ECs | 6000000 | 0 | 0 | 45 | 6.67 |  |  | 500 |  |  | 37 | 3 | 3 | 9
Kang et al. 2020 | 10.1002/smll.201905505 | 0 | 0 | 0 | 0 | 35 | 0 | 0 | 0 | 0 | 0 | 0 | 0 | 0 | 0 | 3 | 0 | 0 | 0 | 0 | 0 | 0 | 0 | 0 | 0 | 0 | 0 | 0 | 0 | 0 | 0 | 0 | 0 | 0 | 0 | 0 | 0 | 0 | 0 | 0 | 0 | 0 | 0 | 0 | 0 | 0 | 0 | 0 | 0 | 0 | 0 | 0 | 0 | 0 | 0 | 0 | 0 | 0 | 0 | 0 | 0 | HEPG2/ECs | 6000000 | 0 | 0 | 45 | 6.67 |  |  | 500 |  |  | 37 | 3 | 5 | 15
Kang et al. 2020 | 10.1002/smll.201905505 | 3 | 0 | 0 | 0 | 0 | 0 | 0 | 0 | 0 | 0 | 0 | 0 | 0 | 0 | 3 | 0 | 0 | 0 | 0 | 0 | 0 | 0 | 0 | 0 | 0 | 0 | 0 | 0 | 0 | 0 | 0 | 0 | 0 | 0 | 0 | 0 | 0 | 0 | 0 | 0 | 0 | 0 | 0 | 0 | 0 | 0 | 0 | 0 | 0 | 0 | 0 | 0 | 0 | 0 | 0 | 0 | 0 | 0 | 0 | 0 | HEPG2/ECs | 6000000 | 0 | 0 | 45 | 6.67 |  |  | 500 |  |  | 37 | 3 | 3 | 9
Kang et al. 2020 | 10.1002/smll.201905505 | 3 | 0 | 0 | 0 | 0 | 0 | 0 | 0 | 0 | 0 | 0 | 0 | 0 | 0 | 3 | 0 | 0 | 0 | 0 | 0 | 0 | 0 | 0 | 0 | 0 | 0 | 0 | 0 | 0 | 0 | 0 | 0 | 0 | 0 | 0 | 0 | 0 | 0 | 0 | 0 | 0 | 0 | 0 | 0 | 0 | 0 | 0 | 0 | 0 | 0 | 0 | 0 | 0 | 0 | 0 | 0 | 0 | 0 | 0 | 0 | HEPG2/ECs | 6000000 | 0 | 0 | 45 | 6.67 |  |  | 500 |  |  | 37 | 3 | 5 | 15
Ruberu et al. | 10.1016/j.apmt.2020.100914 | 0 | 0 | 0 | 0 | 0 | 5 | 0 | 0 | 0 | 0 | 0 | 0 | 0 | 0 | 0 | 0 | 0 | 0 | 0 | 0 | 0 | 0 | 0 | 0 | 0 | 0 | 0 | 0 | 0 | 0 | 0 | 0 | 0 | 0 | 0 | 0 | 0 | 0 | 0 | 0 | 0 | 0 | 0 | 0 | 0 | 0 | 0 | 0 | 0 | 0 | 0 | 0 | 0.2 | 0 | 0 | 0 | 0 | 0 | 0 | 0 | NoCellCultured | 0 | 0 | 20 | 300 |  |  | 15 | 200 |  | 10 | 22 | 1 | 1 | 1
Ruberu et al. | 10.1016/j.apmt.2020.100914 | 0 | 0 | 0 | 0 | 0 | 5 | 0 | 0 | 0 | 0 | 0 | 0 | 0 | 0 | 0 | 0 | 0 | 0 | 0 | 0 | 0 | 0 | 0 | 0 | 0 | 0 | 0 | 0 | 0 | 0 | 0 | 0 | 0 | 0 | 0 | 0 | 0 | 0 | 0 | 0 | 0 | 0 | 0 | 0 | 0 | 0 | 0 | 0 | 0 | 0 | 0 | 0 | 0.2 | 0 | 0 | 0 | 0 | 0 | 0 | 0 | NoCellCultured | 0 | 0 | 20 | 250 |  |  | 20 | 200 |  | 10 | 22 | 1 | 1 | 1
Ruberu et al. | 10.1016/j.apmt.2020.100914 | 0 | 0 | 0 | 0 | 0 | 5 | 0 | 0 | 0 | 0 | 0 | 0 | 0 | 0 | 0 | 0 | 0 | 0 | 0 | 0 | 0 | 0 | 0 | 0 | 0 | 0 | 0 | 0 | 0 | 0 | 0 | 0 | 0 | 0 | 0 | 0 | 0 | 0 | 0 | 0 | 0 | 0 | 0 | 0 | 0 | 0 | 0 | 0 | 0 | 0 | 0 | 0 | 0.2 | 0 | 0 | 0 | 0 | 0 | 0 | 0 | NoCellCultured | 0 | 0 | 20 | 200 |  |  | 10 | 200 |  | 10 | 22 | 1 | 1 | 1
Ruberu et al. | 10.1016/j.apmt.2020.100914 | 0 | 0 | 0 | 0 | 0 | 7.5 | 0 | 0 | 0 | 0 | 0 | 0 | 0 | 0 | 0 | 0 | 0 | 0 | 0 | 0 | 0 | 0 | 0 | 0 | 0 | 0 | 0 | 0 | 0 | 0 | 0 | 0 | 0 | 0 | 0 | 0 | 0 | 0 | 0 | 0 | 0 | 0 | 0 | 0 | 0 | 0 | 0 | 0 | 0 | 0 | 0 | 0 | 0.2 | 0 | 0 | 0 | 0 | 0 | 0 | 0 | NoCellCultured | 0 | 0 | 20 | 300 |  |  | 10 | 200 |  | 10 | 22 | 1 | 1 | 1
Ruberu et al. | 10.1016/j.apmt.2020.100914 | 0 | 0 | 0 | 0 | 0 | 7.5 | 0 | 0 | 0 | 0 | 0 | 0 | 0 | 0 | 0 | 0 | 0 | 0 | 0 | 0 | 0 | 0 | 0 | 0 | 0 | 0 | 0 | 0 | 0 | 0 | 0 | 0 | 0 | 0 | 0 | 0 | 0 | 0 | 0 | 0 | 0 | 0 | 0 | 0 | 0 | 0 | 0 | 0 | 0 | 0 | 0 | 0 | 0.2 | 0 | 0 | 0 | 0 | 0 | 0 | 0 | NoCellCultured | 0 | 0 | 20 | 250 |  |  | 15 | 200 |  | 10 | 22 | 1 | 1 | 1
Ruberu et al. | 10.1016/j.apmt.2020.100914 | 0 | 0 | 0 | 0 | 0 | 7.5 | 0 | 0 | 0 | 0 | 0 | 0 | 0 | 0 | 0 | 0 | 0 | 0 | 0 | 0 | 0 | 0 | 0 | 0 | 0 | 0 | 0 | 0 | 0 | 0 | 0 | 0 | 0 | 0 | 0 | 0 | 0 | 0 | 0 | 0 | 0 | 0 | 0 | 0 | 0 | 0 | 0 | 0 | 0 | 0 | 0 | 0 | 0.2 | 0 | 0 | 0 | 0 | 0 | 0 | 0 | NoCellCultured | 0 | 0 | 20 | 200 |  |  | 20 | 200 |  | 10 | 22 | 1 | 1 | 1
Ruberu et al. | 10.1016/j.apmt.2020.100914 | 0 | 0 | 0 | 0 | 0 | 10 | 0 | 0 | 0 | 0 | 0 | 0 | 0 | 0 | 0 | 0 | 0 | 0 | 0 | 0 | 0 | 0 | 0 | 0 | 0 | 0 | 0 | 0 | 0 | 0 | 0 | 0 | 0 | 0 | 0 | 0 | 0 | 0 | 0 | 0 | 0 | 0 | 0 | 0 | 0 | 0 | 0 | 0 | 0 | 0 | 0 | 0 | 0.2 | 0 | 0 | 0 | 0 | 0 | 0 | 0 | NoCellCultured | 0 | 0 | 20 | 300 |  |  | 20 | 200 |  | 10 | 22 | 2 | 1 | 2
Ruberu et al. | 10.1016/j.apmt.2020.100914 | 0 | 0 | 0 | 0 | 0 | 10 | 0 | 0 | 0 | 0 | 0 | 0 | 0 | 0 | 0 | 0 | 0 | 0 | 0 | 0 | 0 | 0 | 0 | 0 | 0 | 0 | 0 | 0 | 0 | 0 | 0 | 0 | 0 | 0 | 0 | 0 | 0 | 0 | 0 | 0 | 0 | 0 | 0 | 0 | 0 | 0 | 0 | 0 | 0 | 0 | 0 | 0 | 0.2 | 0 | 0 | 0 | 0 | 0 | 0 | 0 | NoCellCultured | 0 | 0 | 20 | 250 |  |  | 10 | 200 |  | 10 | 22 | 2 | 1 | 2
Ruberu et al. | 10.1016/j.apmt.2020.100914 | 0 | 0 | 0 | 0 | 0 | 10 | 0 | 0 | 0 | 0 | 0 | 0 | 0 | 0 | 0 | 0 | 0 | 0 | 0 | 0 | 0 | 0 | 0 | 0 | 0 | 0 | 0 | 0 | 0 | 0 | 0 | 0 | 0 | 0 | 0 | 0 | 0 | 0 | 0 | 0 | 0 | 0 | 0 | 0 | 0 | 0 | 0 | 0 | 0 | 0 | 0 | 0 | 0.2 | 0 | 0 | 0 | 0 | 0 | 0 | 0 | NoCellCultured | 0 | 0 | 20 | 200 |  |  | 15 | 200 |  | 10 | 22 | 2 | 1 | 2
Ruberu et al. | 10.1016/j.apmt.2020.100914 | 0 | 0 | 0 | 0 | 0 | 10 | 0 | 0 | 0 | 0 | 2 | 0 | 0 | 0 | 0 | 0 | 0 | 0 | 0 | 0 | 0 | 0 | 0 | 0 | 0 | 0 | 0 | 0 | 0 | 0 | 0 | 0 | 0 | 0 | 0 | 0 | 0 | 0 | 0 | 0 | 0 | 0 | 0 | 0 | 0 | 0 | 0 | 0 | 0 | 0 | 0 | 0 | 0.2 | 0 | 0 | 0 | 0 | 0 | 0 | 0 | NoCellCultured | 0 | 0 | 20 | 350 |  |  | 10 | 200 |  | 10 | 25 | 2 | 1 | 2
Ruberu et al. | 10.1016/j.apmt.2020.100914 | 0 | 0 | 0 | 0 | 0 | 10 | 0 | 0 | 0 | 0 | 2 | 0 | 0 | 0 | 0 | 0 | 0 | 0 | 0 | 0 | 0 | 0 | 0 | 0 | 0 | 0 | 0 | 0 | 0 | 0 | 0 | 0 | 0 | 0 | 0 | 0 | 0 | 0 | 0 | 0 | 0 | 0 | 0 | 0 | 0 | 0 | 0 | 0 | 0 | 0 | 0 | 0 | 0.2 | 0 | 0 | 0 | 0 | 0 | 0 | 0 | NoCellCultured | 0 | 0 | 20 | 300 |  |  | 8.5 | 200 |  | 10 | 25 | 2 | 1 | 2
Ruberu et al. | 10.1016/j.apmt.2020.100914 | 0 | 0 | 0 | 0 | 0 | 10 | 0 | 0 | 0 | 0 | 2 | 0 | 0 | 0 | 0 | 0 | 0 | 0 | 0 | 0 | 0 | 0 | 0 | 0 | 0 | 0 | 0 | 0 | 0 | 0 | 0 | 0 | 0 | 0 | 0 | 0 | 0 | 0 | 0 | 0 | 0 | 0 | 0 | 0 | 0 | 0 | 0 | 0 | 0 | 0 | 0 | 0 | 0.2 | 0 | 0 | 0 | 0 | 0 | 0 | 0 | NoCellCultured | 0 | 0 | 20 | 250 |  |  | 10 | 200 |  | 10 | 25 | 3 | 1 | 3
Ruberu et al. | 10.1016/j.apmt.2020.100914 | 0 | 0 | 0 | 0 | 0 | 7.5 | 0 | 0 | 0 | 0 | 2 | 0 | 0 | 0 | 0 | 0 | 0 | 0 | 0 | 0 | 0 | 0 | 0 | 0 | 0 | 0 | 0 | 0 | 0 | 0 | 0 | 0 | 0 | 0 | 0 | 0 | 0 | 0 | 0 | 0 | 0 | 0 | 0 | 0 | 0 | 0 | 0 | 0 | 0 | 0 | 0 | 0 | 0.2 | 0 | 0 | 0 | 0 | 0 | 0 | 0 | NoCellCultured | 0 | 0 | 20 | 350 |  |  | 18 | 200 |  | 10 | 25 | 2 | 1 | 2
Ruberu et al. | 10.1016/j.apmt.2020.100914 | 0 | 0 | 0 | 0 | 0 | 7.5 | 0 | 0 | 0 | 0 | 2 | 0 | 0 | 0 | 0 | 0 | 0 | 0 | 0 | 0 | 0 | 0 | 0 | 0 | 0 | 0 | 0 | 0 | 0 | 0 | 0 | 0 | 0 | 0 | 0 | 0 | 0 | 0 | 0 | 0 | 0 | 0 | 0 | 0 | 0 | 0 | 0 | 0 | 0 | 0 | 0 | 0 | 0.2 | 0 | 0 | 0 | 0 | 0 | 0 | 0 | NoCellCultured | 0 | 0 | 20 | 300 |  |  | 18 | 200 |  | 10 | 25 | 2 | 1 | 2
Ruberu et al. | 10.1016/j.apmt.2020.100914 | 0 | 0 | 0 | 0 | 0 | 7.5 | 0 | 0 | 0 | 0 | 2 | 0 | 0 | 0 | 0 | 0 | 0 | 0 | 0 | 0 | 0 | 0 | 0 | 0 | 0 | 0 | 0 | 0 | 0 | 0 | 0 | 0 | 0 | 0 | 0 | 0 | 0 | 0 | 0 | 0 | 0 | 0 | 0 | 0 | 0 | 0 | 0 | 0 | 0 | 0 | 0 | 0 | 0.2 | 0 | 0 | 0 | 0 | 0 | 0 | 0 | NoCellCultured | 0 | 0 | 20 | 250 |  |  | 8 | 200 |  | 10 | 25 | 2 | 1 | 2
Ruberu et al. | 10.1016/j.apmt.2020.100914 | 0 | 0 | 0 | 0 | 0 | 5 | 0 | 0 | 0 | 0 | 2 | 0 | 0 | 0 | 0 | 0 | 0 | 0 | 0 | 0 | 0 | 0 | 0 | 0 | 0 | 0 | 0 | 0 | 0 | 0 | 0 | 0 | 0 | 0 | 0 | 0 | 0 | 0 | 0 | 0 | 0 | 0 | 0 | 0 | 0 | 0 | 0 | 0 | 0 | 0 | 0 | 0 | 0.2 | 0 | 0 | 0 | 0 | 0 | 0 | 0 | NoCellCultured | 0 | 0 | 20 | 350 |  |  | 8 | 200 |  | 10 | 25 | 2 | 1 | 2
Ruberu et al. | 10.1016/j.apmt.2020.100914 | 0 | 0 | 0 | 0 | 0 | 5 | 0 | 0 | 0 | 0 | 2 | 0 | 0 | 0 | 0 | 0 | 0 | 0 | 0 | 0 | 0 | 0 | 0 | 0 | 0 | 0 | 0 | 0 | 0 | 0 | 0 | 0 | 0 | 0 | 0 | 0 | 0 | 0 | 0 | 0 | 0 | 0 | 0 | 0 | 0 | 0 | 0 | 0 | 0 | 0 | 0 | 0 | 0.2 | 0 | 0 | 0 | 0 | 0 | 0 | 0 | NoCellCultured | 0 | 0 | 20 | 300 |  |  | 10 | 200 |  | 10 | 25 | 2 | 1 | 2
Ruberu et al. | 10.1016/j.apmt.2020.100914 | 0 | 0 | 0 | 0 | 0 | 5 | 0 | 0 | 0 | 0 | 2 | 0 | 0 | 0 | 0 | 0 | 0 | 0 | 0 | 0 | 0 | 0 | 0 | 0 | 0 | 0 | 0 | 0 | 0 | 0 | 0 | 0 | 0 | 0 | 0 | 0 | 0 | 0 | 0 | 0 | 0 | 0 | 0 | 0 | 0 | 0 | 0 | 0 | 0 | 0 | 0 | 0 | 0.2 | 0 | 0 | 0 | 0 | 0 | 0 | 0 | NoCellCultured | 0 | 0 | 20 | 250 |  |  | 8 | 200 |  | 10 | 25 | 2 | 1 | 2
Ruberu et al. | 10.1016/j.apmt.2020.100914 | 0 | 0 | 0 | 0 | 0 | 10 | 0 | 0 | 0 | 0 | 0 | 0 | 0 | 0 | 0 | 0 | 0 | 0 | 0 | 0 | 0 | 0 | 0 | 0 | 0 | 0 | 0 | 0 | 0 | 0 | 0 | 0 | 0 | 0 | 0 | 0 | 0 | 0 | 0 | 0 | 0 | 0 | 0 | 0 | 0 | 0 | 0 | 0 | 0 | 0 | 0 | 0 | 0.2 | 0 | 0 | 0 | 0 | 0 | 0 | 0 | NoCellCultured | 0 | 0 | 20 | 200 |  |  | 10 | 200 |  | 10 | 25 | 1 | 1 | 1
Ruberu et al. | 10.1016/j.apmt.2020.100914 | 0 | 0 | 0 | 0 | 0 | 10 | 0 | 0 | 0 | 0 | 0 | 0 | 0 | 0 | 0 | 0 | 0 | 0 | 0 | 0 | 0 | 0 | 0 | 0 | 0 | 0 | 0 | 0 | 0 | 0 | 0 | 0 | 0 | 0 | 0 | 0 | 0 | 0 | 0 | 0 | 0 | 0 | 0 | 0 | 0 | 0 | 0 | 0 | 0 | 0 | 0 | 0 | 0.2 | 0 | 0 | 0 | 0 | 0 | 0 | 0 | NoCellCultured | 0 | 0 | 20 | 200 |  |  | 12 | 200 |  | 10 | 25 | 1 | 1 | 1
Ruberu et al. | 10.1016/j.apmt.2020.100914 | 0 | 0 | 0 | 0 | 0 | 10 | 0 | 0 | 0 | 0 | 0 | 0 | 0 | 0 | 0 | 0 | 0 | 0 | 0 | 0 | 0 | 0 | 0 | 0 | 0 | 0 | 0 | 0 | 0 | 0 | 0 | 0 | 0 | 0 | 0 | 0 | 0 | 0 | 0 | 0 | 0 | 0 | 0 | 0 | 0 | 0 | 0 | 0 | 0 | 0 | 0 | 0 | 0.2 | 0 | 0 | 0 | 0 | 0 | 0 | 0 | NoCellCultured | 0 | 0 | 20 | 290 |  |  | 10 | 200 |  | 10 | 25 | 1 | 1 | 1
Ruberu et al. | 10.1016/j.apmt.2020.100914 | 0 | 0 | 0 | 0 | 0 | 10 | 0 | 0 | 0 | 0 | 0 | 0 | 0 | 0 | 0 | 0 | 0 | 0 | 0 | 0 | 0 | 0 | 0 | 0 | 0 | 0 | 0 | 0 | 0 | 0 | 0 | 0 | 0 | 0 | 0 | 0 | 0 | 0 | 0 | 0 | 0 | 0 | 0 | 0 | 0 | 0 | 0 | 0 | 0 | 0 | 0 | 0 | 0.2 | 0 | 0 | 0 | 0 | 0 | 0 | 0 | NoCellCultured | 0 | 0 | 20 | 200 |  |  | 20 | 200 |  | 10 | 25 | 1 | 1 | 1
Ruberu et al. | 10.1016/j.apmt.2020.100914 | 0 | 0 | 0 | 0 | 0 | 10 | 0 | 0 | 0 | 0 | 0 | 0 | 0 | 0 | 0 | 0 | 0 | 0 | 0 | 0 | 0 | 0 | 0 | 0 | 0 | 0 | 0 | 0 | 0 | 0 | 0 | 0 | 0 | 0 | 0 | 0 | 0 | 0 | 0 | 0 | 0 | 0 | 0 | 0 | 0 | 0 | 0 | 0 | 0 | 0 | 0 | 0 | 0.2 | 0 | 0 | 0 | 0 | 0 | 0 | 0 | NoCellCultured | 0 | 0 | 20 | 200 |  |  | 14.5 | 200 |  | 10 | 25 | 1 | 1 | 1
Ruberu et al. | 10.1016/j.apmt.2020.100914 | 0 | 0 | 0 | 0 | 0 | 10 | 0 | 0 | 0 | 0 | 0 | 0 | 0 | 0 | 0 | 0 | 0 | 0 | 0 | 0 | 0 | 0 | 0 | 0 | 0 | 0 | 0 | 0 | 0 | 0 | 0 | 0 | 0 | 0 | 0 | 0 | 0 | 0 | 0 | 0 | 0 | 0 | 0 | 0 | 0 | 0 | 0 | 0 | 0 | 0 | 0 | 0 | 0.2 | 0 | 0 | 0 | 0 | 0 | 0 | 0 | NoCellCultured | 0 | 0 | 20 | 200 |  |  | 17 | 200 |  | 10 | 25 | 1 | 1 | 1
Ruberu et al. | 10.1016/j.apmt.2020.100914 | 0 | 0 | 0 | 0 | 0 | 10 | 0 | 0 | 0 | 0 | 0 | 0 | 0 | 0 | 0 | 0 | 0 | 0 | 0 | 0 | 0 | 0 | 0 | 0 | 0 | 0 | 0 | 0 | 0 | 0 | 0 | 0 | 0 | 0 | 0 | 0 | 0 | 0 | 0 | 0 | 0 | 0 | 0 | 0 | 0 | 0 | 0 | 0 | 0 | 0 | 0 | 0 | 0.2 | 0 | 0 | 0 | 0 | 0 | 0 | 0 | NoCellCultured | 0 | 0 | 20 | 300 |  |  | 12.5 | 200 |  | 10 | 25 | 1 | 1 | 1
Ruberu et al. | 10.1016/j.apmt.2020.100914 | 0 | 0 | 0 | 0 | 0 | 10 | 0 | 0 | 0 | 0 | 0 | 0 | 0 | 0 | 0 | 0 | 0 | 0 | 0 | 0 | 0 | 0 | 0 | 0 | 0 | 0 | 0 | 0 | 0 | 0 | 0 | 0 | 0 | 0 | 0 | 0 | 0 | 0 | 0 | 0 | 0 | 0 | 0 | 0 | 0 | 0 | 0 | 0 | 0 | 0 | 0 | 0 | 0.2 | 0 | 0 | 0 | 0 | 0 | 0 | 0 | NoCellCultured | 0 | 0 | 20 | 300 |  |  | 20 | 200 |  | 10 | 25 | 1 | 1 | 1
Ruberu et al. | 10.1016/j.apmt.2020.100914 | 0 | 0 | 0 | 0 | 0 | 10 | 0 | 0 | 0 | 0 | 2 | 0 | 0 | 0 | 0 | 0 | 0 | 0 | 0 | 0 | 0 | 0 | 0 | 0 | 0 | 0 | 0 | 0 | 0 | 0 | 0 | 0 | 0 | 0 | 0 | 0 | 0 | 0 | 0 | 0 | 0 | 0 | 0 | 0 | 0 | 0 | 0 | 0 | 0 | 0 | 0 | 0 | 0.2 | 0 | 0 | 0 | 0 | 0 | 0 | 0 | NoCellCultured | 0 | 0 | 20 | 250 |  |  | 11.5 | 200 |  | 10 | 29 | 2 | 1 | 2
Ruberu et al. | 10.1016/j.apmt.2020.100914 | 0 | 0 | 0 | 0 | 0 | 10 | 0 | 0 | 0 | 0 | 2 | 0 | 0 | 0 | 0 | 0 | 0 | 0 | 0 | 0 | 0 | 0 | 0 | 0 | 0 | 0 | 0 | 0 | 0 | 0 | 0 | 0 | 0 | 0 | 0 | 0 | 0 | 0 | 0 | 0 | 0 | 0 | 0 | 0 | 0 | 0 | 0 | 0 | 0 | 0 | 0 | 0 | 0.2 | 0 | 0 | 0 | 0 | 0 | 0 | 0 | NoCellCultured | 0 | 0 | 20 | 250 |  |  | 8 | 200 |  | 10 | 29 | 2 | 1 | 2
Ruberu et al. | 10.1016/j.apmt.2020.100914 | 0 | 0 | 0 | 0 | 0 | 10 | 0 | 0 | 0 | 0 | 2 | 0 | 0 | 0 | 0 | 0 | 0 | 0 | 0 | 0 | 0 | 0 | 0 | 0 | 0 | 0 | 0 | 0 | 0 | 0 | 0 | 0 | 0 | 0 | 0 | 0 | 0 | 0 | 0 | 0 | 0 | 0 | 0 | 0 | 0 | 0 | 0 | 0 | 0 | 0 | 0 | 0 | 0.2 | 0 | 0 | 0 | 0 | 0 | 0 | 0 | NoCellCultured | 0 | 0 | 20 | 250 |  |  | 14 | 200 |  | 10 | 29 | 2 | 1 | 2
Ruberu et al. | 10.1016/j.apmt.2020.100914 | 0 | 0 | 0 | 0 | 0 | 5 | 0 | 0 | 0 | 0 | 2 | 0 | 0 | 0 | 0 | 0 | 0 | 0 | 0 | 0 | 0 | 0 | 0 | 0 | 0 | 0 | 0 | 0 | 0 | 0 | 0 | 0 | 0 | 0 | 0 | 0 | 0 | 0 | 0 | 0 | 0 | 0 | 0 | 0 | 0 | 0 | 0 | 0 | 0 | 0 | 0 | 0 | 0.2 | 0 | 0 | 0 | 0 | 0 | 0 | 0 | NoCellCultured | 0 | 0 | 20 | 250 |  |  | 13.5 | 200 |  | 10 | 29 | 2 | 1 | 2
Ruberu et al. | 10.1016/j.apmt.2020.100914 | 0 | 0 | 0 | 0 | 0 | 10 | 0 | 0 | 0 | 0 | 2 | 0 | 0 | 0 | 0 | 0 | 0 | 0 | 0 | 0 | 0 | 0 | 0 | 0 | 0 | 0 | 0 | 0 | 0 | 0 | 0 | 0 | 0 | 0 | 0 | 0 | 0 | 0 | 0 | 0 | 0 | 0 | 0 | 0 | 0 | 0 | 0 | 0 | 0 | 0 | 0 | 0 | 0.2 | 0 | 0 | 0 | 0 | 0 | 0 | 0 | NoCellCultured | 0 | 0 | 20 | 250 |  |  | 18 | 200 |  | 10 | 29 | 2 | 1 | 2
Ruberu et al. | 10.1016/j.apmt.2020.100914 | 0 | 0 | 0 | 0 | 0 | 5 | 0 | 0 | 0 | 0 | 2 | 0 | 0 | 0 | 0 | 0 | 0 | 0 | 0 | 0 | 0 | 0 | 0 | 0 | 0 | 0 | 0 | 0 | 0 | 0 | 0 | 0 | 0 | 0 | 0 | 0 | 0 | 0 | 0 | 0 | 0 | 0 | 0 | 0 | 0 | 0 | 0 | 0 | 0 | 0 | 0 | 0 | 0.2 | 0 | 0 | 0 | 0 | 0 | 0 | 0 | NoCellCultured | 0 | 0 | 20 | 250 |  |  | 18 | 200 |  | 10 | 29 | 2 | 1 | 2
Ruberu et al. | 10.1016/j.apmt.2020.100914 | 0 | 0 | 0 | 0 | 0 | 10 | 0 | 0 | 0 | 0 | 2 | 0 | 0 | 0 | 0 | 0 | 0 | 0 | 0 | 0 | 0 | 0 | 0 | 0 | 0 | 0 | 0 | 0 | 0 | 0 | 0 | 0 | 0 | 0 | 0 | 0 | 0 | 0 | 0 | 0 | 0 | 0 | 0 | 0 | 0 | 0 | 0 | 0 | 0 | 0 | 0 | 0 | 0.2 | 0 | 0 | 0 | 0 | 0 | 0 | 0 | NoCellCultured | 0 | 0 | 20 | 250 |  |  | 10 | 200 |  | 10 | 29 | 2 | 1 | 2
Ruberu et al. | 10.1016/j.apmt.2020.100914 | 0 | 0 | 0 | 0 | 0 | 5 | 0 | 0 | 0 | 0 | 2 | 0 | 0 | 0 | 0 | 0 | 0 | 0 | 0 | 0 | 0 | 0 | 0 | 0 | 0 | 0 | 0 | 0 | 0 | 0 | 0 | 0 | 0 | 0 | 0 | 0 | 0 | 0 | 0 | 0 | 0 | 0 | 0 | 0 | 0 | 0 | 0 | 0 | 0 | 0 | 0 | 0 | 0.2 | 0 | 0 | 0 | 0 | 0 | 0 | 0 | NoCellCultured | 0 | 0 | 20 | 250 |  |  | 10 | 200 |  | 10 | 29 | 2 | 1 | 2
Ruberu et al. | 10.1016/j.apmt.2020.100914 | 0 | 0 | 0 | 0 | 0 | 10 | 0 | 0 | 0 | 0 | 0 | 0 | 0 | 0 | 0 | 0 | 0 | 0 | 0 | 0 | 0 | 0 | 0 | 0 | 0 | 0 | 0 | 0 | 0 | 0 | 0 | 0 | 0 | 0 | 0 | 0 | 0 | 0 | 0 | 0 | 0 | 0 | 0 | 0 | 0 | 0 | 0 | 0 | 0 | 0 | 0 | 0 | 0.2 | 0 | 0 | 0 | 0 | 0 | 0 | 0 | NoCellCultured | 0 | 0 | 20 | 240 |  |  | 10 | 200 |  | 10 | 22 | 3 | 1 | 3
Ruberu et al. | 10.1016/j.apmt.2020.100914 | 0 | 0 | 0 | 0 | 0 | 10 | 0 | 0 | 0 | 0 | 0 | 0 | 0 | 0 | 0 | 0 | 0 | 0 | 0 | 0 | 0 | 0 | 0 | 0 | 0 | 0 | 0 | 0 | 0 | 0 | 0 | 0 | 0 | 0 | 0 | 0 | 0 | 0 | 0 | 0 | 0 | 0 | 0 | 0 | 0 | 0 | 0 | 0 | 0 | 0 | 0 | 0 | 0.2 | 0 | 0 | 0 | 0 | 0 | 0 | 0 | NoCellCultured | 0 | 0 | 20 | 250 |  |  | 11 | 200 |  | 10 | 22 | 3 | 1 | 3
Ruberu et al. | 10.1016/j.apmt.2020.100914 | 0 | 0 | 0 | 0 | 0 | 10 | 0 | 0 | 0 | 0 | 0 | 0 | 0 | 0 | 0 | 0 | 0 | 0 | 0 | 0 | 0 | 0 | 0 | 0 | 0 | 0 | 0 | 0 | 0 | 0 | 0 | 0 | 0 | 0 | 0 | 0 | 0 | 0 | 0 | 0 | 0 | 0 | 0 | 0 | 0 | 0 | 0 | 0 | 0 | 0 | 0 | 0 | 0.2 | 0 | 0 | 0 | 0 | 0 | 0 | 0 | NoCellCultured | 0 | 0 | 20 | 260 |  |  | 10 | 200 |  | 10 | 22 | 3 | 1 | 3
Ruberu et al. | 10.1016/j.apmt.2020.100914 | 0 | 0 | 0 | 0 | 0 | 10 | 0 | 0 | 0 | 0 | 0 | 0 | 0 | 0 | 0 | 0 | 0 | 0 | 0 | 0 | 0 | 0 | 0 | 0 | 0 | 0 | 0 | 0 | 0 | 0 | 0 | 0 | 0 | 0 | 0 | 0 | 0 | 0 | 0 | 0 | 0 | 0 | 0 | 0 | 0 | 0 | 0 | 0 | 0 | 0 | 0 | 0 | 0.2 | 0 | 0 | 0 | 0 | 0 | 0 | 0 | NoCellCultured | 0 | 0 | 20 | 250 |  |  | 10.5 | 200 |  | 10 | 22 | 3 | 1 | 3
Ruberu et al. | 10.1016/j.apmt.2020.100914 | 0 | 0 | 0 | 0 | 0 | 10 | 0 | 0 | 0 | 0 | 0 | 0 | 0 | 0 | 0 | 0 | 0 | 0 | 0 | 0 | 0 | 0 | 0 | 0 | 0 | 0 | 0 | 0 | 0 | 0 | 0 | 0 | 0 | 0 | 0 | 0 | 0 | 0 | 0 | 0 | 0 | 0 | 0 | 0 | 0 | 0 | 0 | 0 | 0 | 0 | 0 | 0 | 0.2 | 0 | 0 | 0 | 0 | 0 | 0 | 0 | NoCellCultured | 0 | 0 | 20 | 240 |  |  | 10.5 | 200 |  | 10 | 22 | 3 | 1 | 3
Ruberu et al. | 10.1016/j.apmt.2020.100914 | 0 | 0 | 0 | 0 | 0 | 10 | 0 | 0 | 0 | 0 | 0 | 0 | 0 | 0 | 0 | 0 | 0 | 0 | 0 | 0 | 0 | 0 | 0 | 0 | 0 | 0 | 0 | 0 | 0 | 0 | 0 | 0 | 0 | 0 | 0 | 0 | 0 | 0 | 0 | 0 | 0 | 0 | 0 | 0 | 0 | 0 | 0 | 0 | 0 | 0 | 0 | 0 | 0.2 | 0 | 0 | 0 | 0 | 0 | 0 | 0 | NoCellCultured | 0 | 0 | 20 | 260 |  |  | 11 | 200 |  | 10 | 22 | 3 | 1 | 3
Ruberu et al. | 10.1016/j.apmt.2020.100914 | 0 | 0 | 0 | 0 | 0 | 10 | 0 | 0 | 0 | 0 | 0 | 0 | 0 | 0 | 0 | 0 | 0 | 0 | 0 | 0 | 0 | 0 | 0 | 0 | 0 | 0 | 0 | 0 | 0 | 0 | 0 | 0 | 0 | 0 | 0 | 0 | 0 | 0 | 0 | 0 | 0 | 0 | 0 | 0 | 0 | 0 | 0 | 0 | 0 | 0 | 0 | 0 | 0.2 | 0 | 0 | 0 | 0 | 0 | 0 | 0 | NoCellCultured | 0 | 0 | 20 | 230 |  |  | 10 | 200 |  | 10 | 22 | 3 | 1 | 3
Ruberu et al. | 10.1016/j.apmt.2020.100914 | 0 | 0 | 0 | 0 | 0 | 10 | 0 | 0 | 0 | 0 | 0 | 0 | 0 | 0 | 0 | 0 | 0 | 0 | 0 | 0 | 0 | 0 | 0 | 0 | 0 | 0 | 0 | 0 | 0 | 0 | 0 | 0 | 0 | 0 | 0 | 0 | 0 | 0 | 0 | 0 | 0 | 0 | 0 | 0 | 0 | 0 | 0 | 0 | 0 | 0 | 0 | 0 | 0.2 | 0 | 0 | 0 | 0 | 0 | 0 | 0 | NoCellCultured | 0 | 0 | 20 | 240 |  |  | 11.5 | 200 |  | 10 | 22 | 3 | 1 | 3
Ruberu et al. | 10.1016/j.apmt.2020.100914 | 0 | 0 | 0 | 0 | 0 | 10 | 0 | 0 | 0 | 0 | 0 | 0 | 0 | 0 | 0 | 0 | 0 | 0 | 0 | 0 | 0 | 0 | 0 | 0 | 0 | 0 | 0 | 0 | 0 | 0 | 0 | 0 | 0 | 0 | 0 | 0 | 0 | 0 | 0 | 0 | 0 | 0 | 0 | 0 | 0 | 0 | 0 | 0 | 0 | 0 | 0 | 0 | 0.2 | 0 | 0 | 0 | 0 | 0 | 0 | 0 | NoCellCultured | 0 | 0 | 20 | 260 |  |  | 10.5 | 200 |  | 10 | 22 | 3 | 1 | 3
Ruberu et al. | 10.1016/j.apmt.2020.100914 | 0 | 0 | 0 | 0 | 0 | 10 | 0 | 0 | 0 | 0 | 0 | 0 | 0 | 0 | 0 | 0 | 0 | 0 | 0 | 0 | 0 | 0 | 0 | 0 | 0 | 0 | 0 | 0 | 0 | 0 | 0 | 0 | 0 | 0 | 0 | 0 | 0 | 0 | 0 | 0 | 0 | 0 | 0 | 0 | 0 | 0 | 0 | 0 | 0 | 0 | 0 | 0 | 0.2 | 0 | 0 | 0 | 0 | 0 | 0 | 0 | NoCellCultured | 0 | 0 | 20 | 250 |  |  | 11.5 | 200 |  | 10 | 22 | 3 | 1 | 3
Ruberu et al. | 10.1016/j.apmt.2020.100914 | 0 | 0 | 0 | 0 | 0 | 10 | 0 | 0 | 0 | 0 | 2 | 0 | 0 | 0 | 0 | 0 | 0 | 0 | 0 | 0 | 0 | 0 | 0 | 0 | 0 | 0 | 0 | 0 | 0 | 0 | 0 | 0 | 0 | 0 | 0 | 0 | 0 | 0 | 0 | 0 | 0 | 0 | 0 | 0 | 0 | 0 | 0 | 0 | 0 | 0 | 0 | 0 | 0.2 | 0 | 0 | 0 | 0 | 0 | 0 | 0 | NoCellCultured | 0 | 0 | 20 | 250 |  |  | 11 | 200 |  | 10 | 25 | 2 | 1 | 2
Ruberu et al. | 10.1016/j.apmt.2020.100914 | 0 | 0 | 0 | 0 | 0 | 10 | 0 | 0 | 0 | 0 | 2 | 0 | 0 | 0 | 0 | 0 | 0 | 0 | 0 | 0 | 0 | 0 | 0 | 0 | 0 | 0 | 0 | 0 | 0 | 0 | 0 | 0 | 0 | 0 | 0 | 0 | 0 | 0 | 0 | 0 | 0 | 0 | 0 | 0 | 0 | 0 | 0 | 0 | 0 | 0 | 0 | 0 | 0.2 | 0 | 0 | 0 | 0 | 0 | 0 | 0 | NoCellCultured | 0 | 0 | 20 | 260 |  |  | 10 | 200 |  | 10 | 25 | 2 | 1 | 2
Ruberu et al. | 10.1016/j.apmt.2020.100914 | 0 | 0 | 0 | 0 | 0 | 10 | 0 | 0 | 0 | 0 | 2 | 0 | 0 | 0 | 0 | 0 | 0 | 0 | 0 | 0 | 0 | 0 | 0 | 0 | 0 | 0 | 0 | 0 | 0 | 0 | 0 | 0 | 0 | 0 | 0 | 0 | 0 | 0 | 0 | 0 | 0 | 0 | 0 | 0 | 0 | 0 | 0 | 0 | 0 | 0 | 0 | 0 | 0.2 | 0 | 0 | 0 | 0 | 0 | 0 | 0 | NoCellCultured | 0 | 0 | 20 | 250 |  |  | 10.5 | 200 |  | 10 | 25 | 2 | 1 | 2
Ruberu et al. | 10.1016/j.apmt.2020.100914 | 0 | 0 | 0 | 0 | 0 | 10 | 0 | 0 | 0 | 0 | 2 | 0 | 0 | 0 | 0 | 0 | 0 | 0 | 0 | 0 | 0 | 0 | 0 | 0 | 0 | 0 | 0 | 0 | 0 | 0 | 0 | 0 | 0 | 0 | 0 | 0 | 0 | 0 | 0 | 0 | 0 | 0 | 0 | 0 | 0 | 0 | 0 | 0 | 0 | 0 | 0 | 0 | 0.2 | 0 | 0 | 0 | 0 | 0 | 0 | 0 | NoCellCultured | 0 | 0 | 20 | 260 |  |  | 11 | 200 |  | 10 | 25 | 2 | 1 | 2
Ruberu et al. | 10.1016/j.apmt.2020.100914 | 0 | 0 | 0 | 0 | 0 | 10 | 0 | 0 | 0 | 0 | 2 | 0 | 0 | 0 | 0 | 0 | 0 | 0 | 0 | 0 | 0 | 0 | 0 | 0 | 0 | 0 | 0 | 0 | 0 | 0 | 0 | 0 | 0 | 0 | 0 | 0 | 0 | 0 | 0 | 0 | 0 | 0 | 0 | 0 | 0 | 0 | 0 | 0 | 0 | 0 | 0 | 0 | 0.2 | 0 | 0 | 0 | 0 | 0 | 0 | 0 | NoCellCultured | 0 | 0 | 20 | 260 |  |  | 8.5 | 200 |  | 10 | 25 | 2 | 1 | 2
Ruberu et al. | 10.1016/j.apmt.2020.100914 | 0 | 0 | 0 | 0 | 0 | 10 | 0 | 0 | 0 | 0 | 2 | 0 | 0 | 0 | 0 | 0 | 0 | 0 | 0 | 0 | 0 | 0 | 0 | 0 | 0 | 0 | 0 | 0 | 0 | 0 | 0 | 0 | 0 | 0 | 0 | 0 | 0 | 0 | 0 | 0 | 0 | 0 | 0 | 0 | 0 | 0 | 0 | 0 | 0 | 0 | 0 | 0 | 0.2 | 0 | 0 | 0 | 0 | 0 | 0 | 0 | NoCellCultured | 0 | 0 | 20 | 250 |  |  | 9.5 | 200 |  | 10 | 25 | 2 | 1 | 2
Ruberu et al. | 10.1016/j.apmt.2020.100914 | 0 | 0 | 0 | 0 | 0 | 10 | 0 | 0 | 0 | 0 | 2 | 0 | 0 | 0 | 0 | 0 | 0 | 0 | 0 | 0 | 0 | 0 | 0 | 0 | 0 | 0 | 0 | 0 | 0 | 0 | 0 | 0 | 0 | 0 | 0 | 0 | 0 | 0 | 0 | 0 | 0 | 0 | 0 | 0 | 0 | 0 | 0 | 0 | 0 | 0 | 0 | 0 | 0.2 | 0 | 0 | 0 | 0 | 0 | 0 | 0 | NoCellCultured | 0 | 0 | 20 | 260 |  |  | 10.5 | 200 |  | 10 | 25 | 2 | 1 | 2
Ruberu et al. | 10.1016/j.apmt.2020.100914 | 0 | 0 | 0 | 0 | 0 | 10 | 0 | 0 | 0 | 0 | 2 | 0 | 0 | 0 | 0 | 0 | 0 | 0 | 0 | 0 | 0 | 0 | 0 | 0 | 0 | 0 | 0 | 0 | 0 | 0 | 0 | 0 | 0 | 0 | 0 | 0 | 0 | 0 | 0 | 0 | 0 | 0 | 0 | 0 | 0 | 0 | 0 | 0 | 0 | 0 | 0 | 0 | 0.2 | 0 | 0 | 0 | 0 | 0 | 0 | 0 | NoCellCultured | 0 | 0 | 20 | 260 |  |  | 9.5 | 200 |  | 10 | 25 | 2 | 1 | 2
Ruberu et al. | 10.1016/j.apmt.2020.100914 | 0 | 0 | 0 | 0 | 0 | 10 | 0 | 0 | 0 | 0 | 2 | 0 | 0 | 0 | 0 | 0 | 0 | 0 | 0 | 0 | 0 | 0 | 0 | 0 | 0 | 0 | 0 | 0 | 0 | 0 | 0 | 0 | 0 | 0 | 0 | 0 | 0 | 0 | 0 | 0 | 0 | 0 | 0 | 0 | 0 | 0 | 0 | 0 | 0 | 0 | 0 | 0 | 0.2 | 0 | 0 | 0 | 0 | 0 | 0 | 0 | NoCellCultured | 0 | 0 | 20 | 250 |  |  | 11.5 | 200 |  | 10 | 25 | 2 | 1 | 2
Ruberu et al. | 10.1016/j.apmt.2020.100914 | 0 | 0 | 0 | 0 | 0 | 10 | 0 | 0 | 0 | 0 | 2 | 0 | 0 | 0 | 0 | 0 | 0 | 0 | 0 | 0 | 0 | 0 | 0 | 0 | 0 | 0 | 0 | 0 | 0 | 0 | 0 | 0 | 0 | 0 | 0 | 0 | 0 | 0 | 0 | 0 | 0 | 0 | 0 | 0 | 0 | 0 | 0 | 0 | 0 | 0 | 0 | 0 | 0.2 | 0 | 0 | 0 | 0 | 0 | 0 | 0 | NoCellCultured | 0 | 0 | 20 | 250 |  |  | 9 | 200 |  | 10 | 25 | 2 | 1 | 2
Ruberu et al. | 10.1016/j.apmt.2020.100914 | 0 | 0 | 0 | 0 | 0 | 5 | 0 | 0 | 0 | 0 | 0 | 0 | 0 | 0 | 0 | 0 | 0 | 0 | 0 | 0 | 0 | 0 | 0 | 0 | 0 | 0 | 0 | 0 | 0 | 0 | 0 | 0 | 0 | 0 | 0 | 0 | 0 | 0 | 0 | 0 | 0 | 0 | 0 | 0 | 0 | 0 | 0 | 0 | 0 | 0 | 0 | 0 | 0.2 | 0 | 0 | 0 | 0 | 0 | 0 | 0 | NoCellCultured | 0 | 0 | 20 | 200 |  |  | 10 | 200 |  | 10 | 21 | 1 | 1 | 1
Ruberu et al. | 10.1016/j.apmt.2020.100914 | 0 | 0 | 0 | 0 | 0 | 5 | 0 | 0 | 0 | 0 | 0 | 0 | 0 | 0 | 0 | 0 | 0 | 0 | 0 | 0 | 0 | 0 | 0 | 0 | 0 | 0 | 0 | 0 | 0 | 0 | 0 | 0 | 0 | 0 | 0 | 0 | 0 | 0 | 0 | 0 | 0 | 0 | 0 | 0 | 0 | 0 | 0 | 0 | 0 | 0 | 0 | 0 | 0.2 | 0 | 0 | 0 | 0 | 0 | 0 | 0 | NoCellCultured | 0 | 0 | 20 | 200 |  |  | 13 | 200 |  | 10 | 21 | 1 | 1 | 1
Ruberu et al. | 10.1016/j.apmt.2020.100914 | 0 | 0 | 0 | 0 | 0 | 5 | 0 | 0 | 0 | 0 | 0 | 0 | 0 | 0 | 0 | 0 | 0 | 0 | 0 | 0 | 0 | 0 | 0 | 0 | 0 | 0 | 0 | 0 | 0 | 0 | 0 | 0 | 0 | 0 | 0 | 0 | 0 | 0 | 0 | 0 | 0 | 0 | 0 | 0 | 0 | 0 | 0 | 0 | 0 | 0 | 0 | 0 | 0.2 | 0 | 0 | 0 | 0 | 0 | 0 | 0 | NoCellCultured | 0 | 0 | 20 | 220 |  |  | 10 | 200 |  | 10 | 21 | 1 | 1 | 1
Ruberu et al. | 10.1016/j.apmt.2020.100914 | 0 | 0 | 0 | 0 | 0 | 5 | 0 | 0 | 0 | 0 | 0 | 0 | 0 | 0 | 0 | 0 | 0 | 0 | 0 | 0 | 0 | 0 | 0 | 0 | 0 | 0 | 0 | 0 | 0 | 0 | 0 | 0 | 0 | 0 | 0 | 0 | 0 | 0 | 0 | 0 | 0 | 0 | 0 | 0 | 0 | 0 | 0 | 0 | 0 | 0 | 0 | 0 | 0.2 | 0 | 0 | 0 | 0 | 0 | 0 | 0 | NoCellCultured | 0 | 0 | 20 | 230 |  |  | 13.5 | 200 |  | 10 | 21 | 1 | 1 | 1
Ruberu et al. | 10.1016/j.apmt.2020.100914 | 0 | 0 | 0 | 0 | 0 | 5 | 0 | 0 | 0 | 0 | 0 | 0 | 0 | 0 | 0 | 0 | 0 | 0 | 0 | 0 | 0 | 0 | 0 | 0 | 0 | 0 | 0 | 0 | 0 | 0 | 0 | 0 | 0 | 0 | 0 | 0 | 0 | 0 | 0 | 0 | 0 | 0 | 0 | 0 | 0 | 0 | 0 | 0 | 0 | 0 | 0 | 0 | 0.2 | 0 | 0 | 0 | 0 | 0 | 0 | 0 | NoCellCultured | 0 | 0 | 20 | 200 |  |  | 11 | 200 |  | 10 | 21 | 1 | 1 | 1
Ruberu et al. | 10.1016/j.apmt.2020.100914 | 0 | 0 | 0 | 0 | 0 | 5 | 0 | 0 | 0 | 0 | 0 | 0 | 0 | 0 | 0 | 0 | 0 | 0 | 0 | 0 | 0 | 0 | 0 | 0 | 0 | 0 | 0 | 0 | 0 | 0 | 0 | 0 | 0 | 0 | 0 | 0 | 0 | 0 | 0 | 0 | 0 | 0 | 0 | 0 | 0 | 0 | 0 | 0 | 0 | 0 | 0 | 0 | 0.2 | 0 | 0 | 0 | 0 | 0 | 0 | 0 | NoCellCultured | 0 | 0 | 20 | 210 |  |  | 10.5 | 200 |  | 10 | 21 | 1 | 1 | 1
Ruberu et al. | 10.1016/j.apmt.2020.100914 | 0 | 0 | 0 | 0 | 0 | 5 | 0 | 0 | 0 | 0 | 0 | 0 | 0 | 0 | 0 | 0 | 0 | 0 | 0 | 0 | 0 | 0 | 0 | 0 | 0 | 0 | 0 | 0 | 0 | 0 | 0 | 0 | 0 | 0 | 0 | 0 | 0 | 0 | 0 | 0 | 0 | 0 | 0 | 0 | 0 | 0 | 0 | 0 | 0 | 0 | 0 | 0 | 0.2 | 0 | 0 | 0 | 0 | 0 | 0 | 0 | NoCellCultured | 0 | 0 | 20 | 210 |  |  | 12 | 200 |  | 10 | 21 | 1 | 1 | 1
Ruberu et al. | 10.1016/j.apmt.2020.100914 | 0 | 0 | 0 | 0 | 0 | 5 | 0 | 0 | 0 | 0 | 0 | 0 | 0 | 0 | 0 | 0 | 0 | 0 | 0 | 0 | 0 | 0 | 0 | 0 | 0 | 0 | 0 | 0 | 0 | 0 | 0 | 0 | 0 | 0 | 0 | 0 | 0 | 0 | 0 | 0 | 0 | 0 | 0 | 0 | 0 | 0 | 0 | 0 | 0 | 0 | 0 | 0 | 0.2 | 0 | 0 | 0 | 0 | 0 | 0 | 0 | NoCellCultured | 0 | 0 | 20 | 220 |  |  | 11 | 200 |  | 10 | 21 | 1 | 1 | 1
Ruberu et al. | 10.1016/j.apmt.2020.100914 | 0 | 0 | 0 | 0 | 0 | 5 | 0 | 0 | 0 | 0 | 0 | 0 | 0 | 0 | 0 | 0 | 0 | 0 | 0 | 0 | 0 | 0 | 0 | 0 | 0 | 0 | 0 | 0 | 0 | 0 | 0 | 0 | 0 | 0 | 0 | 0 | 0 | 0 | 0 | 0 | 0 | 0 | 0 | 0 | 0 | 0 | 0 | 0 | 0 | 0 | 0 | 0 | 0.2 | 0 | 0 | 0 | 0 | 0 | 0 | 0 | NoCellCultured | 0 | 0 | 20 | 200 |  |  | 10.5 | 200 |  | 10 | 21 | 1 | 1 | 1
Ruberu et al. | 10.1016/j.apmt.2020.100914 | 0 | 0 | 0 | 0 | 0 | 5 | 0 | 0 | 0 | 0 | 0 | 0 | 0 | 0 | 0 | 0 | 0 | 0 | 0 | 0 | 0 | 0 | 0 | 0 | 0 | 0 | 0 | 0 | 0 | 0 | 0 | 0 | 0 | 0 | 0 | 0 | 0 | 0 | 0 | 0 | 0 | 0 | 0 | 0 | 0 | 0 | 0 | 0 | 0 | 0 | 0 | 0 | 0.2 | 0 | 0 | 0 | 0 | 0 | 0 | 0 | NoCellCultured | 0 | 0 | 20 | 210 |  |  | 10 | 200 |  | 10 | 21 | 1 | 1 | 1
Ruberu et al. | 10.1016/j.apmt.2020.100914 | 0 | 0 | 0 | 0 | 0 | 7.5 | 0 | 0 | 0 | 0 | 0 | 0 | 0 | 0 | 0 | 0 | 0 | 0 | 0 | 0 | 0 | 0 | 0 | 0 | 0 | 0 | 0 | 0 | 0 | 0 | 0 | 0 | 0 | 0 | 0 | 0 | 0 | 0 | 0 | 0 | 0 | 0 | 0 | 0 | 0 | 0 | 0 | 0 | 0 | 0 | 0 | 0 | 0.2 | 0 | 0 | 0 | 0 | 0 | 0 | 0 | NoCellCultured | 0 | 0 | 20 | 200 |  |  | 15.5 | 200 |  | 10 | 20 | 3 | 1 | 3
Ruberu et al. | 10.1016/j.apmt.2020.100914 | 0 | 0 | 0 | 0 | 0 | 7.5 | 0 | 0 | 0 | 0 | 0 | 0 | 0 | 0 | 0 | 0 | 0 | 0 | 0 | 0 | 0 | 0 | 0 | 0 | 0 | 0 | 0 | 0 | 0 | 0 | 0 | 0 | 0 | 0 | 0 | 0 | 0 | 0 | 0 | 0 | 0 | 0 | 0 | 0 | 0 | 0 | 0 | 0 | 0 | 0 | 0 | 0 | 0.2 | 0 | 0 | 0 | 0 | 0 | 0 | 0 | NoCellCultured | 0 | 0 | 20 | 250 |  |  | 10 | 200 |  | 10 | 20 | 2 | 1 | 2
Ruberu et al. | 10.1016/j.apmt.2020.100914 | 0 | 0 | 0 | 0 | 0 | 7.5 | 0 | 0 | 0 | 0 | 0 | 0 | 0 | 0 | 0 | 0 | 0 | 0 | 0 | 0 | 0 | 0 | 0 | 0 | 0 | 0 | 0 | 0 | 0 | 0 | 0 | 0 | 0 | 0 | 0 | 0 | 0 | 0 | 0 | 0 | 0 | 0 | 0 | 0 | 0 | 0 | 0 | 0 | 0 | 0 | 0 | 0 | 0.2 | 0 | 0 | 0 | 0 | 0 | 0 | 0 | NoCellCultured | 0 | 0 | 20 | 250 |  |  | 18 | 200 |  | 10 | 20 | 2 | 1 | 2
Ruberu et al. | 10.1016/j.apmt.2020.100914 | 0 | 0 | 0 | 0 | 0 | 7.5 | 0 | 0 | 0 | 0 | 0 | 0 | 0 | 0 | 0 | 0 | 0 | 0 | 0 | 0 | 0 | 0 | 0 | 0 | 0 | 0 | 0 | 0 | 0 | 0 | 0 | 0 | 0 | 0 | 0 | 0 | 0 | 0 | 0 | 0 | 0 | 0 | 0 | 0 | 0 | 0 | 0 | 0 | 0 | 0 | 0 | 0 | 0.2 | 0 | 0 | 0 | 0 | 0 | 0 | 0 | NoCellCultured | 0 | 0 | 20 | 300 |  |  | 10 | 200 |  | 10 | 20 | 2 | 1 | 2
Ruberu et al. | 10.1016/j.apmt.2020.100914 | 0 | 0 | 0 | 0 | 0 | 7.5 | 0 | 0 | 0 | 0 | 0 | 0 | 0 | 0 | 0 | 0 | 0 | 0 | 0 | 0 | 0 | 0 | 0 | 0 | 0 | 0 | 0 | 0 | 0 | 0 | 0 | 0 | 0 | 0 | 0 | 0 | 0 | 0 | 0 | 0 | 0 | 0 | 0 | 0 | 0 | 0 | 0 | 0 | 0 | 0 | 0 | 0 | 0.2 | 0 | 0 | 0 | 0 | 0 | 0 | 0 | NoCellCultured | 0 | 0 | 20 | 200 |  |  | 20 | 200 |  | 10 | 20 | 2 | 1 | 2
Ruberu et al. | 10.1016/j.apmt.2020.100914 | 0 | 0 | 0 | 0 | 0 | 7.5 | 0 | 0 | 0 | 0 | 0 | 0 | 0 | 0 | 0 | 0 | 0 | 0 | 0 | 0 | 0 | 0 | 0 | 0 | 0 | 0 | 0 | 0 | 0 | 0 | 0 | 0 | 0 | 0 | 0 | 0 | 0 | 0 | 0 | 0 | 0 | 0 | 0 | 0 | 0 | 0 | 0 | 0 | 0 | 0 | 0 | 0 | 0.2 | 0 | 0 | 0 | 0 | 0 | 0 | 0 | NoCellCultured | 0 | 0 | 20 | 250 |  |  | 14.5 | 200 |  | 10 | 20 | 2 | 1 | 2
Ruberu et al. | 10.1016/j.apmt.2020.100914 | 0 | 0 | 0 | 0 | 0 | 7.5 | 0 | 0 | 0 | 0 | 0 | 0 | 0 | 0 | 0 | 0 | 0 | 0 | 0 | 0 | 0 | 0 | 0 | 0 | 0 | 0 | 0 | 0 | 0 | 0 | 0 | 0 | 0 | 0 | 0 | 0 | 0 | 0 | 0 | 0 | 0 | 0 | 0 | 0 | 0 | 0 | 0 | 0 | 0 | 0 | 0 | 0 | 0.2 | 0 | 0 | 0 | 0 | 0 | 0 | 0 | NoCellCultured | 0 | 0 | 20 | 210 |  |  | 13 | 200 |  | 10 | 20 | 3 | 1 | 3
Ruberu et al. | 10.1016/j.apmt.2020.100914 | 0 | 0 | 0 | 0 | 0 | 7.5 | 0 | 0 | 0 | 0 | 0 | 0 | 0 | 0 | 0 | 0 | 0 | 0 | 0 | 0 | 0 | 0 | 0 | 0 | 0 | 0 | 0 | 0 | 0 | 0 | 0 | 0 | 0 | 0 | 0 | 0 | 0 | 0 | 0 | 0 | 0 | 0 | 0 | 0 | 0 | 0 | 0 | 0 | 0 | 0 | 0 | 0 | 0.2 | 0 | 0 | 0 | 0 | 0 | 0 | 0 | NoCellCultured | 0 | 0 | 20 | 220 |  |  | 16 | 200 |  | 10 | 20 | 3 | 1 | 3
Ruberu et al. | 10.1016/j.apmt.2020.100914 | 0 | 0 | 0 | 0 | 0 | 7.5 | 0 | 0 | 0 | 0 | 0 | 0 | 0 | 0 | 0 | 0 | 0 | 0 | 0 | 0 | 0 | 0 | 0 | 0 | 0 | 0 | 0 | 0 | 0 | 0 | 0 | 0 | 0 | 0 | 0 | 0 | 0 | 0 | 0 | 0 | 0 | 0 | 0 | 0 | 0 | 0 | 0 | 0 | 0 | 0 | 0 | 0 | 0.2 | 0 | 0 | 0 | 0 | 0 | 0 | 0 | NoCellCultured | 0 | 0 | 20 | 200 |  |  | 17.5 | 200 |  | 10 | 20 | 3 | 1 | 3
Ruberu et al. | 10.1016/j.apmt.2020.100914 | 0 | 0 | 0 | 0 | 0 | 7.5 | 0 | 0 | 0 | 0 | 0 | 0 | 0 | 0 | 0 | 0 | 0 | 0 | 0 | 0 | 0 | 0 | 0 | 0 | 0 | 0 | 0 | 0 | 0 | 0 | 0 | 0 | 0 | 0 | 0 | 0 | 0 | 0 | 0 | 0 | 0 | 0 | 0 | 0 | 0 | 0 | 0 | 0 | 0 | 0 | 0 | 0 | 0.2 | 0 | 0 | 0 | 0 | 0 | 0 | 0 | NoCellCultured | 0 | 0 | 20 | 210 |  |  | 14.5 | 200 |  | 10 | 20 | 3 | 1 | 3
Ruberu et al. | 10.1016/j.apmt.2020.100914 | 0 | 0 | 0 | 0 | 0 | 10 | 0 | 0 | 0 | 0 | 2 | 0 | 0 | 0 | 0 | 0 | 0 | 0 | 0 | 0 | 0 | 0 | 0 | 0 | 0 | 0 | 0 | 0 | 0 | 0 | 0 | 0 | 0 | 0 | 0 | 0 | 0 | 0 | 0 | 0 | 0 | 0 | 0 | 0 | 0 | 0 | 0 | 0 | 0 | 0 | 0 | 0 | 0.2 | 0 | 0 | 0 | 0 | 0 | 0 | 0 | NoCellCultured | 0 | 0 | 20 | 250 |  |  | 8.5 | 200 |  | 10 | 25 | 3 | 1 | 3
Ruberu et al. | 10.1016/j.apmt.2020.100914 | 0 | 0 | 0 | 0 | 0 | 10 | 0 | 0 | 0 | 0 | 2 | 0 | 0 | 0 | 0 | 0 | 0 | 0 | 0 | 0 | 0 | 0 | 0 | 0 | 0 | 0 | 0 | 0 | 0 | 0 | 0 | 0 | 0 | 0 | 0 | 0 | 0 | 0 | 0 | 0 | 0 | 0 | 0 | 0 | 0 | 0 | 0 | 0 | 0 | 0 | 0 | 0 | 0.2 | 0 | 0 | 0 | 0 | 0 | 0 | 0 | NoCellCultured | 0 | 0 | 20 | 260 |  |  | 9 | 200 |  | 10 | 25 | 2 | 1 | 2
Ruberu et al. | 10.1016/j.apmt.2020.100914 | 0 | 0 | 0 | 0 | 0 | 10 | 0 | 0 | 0 | 0 | 2 | 0 | 0 | 0 | 0 | 0 | 0 | 0 | 0 | 0 | 0 | 0 | 0 | 0 | 0 | 0 | 0 | 0 | 0 | 0 | 0 | 0 | 0 | 0 | 0 | 0 | 0 | 0 | 0 | 0 | 0 | 0 | 0 | 0 | 0 | 0 | 0 | 0 | 0 | 0 | 0 | 0 | 0.2 | 0 | 0 | 0 | 0 | 0 | 0 | 0 | NoCellCultured | 0 | 0 | 20 | 250 |  |  | 12 | 200 |  | 10 | 25 | 2 | 1 | 2
Ruberu et al. | 10.1016/j.apmt.2020.100914 | 0 | 0 | 0 | 0 | 0 | 10 | 0 | 0 | 0 | 0 | 2 | 0 | 0 | 0 | 0 | 0 | 0 | 0 | 0 | 0 | 0 | 0 | 0 | 0 | 0 | 0 | 0 | 0 | 0 | 0 | 0 | 0 | 0 | 0 | 0 | 0 | 0 | 0 | 0 | 0 | 0 | 0 | 0 | 0 | 0 | 0 | 0 | 0 | 0 | 0 | 0 | 0 | 0.2 | 0 | 0 | 0 | 0 | 0 | 0 | 0 | NoCellCultured | 0 | 0 | 20 | 260 |  |  | 11.5 | 200 |  | 10 | 25 | 2 | 1 | 2
Ruberu et al. | 10.1016/j.apmt.2020.100914 | 0 | 0 | 0 | 0 | 0 | 10 | 0 | 0 | 0 | 0 | 2 | 0 | 0 | 0 | 0 | 0 | 0 | 0 | 0 | 0 | 0 | 0 | 0 | 0 | 0 | 0 | 0 | 0 | 0 | 0 | 0 | 0 | 0 | 0 | 0 | 0 | 0 | 0 | 0 | 0 | 0 | 0 | 0 | 0 | 0 | 0 | 0 | 0 | 0 | 0 | 0 | 0 | 0.2 | 0 | 0 | 0 | 0 | 0 | 0 | 0 | NoCellCultured | 0 | 0 | 20 | 260 |  |  | 8 | 200 |  | 10 | 25 | 2 | 1 | 2
Ruberu et al. | 10.1016/j.apmt.2020.100914 | 0 | 0 | 0 | 0 | 0 | 10 | 0 | 0 | 0 | 0 | 2 | 0 | 0 | 0 | 0 | 0 | 0 | 0 | 0 | 0 | 0 | 0 | 0 | 0 | 0 | 0 | 0 | 0 | 0 | 0 | 0 | 0 | 0 | 0 | 0 | 0 | 0 | 0 | 0 | 0 | 0 | 0 | 0 | 0 | 0 | 0 | 0 | 0 | 0 | 0 | 0 | 0 | 0.2 | 0 | 0 | 0 | 0 | 0 | 0 | 0 | NoCellCultured | 0 | 0 | 20 | 250 |  |  | 8 | 200 |  | 10 | 25 | 2 | 1 | 2
Ruberu et al. | 10.1016/j.apmt.2020.100914 | 0 | 0 | 0 | 0 | 0 | 10 | 0 | 0 | 0 | 0 | 2 | 0 | 0 | 0 | 0 | 0 | 0 | 0 | 0 | 0 | 0 | 0 | 0 | 0 | 0 | 0 | 0 | 0 | 0 | 0 | 0 | 0 | 0 | 0 | 0 | 0 | 0 | 0 | 0 | 0 | 0 | 0 | 0 | 0 | 0 | 0 | 0 | 0 | 0 | 0 | 0 | 0 | 0.2 | 0 | 0 | 0 | 0 | 0 | 0 | 0 | NoCellCultured | 0 | 0 | 20 | 300 |  |  | 8 | 200 |  | 10 | 25 | 2 | 1 | 2
Ruberu et al. | 10.1016/j.apmt.2020.100914 | 0 | 0 | 0 | 0 | 0 | 10 | 0 | 0 | 0 | 0 | 2 | 0 | 0 | 0 | 0 | 0 | 0 | 0 | 0 | 0 | 0 | 0 | 0 | 0 | 0 | 0 | 0 | 0 | 0 | 0 | 0 | 0 | 0 | 0 | 0 | 0 | 0 | 0 | 0 | 0 | 0 | 0 | 0 | 0 | 0 | 0 | 0 | 0 | 0 | 0 | 0 | 0 | 0.2 | 0 | 0 | 0 | 0 | 0 | 0 | 0 | NoCellCultured | 0 | 0 | 20 | 300 |  |  | 9 | 200 |  | 10 | 25 | 2 | 1 | 2
Ruberu et al. | 10.1016/j.apmt.2020.100914 | 0 | 0 | 0 | 0 | 0 | 10 | 0 | 0 | 0 | 0 | 2 | 0 | 0 | 0 | 0 | 0 | 0 | 0 | 0 | 0 | 0 | 0 | 0 | 0 | 0 | 0 | 0 | 0 | 0 | 0 | 0 | 0 | 0 | 0 | 0 | 0 | 0 | 0 | 0 | 0 | 0 | 0 | 0 | 0 | 0 | 0 | 0 | 0 | 0 | 0 | 0 | 0 | 0.2 | 0 | 0 | 0 | 0 | 0 | 0 | 0 | NoCellCultured | 0 | 0 | 20 | 250 |  |  | 12.5 | 200 |  | 10 | 25 | 2 | 1 | 2
Ruberu et al. | 10.1016/j.apmt.2020.100914 | 0 | 0 | 0 | 0 | 0 | 10 | 0 | 0 | 0 | 0 | 2 | 0 | 0 | 0 | 0 | 0 | 0 | 0 | 0 | 0 | 0 | 0 | 0 | 0 | 0 | 0 | 0 | 0 | 0 | 0 | 0 | 0 | 0 | 0 | 0 | 0 | 0 | 0 | 0 | 0 | 0 | 0 | 0 | 0 | 0 | 0 | 0 | 0 | 0 | 0 | 0 | 0 | 0.2 | 0 | 0 | 0 | 0 | 0 | 0 | 0 | NoCellCultured | 0 | 0 | 20 | 260 |  |  | 12 | 200 |  | 10 | 25 | 2 | 1 | 2
Ruberu et al. | 10.1016/j.apmt.2020.100914 | 0 | 0 | 0 | 0 | 0 | 5 | 0 | 0 | 0 | 0 | 2 | 0 | 0 | 0 | 0 | 0 | 0 | 0 | 0 | 0 | 0 | 0 | 0 | 0 | 0 | 0 | 0 | 0 | 0 | 0 | 0 | 0 | 0 | 0 | 0 | 0 | 0 | 0 | 0 | 0 | 0 | 0 | 0 | 0 | 0 | 0 | 0 | 0 | 0 | 0 | 0 | 0 | 0.2 | 0 | 0 | 0 | 0 | 0 | 0 | 0 | NoCellCultured | 0 | 0 | 20 | 270 |  |  | 13 | 200 |  | 10 | 25 | 2 | 1 | 2
Ruberu et al. | 10.1016/j.apmt.2020.100914 | 0 | 0 | 0 | 0 | 0 | 5 | 0 | 0 | 0 | 0 | 2 | 0 | 0 | 0 | 0 | 0 | 0 | 0 | 0 | 0 | 0 | 0 | 0 | 0 | 0 | 0 | 0 | 0 | 0 | 0 | 0 | 0 | 0 | 0 | 0 | 0 | 0 | 0 | 0 | 0 | 0 | 0 | 0 | 0 | 0 | 0 | 0 | 0 | 0 | 0 | 0 | 0 | 0.2 | 0 | 0 | 0 | 0 | 0 | 0 | 0 | NoCellCultured | 0 | 0 | 20 | 330 |  |  | 13 | 200 |  | 10 | 25 | 2 | 1 | 2
Ruberu et al. | 10.1016/j.apmt.2020.100914 | 0 | 0 | 0 | 0 | 0 | 7.5 | 0 | 0 | 0 | 0 | 2 | 0 | 0 | 0 | 0 | 0 | 0 | 0 | 0 | 0 | 0 | 0 | 0 | 0 | 0 | 0 | 0 | 0 | 0 | 0 | 0 | 0 | 0 | 0 | 0 | 0 | 0 | 0 | 0 | 0 | 0 | 0 | 0 | 0 | 0 | 0 | 0 | 0 | 0 | 0 | 0 | 0 | 0.2 | 0 | 0 | 0 | 0 | 0 | 0 | 0 | NoCellCultured | 0 | 0 | 20 | 270 |  |  | 16.5 | 200 |  | 10 | 25 | 2 | 1 | 2
Ruberu et al. | 10.1016/j.apmt.2020.100914 | 0 | 0 | 0 | 0 | 0 | 5 | 0 | 0 | 0 | 0 | 2 | 0 | 0 | 0 | 0 | 0 | 0 | 0 | 0 | 0 | 0 | 0 | 0 | 0 | 0 | 0 | 0 | 0 | 0 | 0 | 0 | 0 | 0 | 0 | 0 | 0 | 0 | 0 | 0 | 0 | 0 | 0 | 0 | 0 | 0 | 0 | 0 | 0 | 0 | 0 | 0 | 0 | 0.2 | 0 | 0 | 0 | 0 | 0 | 0 | 0 | NoCellCultured | 0 | 0 | 20 | 260 |  |  | 10.5 | 200 |  | 10 | 25 | 2 | 1 | 2
Ruberu et al. | 10.1016/j.apmt.2020.100914 | 0 | 0 | 0 | 0 | 0 | 5 | 0 | 0 | 0 | 0 | 2 | 0 | 0 | 0 | 0 | 0 | 0 | 0 | 0 | 0 | 0 | 0 | 0 | 0 | 0 | 0 | 0 | 0 | 0 | 0 | 0 | 0 | 0 | 0 | 0 | 0 | 0 | 0 | 0 | 0 | 0 | 0 | 0 | 0 | 0 | 0 | 0 | 0 | 0 | 0 | 0 | 0 | 0.2 | 0 | 0 | 0 | 0 | 0 | 0 | 0 | NoCellCultured | 0 | 0 | 20 | 250 |  |  | 12 | 200 |  | 10 | 25 | 2 | 1 | 2
Ruberu et al. | 10.1016/j.apmt.2020.100914 | 0 | 0 | 0 | 0 | 0 | 5 | 0 | 0 | 0 | 0 | 2 | 0 | 0 | 0 | 0 | 0 | 0 | 0 | 0 | 0 | 0 | 0 | 0 | 0 | 0 | 0 | 0 | 0 | 0 | 0 | 0 | 0 | 0 | 0 | 0 | 0 | 0 | 0 | 0 | 0 | 0 | 0 | 0 | 0 | 0 | 0 | 0 | 0 | 0 | 0 | 0 | 0 | 0.2 | 0 | 0 | 0 | 0 | 0 | 0 | 0 | NoCellCultured | 0 | 0 | 20 | 250 |  |  | 13.5 | 200 |  | 10 | 25 | 2 | 1 | 2
Ruberu et al. | 10.1016/j.apmt.2020.100914 | 0 | 0 | 0 | 0 | 0 | 5 | 0 | 0 | 0 | 0 | 2 | 0 | 0 | 0 | 0 | 0 | 0 | 0 | 0 | 0 | 0 | 0 | 0 | 0 | 0 | 0 | 0 | 0 | 0 | 0 | 0 | 0 | 0 | 0 | 0 | 0 | 0 | 0 | 0 | 0 | 0 | 0 | 0 | 0 | 0 | 0 | 0 | 0 | 0 | 0 | 0 | 0 | 0.2 | 0 | 0 | 0 | 0 | 0 | 0 | 0 | NoCellCultured | 0 | 0 | 20 | 250 |  |  | 9.5 | 200 |  | 10 | 25 | 2 | 1 | 2
Ruberu et al. | 10.1016/j.apmt.2020.100914 | 0 | 0 | 0 | 0 | 0 | 5 | 0 | 0 | 0 | 0 | 2 | 0 | 0 | 0 | 0 | 0 | 0 | 0 | 0 | 0 | 0 | 0 | 0 | 0 | 0 | 0 | 0 | 0 | 0 | 0 | 0 | 0 | 0 | 0 | 0 | 0 | 0 | 0 | 0 | 0 | 0 | 0 | 0 | 0 | 0 | 0 | 0 | 0 | 0 | 0 | 0 | 0 | 0.2 | 0 | 0 | 0 | 0 | 0 | 0 | 0 | NoCellCultured | 0 | 0 | 20 | 260 |  |  | 8.5 | 200 |  | 10 | 25 | 2 | 1 | 2
Ruberu et al. | 10.1016/j.apmt.2020.100914 | 0 | 0 | 0 | 0 | 0 | 5 | 0 | 0 | 0 | 0 | 2 | 0 | 0 | 0 | 0 | 0 | 0 | 0 | 0 | 0 | 0 | 0 | 0 | 0 | 0 | 0 | 0 | 0 | 0 | 0 | 0 | 0 | 0 | 0 | 0 | 0 | 0 | 0 | 0 | 0 | 0 | 0 | 0 | 0 | 0 | 0 | 0 | 0 | 0 | 0 | 0 | 0 | 0.2 | 0 | 0 | 0 | 0 | 0 | 0 | 0 | NoCellCultured | 0 | 0 | 20 | 250 |  |  | 10.5 | 200 |  | 10 | 25 | 2 | 1 | 2
Ruberu et al. | 10.1016/j.apmt.2020.100914 | 0 | 0 | 0 | 0 | 0 | 5 | 0 | 0 | 0 | 0 | 2 | 0 | 0 | 0 | 0 | 0 | 0 | 0 | 0 | 0 | 0 | 0 | 0 | 0 | 0 | 0 | 0 | 0 | 0 | 0 | 0 | 0 | 0 | 0 | 0 | 0 | 0 | 0 | 0 | 0 | 0 | 0 | 0 | 0 | 0 | 0 | 0 | 0 | 0 | 0 | 0 | 0 | 0.2 | 0 | 0 | 0 | 0 | 0 | 0 | 0 | NoCellCultured | 0 | 0 | 20 | 250 |  |  | 9 | 200 |  | 10 | 25 | 2 | 1 | 2
Ruberu et al. | 10.1016/j.apmt.2020.100914 | 0 | 0 | 0 | 0 | 0 | 5 | 0 | 0 | 0 | 0 | 0 | 0 | 0 | 0 | 0 | 0 | 0 | 0 | 0 | 0 | 0 | 0 | 0 | 0 | 0 | 0 | 0 | 0 | 0 | 0 | 0 | 0 | 0 | 0 | 0 | 0 | 0 | 0 | 0 | 0 | 0 | 0 | 0 | 0 | 0 | 0 | 0 | 0 | 0 | 0 | 0 | 0 | 0.2 | 0 | 0 | 0 | 0 | 0 | 0 | 0 | NoCellCultured | 0 | 0 | 20 | 100 |  |  | 10 | 200 |  | 10 | 20 | 2 | 1 | 2
Ruberu et al. | 10.1016/j.apmt.2020.100914 | 0 | 0 | 0 | 0 | 0 | 5 | 0 | 0 | 0 | 0 | 0 | 0 | 0 | 0 | 0 | 0 | 0 | 0 | 0 | 0 | 0 | 0 | 0 | 0 | 0 | 0 | 0 | 0 | 0 | 0 | 0 | 0 | 0 | 0 | 0 | 0 | 0 | 0 | 0 | 0 | 0 | 0 | 0 | 0 | 0 | 0 | 0 | 0 | 0 | 0 | 0 | 0 | 0.2 | 0 | 0 | 0 | 0 | 0 | 0 | 0 | NoCellCultured | 0 | 0 | 20 | 340 |  |  | 10 | 200 |  | 10 | 20 | 1 | 1 | 1
Ruberu et al. | 10.1016/j.apmt.2020.100914 | 0 | 0 | 0 | 0 | 0 | 5 | 0 | 0 | 0 | 0 | 0 | 0 | 0 | 0 | 0 | 0 | 0 | 0 | 0 | 0 | 0 | 0 | 0 | 0 | 0 | 0 | 0 | 0 | 0 | 0 | 0 | 0 | 0 | 0 | 0 | 0 | 0 | 0 | 0 | 0 | 0 | 0 | 0 | 0 | 0 | 0 | 0 | 0 | 0 | 0 | 0 | 0 | 0.2 | 0 | 0 | 0 | 0 | 0 | 0 | 0 | NoCellCultured | 0 | 0 | 20 | 100 |  |  | 12.5 | 200 |  | 10 | 20 | 2 | 1 | 2
Ruberu et al. | 10.1016/j.apmt.2020.100914 | 0 | 0 | 0 | 0 | 0 | 5 | 0 | 0 | 0 | 0 | 0 | 0 | 0 | 0 | 0 | 0 | 0 | 0 | 0 | 0 | 0 | 0 | 0 | 0 | 0 | 0 | 0 | 0 | 0 | 0 | 0 | 0 | 0 | 0 | 0 | 0 | 0 | 0 | 0 | 0 | 0 | 0 | 0 | 0 | 0 | 0 | 0 | 0 | 0 | 0 | 0 | 0 | 0.2 | 0 | 0 | 0 | 0 | 0 | 0 | 0 | NoCellCultured | 0 | 0 | 20 | 140 |  |  | 10 | 200 |  | 10 | 20 | 1 | 1 | 1
Ruberu et al. | 10.1016/j.apmt.2020.100914 | 0 | 0 | 0 | 0 | 0 | 5 | 0 | 0 | 0 | 0 | 0 | 0 | 0 | 0 | 0 | 0 | 0 | 0 | 0 | 0 | 0 | 0 | 0 | 0 | 0 | 0 | 0 | 0 | 0 | 0 | 0 | 0 | 0 | 0 | 0 | 0 | 0 | 0 | 0 | 0 | 0 | 0 | 0 | 0 | 0 | 0 | 0 | 0 | 0 | 0 | 0 | 0 | 0.2 | 0 | 0 | 0 | 0 | 0 | 0 | 0 | NoCellCultured | 0 | 0 | 20 | 380 |  |  | 11 | 200 |  | 10 | 16 | 2 | 1 | 2
Ruberu et al. | 10.1016/j.apmt.2020.100914 | 0 | 0 | 0 | 0 | 0 | 5 | 0 | 0 | 0 | 0 | 0 | 0 | 0 | 0 | 0 | 0 | 0 | 0 | 0 | 0 | 0 | 0 | 0 | 0 | 0 | 0 | 0 | 0 | 0 | 0 | 0 | 0 | 0 | 0 | 0 | 0 | 0 | 0 | 0 | 0 | 0 | 0 | 0 | 0 | 0 | 0 | 0 | 0 | 0 | 0 | 0 | 0 | 0.2 | 0 | 0 | 0 | 0 | 0 | 0 | 0 | NoCellCultured | 0 | 0 | 20 | 100 |  |  | 8 | 200 |  | 25 | 15 | 2 | 1 | 2
Ruberu et al. | 10.1016/j.apmt.2020.100914 | 0 | 0 | 0 | 0 | 0 | 5 | 0 | 0 | 0 | 0 | 0 | 0 | 0 | 0 | 0 | 0 | 0 | 0 | 0 | 0 | 0 | 0 | 0 | 0 | 0 | 0 | 0 | 0 | 0 | 0 | 0 | 0 | 0 | 0 | 0 | 0 | 0 | 0 | 0 | 0 | 0 | 0 | 0 | 0 | 0 | 0 | 0 | 0 | 0 | 0 | 0 | 0 | 0.2 | 0 | 0 | 0 | 0 | 0 | 0 | 0 | NoCellCultured | 0 | 0 | 20 | 400 |  |  | 20 | 200 |  | 25 | 15 | 2 | 1 | 2
Ruberu et al. | 10.1016/j.apmt.2020.100914 | 0 | 0 | 0 | 0 | 0 | 5 | 0 | 0 | 0 | 0 | 0 | 0 | 0 | 0 | 0 | 0 | 0 | 0 | 0 | 0 | 0 | 0 | 0 | 0 | 0 | 0 | 0 | 0 | 0 | 0 | 0 | 0 | 0 | 0 | 0 | 0 | 0 | 0 | 0 | 0 | 0 | 0 | 0 | 0 | 0 | 0 | 0 | 0 | 0 | 0 | 0 | 0 | 0.2 | 0 | 0 | 0 | 0 | 0 | 0 | 0 | NoCellCultured | 0 | 0 | 20 | 100 |  |  | 20 | 200 |  | 25 | 15 | 2 | 1 | 2
Ruberu et al. | 10.1016/j.apmt.2020.100914 | 0 | 0 | 0 | 0 | 0 | 5 | 0 | 0 | 0 | 0 | 0 | 0 | 0 | 0 | 0 | 0 | 0 | 0 | 0 | 0 | 0 | 0 | 0 | 0 | 0 | 0 | 0 | 0 | 0 | 0 | 0 | 0 | 0 | 0 | 0 | 0 | 0 | 0 | 0 | 0 | 0 | 0 | 0 | 0 | 0 | 0 | 0 | 0 | 0 | 0 | 0 | 0 | 0.2 | 0 | 0 | 0 | 0 | 0 | 0 | 0 | NoCellCultured | 0 | 0 | 20 | 390 |  |  | 8 | 200 |  | 25 | 15 | 2 | 1 | 2
Ruberu et al. | 10.1016/j.apmt.2020.100914 | 0 | 0 | 0 | 0 | 0 | 5 | 0 | 0 | 0 | 0 | 0 | 0 | 0 | 0 | 0 | 0 | 0 | 0 | 0 | 0 | 0 | 0 | 0 | 0 | 0 | 0 | 0 | 0 | 0 | 0 | 0 | 0 | 0 | 0 | 0 | 0 | 0 | 0 | 0 | 0 | 0 | 0 | 0 | 0 | 0 | 0 | 0 | 0 | 0 | 0 | 0 | 0 | 0.2 | 0 | 0 | 0 | 0 | 0 | 0 | 0 | NoCellCultured | 0 | 0 | 20 | 250 |  |  | 14 | 200 |  | 25 | 15 | 2 | 1 | 2
Ruberu et al. | 10.1016/j.apmt.2020.100914 | 0 | 0 | 0 | 0 | 0 | 10 | 0 | 0 | 0 | 0 | 2 | 0 | 0 | 0 | 0 | 0 | 0 | 0 | 0 | 0 | 0 | 0 | 0 | 0 | 0 | 0 | 0 | 0 | 0 | 0 | 0 | 0 | 0 | 0 | 0 | 0 | 0 | 0 | 0 | 0 | 0 | 0 | 0 | 0 | 0 | 0 | 0 | 0 | 0 | 0 | 0 | 0 | 0.2 | 0 | 0 | 0 | 0 | 0 | 0 | 0 | NoCellCultured | 0 | 0 | 20 | 290 |  |  | 9.5 | 200 |  | 10 | 25 | 3 | 1 | 3
Ruberu et al. | 10.1016/j.apmt.2020.100914 | 0 | 0 | 0 | 0 | 0 | 10 | 0 | 0 | 0 | 0 | 2 | 0 | 0 | 0 | 0 | 0 | 0 | 0 | 0 | 0 | 0 | 0 | 0 | 0 | 0 | 0 | 0 | 0 | 0 | 0 | 0 | 0 | 0 | 0 | 0 | 0 | 0 | 0 | 0 | 0 | 0 | 0 | 0 | 0 | 0 | 0 | 0 | 0 | 0 | 0 | 0 | 0 | 0.2 | 0 | 0 | 0 | 0 | 0 | 0 | 0 | NoCellCultured | 0 | 0 | 20 | 310 |  |  | 9.5 | 200 |  | 10 | 25 | 2 | 1 | 2
Ruberu et al. | 10.1016/j.apmt.2020.100914 | 0 | 0 | 0 | 0 | 0 | 10 | 0 | 0 | 0 | 0 | 2 | 0 | 0 | 0 | 0 | 0 | 0 | 0 | 0 | 0 | 0 | 0 | 0 | 0 | 0 | 0 | 0 | 0 | 0 | 0 | 0 | 0 | 0 | 0 | 0 | 0 | 0 | 0 | 0 | 0 | 0 | 0 | 0 | 0 | 0 | 0 | 0 | 0 | 0 | 0 | 0 | 0 | 0.2 | 0 | 0 | 0 | 0 | 0 | 0 | 0 | NoCellCultured | 0 | 0 | 20 | 240 |  |  | 10 | 200 |  | 10 | 25 | 3 | 1 | 3
Ruberu et al. | 10.1016/j.apmt.2020.100914 | 0 | 0 | 0 | 0 | 0 | 10 | 0 | 0 | 0 | 0 | 2 | 0 | 0 | 0 | 0 | 0 | 0 | 0 | 0 | 0 | 0 | 0 | 0 | 0 | 0 | 0 | 0 | 0 | 0 | 0 | 0 | 0 | 0 | 0 | 0 | 0 | 0 | 0 | 0 | 0 | 0 | 0 | 0 | 0 | 0 | 0 | 0 | 0 | 0 | 0 | 0 | 0 | 0.2 | 0 | 0 | 0 | 0 | 0 | 0 | 0 | NoCellCultured | 0 | 0 | 20 | 260 |  |  | 12.5 | 200 |  | 10 | 25 | 3 | 1 | 3
Ruberu et al. | 10.1016/j.apmt.2020.100914 | 0 | 0 | 0 | 0 | 0 | 10 | 0 | 0 | 0 | 0 | 2 | 0 | 0 | 0 | 0 | 0 | 0 | 0 | 0 | 0 | 0 | 0 | 0 | 0 | 0 | 0 | 0 | 0 | 0 | 0 | 0 | 0 | 0 | 0 | 0 | 0 | 0 | 0 | 0 | 0 | 0 | 0 | 0 | 0 | 0 | 0 | 0 | 0 | 0 | 0 | 0 | 0 | 0.2 | 0 | 0 | 0 | 0 | 0 | 0 | 0 | NoCellCultured | 0 | 0 | 20 | 150 |  |  | 8.5 | 200 |  | 10 | 25 | 0 | 1 | 0
Ruberu et al. | 10.1016/j.apmt.2020.100914 | 0 | 0 | 0 | 0 | 0 | 10 | 0 | 0 | 0 | 0 | 2 | 0 | 0 | 0 | 0 | 0 | 0 | 0 | 0 | 0 | 0 | 0 | 0 | 0 | 0 | 0 | 0 | 0 | 0 | 0 | 0 | 0 | 0 | 0 | 0 | 0 | 0 | 0 | 0 | 0 | 0 | 0 | 0 | 0 | 0 | 0 | 0 | 0 | 0 | 0 | 0 | 0 | 0.2 | 0 | 0 | 0 | 0 | 0 | 0 | 0 | NoCellCultured | 0 | 0 | 20 | 100 |  |  | 8 | 200 |  | 25 | 15 | 0 | 1 | 0
Ruberu et al. | 10.1016/j.apmt.2020.100914 | 0 | 0 | 0 | 0 | 0 | 10 | 0 | 0 | 0 | 0 | 2 | 0 | 0 | 0 | 0 | 0 | 0 | 0 | 0 | 0 | 0 | 0 | 0 | 0 | 0 | 0 | 0 | 0 | 0 | 0 | 0 | 0 | 0 | 0 | 0 | 0 | 0 | 0 | 0 | 0 | 0 | 0 | 0 | 0 | 0 | 0 | 0 | 0 | 0 | 0 | 0 | 0 | 0.2 | 0 | 0 | 0 | 0 | 0 | 0 | 0 | NoCellCultured | 0 | 0 | 20 | 100 |  |  | 12 | 200 |  | 25 | 15 | 0 | 1 | 0
Ruberu et al. | 10.1016/j.apmt.2020.100914 | 0 | 0 | 0 | 0 | 0 | 10 | 0 | 0 | 0 | 0 | 2 | 0 | 0 | 0 | 0 | 0 | 0 | 0 | 0 | 0 | 0 | 0 | 0 | 0 | 0 | 0 | 0 | 0 | 0 | 0 | 0 | 0 | 0 | 0 | 0 | 0 | 0 | 0 | 0 | 0 | 0 | 0 | 0 | 0 | 0 | 0 | 0 | 0 | 0 | 0 | 0 | 0 | 0.2 | 0 | 0 | 0 | 0 | 0 | 0 | 0 | NoCellCultured | 0 | 0 | 20 | 100 |  |  | 15 | 200 |  | 25 | 15 | 0 | 1 | 0
Ruberu et al. | 10.1016/j.apmt.2020.100914 | 0 | 0 | 0 | 0 | 0 | 10 | 0 | 0 | 0 | 0 | 2 | 0 | 0 | 0 | 0 | 0 | 0 | 0 | 0 | 0 | 0 | 0 | 0 | 0 | 0 | 0 | 0 | 0 | 0 | 0 | 0 | 0 | 0 | 0 | 0 | 0 | 0 | 0 | 0 | 0 | 0 | 0 | 0 | 0 | 0 | 0 | 0 | 0 | 0 | 0 | 0 | 0 | 0.2 | 0 | 0 | 0 | 0 | 0 | 0 | 0 | NoCellCultured | 0 | 0 | 20 | 100 |  |  | 17.5 | 200 |  | 25 | 15 | 0 | 1 | 0
Ruberu et al. | 10.1016/j.apmt.2020.100914 | 0 | 0 | 0 | 0 | 0 | 10 | 0 | 0 | 0 | 0 | 2 | 0 | 0 | 0 | 0 | 0 | 0 | 0 | 0 | 0 | 0 | 0 | 0 | 0 | 0 | 0 | 0 | 0 | 0 | 0 | 0 | 0 | 0 | 0 | 0 | 0 | 0 | 0 | 0 | 0 | 0 | 0 | 0 | 0 | 0 | 0 | 0 | 0 | 0 | 0 | 0 | 0 | 0.2 | 0 | 0 | 0 | 0 | 0 | 0 | 0 | NoCellCultured | 0 | 0 | 20 | 100 |  |  | 10 | 200 |  | 25 | 15 | 0 | 1 | 0
Ruberu et al. | 10.1016/j.apmt.2020.100914 | 0 | 0 | 0 | 0 | 0 | 5 | 0 | 0 | 0 | 0 | 2 | 0 | 0 | 0 | 0 | 0 | 0 | 0 | 0 | 0 | 0 | 0 | 0 | 0 | 0 | 0 | 0 | 0 | 0 | 0 | 0 | 0 | 0 | 0 | 0 | 0 | 0 | 0 | 0 | 0 | 0 | 0 | 0 | 0 | 0 | 0 | 0 | 0 | 0 | 0 | 0 | 0 | 0.2 | 0 | 0 | 0 | 0 | 0 | 0 | 0 | NoCellCultured | 0 | 0 | 20 | 100 |  |  | 8 | 200 |  | 10 | 15 | 0 | 1 | 0
Ruberu et al. | 10.1016/j.apmt.2020.100914 | 0 | 0 | 0 | 0 | 0 | 5 | 0 | 0 | 0 | 0 | 2 | 0 | 0 | 0 | 0 | 0 | 0 | 0 | 0 | 0 | 0 | 0 | 0 | 0 | 0 | 0 | 0 | 0 | 0 | 0 | 0 | 0 | 0 | 0 | 0 | 0 | 0 | 0 | 0 | 0 | 0 | 0 | 0 | 0 | 0 | 0 | 0 | 0 | 0 | 0 | 0 | 0 | 0.2 | 0 | 0 | 0 | 0 | 0 | 0 | 0 | NoCellCultured | 0 | 0 | 20 | 100 |  |  | 12 | 200 |  | 10 | 15 | 0 | 1 | 0
Ruberu et al. | 10.1016/j.apmt.2020.100914 | 0 | 0 | 0 | 0 | 0 | 5 | 0 | 0 | 0 | 0 | 2 | 0 | 0 | 0 | 0 | 0 | 0 | 0 | 0 | 0 | 0 | 0 | 0 | 0 | 0 | 0 | 0 | 0 | 0 | 0 | 0 | 0 | 0 | 0 | 0 | 0 | 0 | 0 | 0 | 0 | 0 | 0 | 0 | 0 | 0 | 0 | 0 | 0 | 0 | 0 | 0 | 0 | 0.2 | 0 | 0 | 0 | 0 | 0 | 0 | 0 | NoCellCultured | 0 | 0 | 20 | 100 |  |  | 15 | 200 |  | 10 | 15 | 0 | 1 | 0
Ruberu et al. | 10.1016/j.apmt.2020.100914 | 0 | 0 | 0 | 0 | 0 | 5 | 0 | 0 | 0 | 0 | 2 | 0 | 0 | 0 | 0 | 0 | 0 | 0 | 0 | 0 | 0 | 0 | 0 | 0 | 0 | 0 | 0 | 0 | 0 | 0 | 0 | 0 | 0 | 0 | 0 | 0 | 0 | 0 | 0 | 0 | 0 | 0 | 0 | 0 | 0 | 0 | 0 | 0 | 0 | 0 | 0 | 0 | 0.2 | 0 | 0 | 0 | 0 | 0 | 0 | 0 | NoCellCultured | 0 | 0 | 20 | 100 |  |  | 17.5 | 200 |  | 10 | 15 | 0 | 1 | 0
Ruberu et al. | 10.1016/j.apmt.2020.100914 | 0 | 0 | 0 | 0 | 0 | 5 | 0 | 0 | 0 | 0 | 2 | 0 | 0 | 0 | 0 | 0 | 0 | 0 | 0 | 0 | 0 | 0 | 0 | 0 | 0 | 0 | 0 | 0 | 0 | 0 | 0 | 0 | 0 | 0 | 0 | 0 | 0 | 0 | 0 | 0 | 0 | 0 | 0 | 0 | 0 | 0 | 0 | 0 | 0 | 0 | 0 | 0 | 0.2 | 0 | 0 | 0 | 0 | 0 | 0 | 0 | NoCellCultured | 0 | 0 | 20 | 100 |  |  | 10 | 200 |  | 10 | 15 | 0 | 1 | 0
Ruberu et al. | 10.1016/j.apmt.2020.100914 | 0 | 0 | 0 | 0 | 0 | 5 | 0 | 0 | 0 | 0 | 2 | 0 | 0 | 0 | 0 | 0 | 0 | 0 | 0 | 0 | 0 | 0 | 0 | 0 | 0 | 0 | 0 | 0 | 0 | 0 | 0 | 0 | 0 | 0 | 0 | 0 | 0 | 0 | 0 | 0 | 0 | 0 | 0 | 0 | 0 | 0 | 0 | 0 | 0 | 0 | 0 | 0 | 0.2 | 0 | 0 | 0 | 0 | 0 | 0 | 0 | NoCellCultured | 0 | 0 | 20 | 100 |  |  | 8 | 200 |  | 25 | 15 | 0 | 1 | 0
Ruberu et al. | 10.1016/j.apmt.2020.100914 | 0 | 0 | 0 | 0 | 0 | 5 | 0 | 0 | 0 | 0 | 2 | 0 | 0 | 0 | 0 | 0 | 0 | 0 | 0 | 0 | 0 | 0 | 0 | 0 | 0 | 0 | 0 | 0 | 0 | 0 | 0 | 0 | 0 | 0 | 0 | 0 | 0 | 0 | 0 | 0 | 0 | 0 | 0 | 0 | 0 | 0 | 0 | 0 | 0 | 0 | 0 | 0 | 0.2 | 0 | 0 | 0 | 0 | 0 | 0 | 0 | NoCellCultured | 0 | 0 | 20 | 100 |  |  | 12 | 200 |  | 25 | 15 | 0 | 1 | 0
Ruberu et al. | 10.1016/j.apmt.2020.100914 | 0 | 0 | 0 | 0 | 0 | 5 | 0 | 0 | 0 | 0 | 2 | 0 | 0 | 0 | 0 | 0 | 0 | 0 | 0 | 0 | 0 | 0 | 0 | 0 | 0 | 0 | 0 | 0 | 0 | 0 | 0 | 0 | 0 | 0 | 0 | 0 | 0 | 0 | 0 | 0 | 0 | 0 | 0 | 0 | 0 | 0 | 0 | 0 | 0 | 0 | 0 | 0 | 0.2 | 0 | 0 | 0 | 0 | 0 | 0 | 0 | NoCellCultured | 0 | 0 | 20 | 100 |  |  | 15 | 200 |  | 25 | 15 | 0 | 1 | 0
Ruberu et al. | 10.1016/j.apmt.2020.100914 | 0 | 0 | 0 | 0 | 0 | 5 | 0 | 0 | 0 | 0 | 2 | 0 | 0 | 0 | 0 | 0 | 0 | 0 | 0 | 0 | 0 | 0 | 0 | 0 | 0 | 0 | 0 | 0 | 0 | 0 | 0 | 0 | 0 | 0 | 0 | 0 | 0 | 0 | 0 | 0 | 0 | 0 | 0 | 0 | 0 | 0 | 0 | 0 | 0 | 0 | 0 | 0 | 0.2 | 0 | 0 | 0 | 0 | 0 | 0 | 0 | NoCellCultured | 0 | 0 | 20 | 100 |  |  | 17.5 | 200 |  | 25 | 15 | 0 | 1 | 0
Ruberu et al. | 10.1016/j.apmt.2020.100914 | 0 | 0 | 0 | 0 | 0 | 5 | 0 | 0 | 0 | 0 | 2 | 0 | 0 | 0 | 0 | 0 | 0 | 0 | 0 | 0 | 0 | 0 | 0 | 0 | 0 | 0 | 0 | 0 | 0 | 0 | 0 | 0 | 0 | 0 | 0 | 0 | 0 | 0 | 0 | 0 | 0 | 0 | 0 | 0 | 0 | 0 | 0 | 0 | 0 | 0 | 0 | 0 | 0.2 | 0 | 0 | 0 | 0 | 0 | 0 | 0 | NoCellCultured | 0 | 0 | 20 | 100 |  |  | 10 | 200 |  | 25 | 15 | 0 | 1 | 0
Ruberu et al. | 10.1016/j.apmt.2020.100914 | 0 | 0 | 0 | 0 | 0 | 5 | 0 | 0 | 0 | 0 | 2 | 0 | 0 | 0 | 0 | 0 | 0 | 0 | 0 | 0 | 0 | 0 | 0 | 0 | 0 | 0 | 0 | 0 | 0 | 0 | 0 | 0 | 0 | 0 | 0 | 0 | 0 | 0 | 0 | 0 | 0 | 0 | 0 | 0 | 0 | 0 | 0 | 0 | 0 | 0 | 0 | 0 | 0.2 | 0 | 0 | 0 | 0 | 0 | 0 | 0 | NoCellCultured | 0 | 0 | 20 | 100 |  |  | 10.5 | 200 |  | 10 | 21 | 1 | 1 | 1
Ruberu et al. | 10.1016/j.apmt.2020.100914 | 0 | 0 | 0 | 0 | 0 | 5 | 0 | 0 | 0 | 0 | 2 | 0 | 0 | 0 | 0 | 0 | 0 | 0 | 0 | 0 | 0 | 0 | 0 | 0 | 0 | 0 | 0 | 0 | 0 | 0 | 0 | 0 | 0 | 0 | 0 | 0 | 0 | 0 | 0 | 0 | 0 | 0 | 0 | 0 | 0 | 0 | 0 | 0 | 0 | 0 | 0 | 0 | 0.2 | 0 | 0 | 0 | 0 | 0 | 0 | 0 | NoCellCultured | 0 | 0 | 20 | 100 |  |  | 8.5 | 200 |  | 10 | 21 | 1 | 1 | 1
Ruberu et al. | 10.1016/j.apmt.2020.100914 | 0 | 0 | 0 | 0 | 0 | 5 | 0 | 0 | 0 | 0 | 2 | 0 | 0 | 0 | 0 | 0 | 0 | 0 | 0 | 0 | 0 | 0 | 0 | 0 | 0 | 0 | 0 | 0 | 0 | 0 | 0 | 0 | 0 | 0 | 0 | 0 | 0 | 0 | 0 | 0 | 0 | 0 | 0 | 0 | 0 | 0 | 0 | 0 | 0 | 0 | 0 | 0 | 0.2 | 0 | 0 | 0 | 0 | 0 | 0 | 0 | NoCellCultured | 0 | 0 | 20 | 100 |  |  | 12 | 200 |  | 10 | 21 | 1 | 1 | 1
Ruberu et al. | 10.1016/j.apmt.2020.100914 | 0 | 0 | 0 | 0 | 0 | 5 | 0 | 0 | 0 | 0 | 2 | 0 | 0 | 0 | 0 | 0 | 0 | 0 | 0 | 0 | 0 | 0 | 0 | 0 | 0 | 0 | 0 | 0 | 0 | 0 | 0 | 0 | 0 | 0 | 0 | 0 | 0 | 0 | 0 | 0 | 0 | 0 | 0 | 0 | 0 | 0 | 0 | 0 | 0 | 0 | 0 | 0 | 0.2 | 0 | 0 | 0 | 0 | 0 | 0 | 0 | NoCellCultured | 0 | 0 | 20 | 120 |  |  | 10.5 | 200 |  | 10 | 21 | 1 | 1 | 1
Ruberu et al. | 10.1016/j.apmt.2020.100914 | 0 | 0 | 0 | 0 | 0 | 5 | 0 | 0 | 0 | 0 | 2 | 0 | 0 | 0 | 0 | 0 | 0 | 0 | 0 | 0 | 0 | 0 | 0 | 0 | 0 | 0 | 0 | 0 | 0 | 0 | 0 | 0 | 0 | 0 | 0 | 0 | 0 | 0 | 0 | 0 | 0 | 0 | 0 | 0 | 0 | 0 | 0 | 0 | 0 | 0 | 0 | 0 | 0.2 | 0 | 0 | 0 | 0 | 0 | 0 | 0 | NoCellCultured | 0 | 0 | 20 | 100 |  |  | 9.5 | 200 |  | 10 | 21 | 2 | 1 | 2
Ruberu et al. | 10.1016/j.apmt.2020.100914 | 0 | 0 | 0 | 0 | 0 | 5 | 0 | 0 | 0 | 0 | 2 | 0 | 0 | 0 | 0 | 0 | 0 | 0 | 0 | 0 | 0 | 0 | 0 | 0 | 0 | 0 | 0 | 0 | 0 | 0 | 0 | 0 | 0 | 0 | 0 | 0 | 0 | 0 | 0 | 0 | 0 | 0 | 0 | 0 | 0 | 0 | 0 | 0 | 0 | 0 | 0 | 0 | 0.2 | 0 | 0 | 0 | 0 | 0 | 0 | 0 | NoCellCultured | 0 | 0 | 20 | 130 |  |  | 9 | 200 |  | 25 | 15 | 2 | 1 | 2
Ruberu et al. | 10.1016/j.apmt.2020.100914 | 0 | 0 | 0 | 0 | 0 | 5 | 0 | 0 | 0 | 0 | 2 | 0 | 0 | 0 | 0 | 0 | 0 | 0 | 0 | 0 | 0 | 0 | 0 | 0 | 0 | 0 | 0 | 0 | 0 | 0 | 0 | 0 | 0 | 0 | 0 | 0 | 0 | 0 | 0 | 0 | 0 | 0 | 0 | 0 | 0 | 0 | 0 | 0 | 0 | 0 | 0 | 0 | 0.2 | 0 | 0 | 0 | 0 | 0 | 0 | 0 | NoCellCultured | 0 | 0 | 20 | 100 |  |  | 9.5 | 200 |  | 25 | 15 | 2 | 1 | 2
Ruberu et al. | 10.1016/j.apmt.2020.100914 | 0 | 0 | 0 | 0 | 0 | 5 | 0 | 0 | 0 | 0 | 2 | 0 | 0 | 0 | 0 | 0 | 0 | 0 | 0 | 0 | 0 | 0 | 0 | 0 | 0 | 0 | 0 | 0 | 0 | 0 | 0 | 0 | 0 | 0 | 0 | 0 | 0 | 0 | 0 | 0 | 0 | 0 | 0 | 0 | 0 | 0 | 0 | 0 | 0 | 0 | 0 | 0 | 0.2 | 0 | 0 | 0 | 0 | 0 | 0 | 0 | NoCellCultured | 0 | 0 | 20 | 230 |  |  | 12.5 | 200 |  | 25 | 15 | 2 | 1 | 2
Ruberu et al. | 10.1016/j.apmt.2020.100914 | 0 | 0 | 0 | 0 | 0 | 5 | 0 | 0 | 0 | 0 | 2 | 0 | 0 | 0 | 0 | 0 | 0 | 0 | 0 | 0 | 0 | 0 | 0 | 0 | 0 | 0 | 0 | 0 | 0 | 0 | 0 | 0 | 0 | 0 | 0 | 0 | 0 | 0 | 0 | 0 | 0 | 0 | 0 | 0 | 0 | 0 | 0 | 0 | 0 | 0 | 0 | 0 | 0.2 | 0 | 0 | 0 | 0 | 0 | 0 | 0 | NoCellCultured | 0 | 0 | 20 | 120 |  |  | 8 | 200 |  | 25 | 15 | 2 | 1 | 2
Ruberu et al. | 10.1016/j.apmt.2020.100914 | 0 | 0 | 0 | 0 | 0 | 5 | 0 | 0 | 0 | 0 | 2 | 0 | 0 | 0 | 0 | 0 | 0 | 0 | 0 | 0 | 0 | 0 | 0 | 0 | 0 | 0 | 0 | 0 | 0 | 0 | 0 | 0 | 0 | 0 | 0 | 0 | 0 | 0 | 0 | 0 | 0 | 0 | 0 | 0 | 0 | 0 | 0 | 0 | 0 | 0 | 0 | 0 | 0.2 | 0 | 0 | 0 | 0 | 0 | 0 | 0 | NoCellCultured | 0 | 0 | 20 | 110 |  |  | 8.5 | 200 |  | 25 | 15 | 2 | 1 | 2
Ruberu et al. | 10.1016/j.apmt.2020.100914 | 0 | 0 | 0 | 0 | 0 | 7.5 | 0 | 0 | 0 | 0 | 2 | 0 | 0 | 0 | 0 | 0 | 0 | 0 | 0 | 0 | 0 | 0 | 0 | 0 | 0 | 0 | 0 | 0 | 0 | 0 | 0 | 0 | 0 | 0 | 0 | 0 | 0 | 0 | 0 | 0 | 0 | 0 | 0 | 0 | 0 | 0 | 0 | 0 | 0 | 0 | 0 | 0 | 0.2 | 0 | 0 | 0 | 0 | 0 | 0 | 0 | NoCellCultured | 0 | 0 | 20 | 100 |  |  | 8 | 200 |  | 10 | 15 | 0 | 1 | 0
Ruberu et al. | 10.1016/j.apmt.2020.100914 | 0 | 0 | 0 | 0 | 0 | 7.5 | 0 | 0 | 0 | 0 | 2 | 0 | 0 | 0 | 0 | 0 | 0 | 0 | 0 | 0 | 0 | 0 | 0 | 0 | 0 | 0 | 0 | 0 | 0 | 0 | 0 | 0 | 0 | 0 | 0 | 0 | 0 | 0 | 0 | 0 | 0 | 0 | 0 | 0 | 0 | 0 | 0 | 0 | 0 | 0 | 0 | 0 | 0.2 | 0 | 0 | 0 | 0 | 0 | 0 | 0 | NoCellCultured | 0 | 0 | 20 | 100 |  |  | 12 | 200 |  | 10 | 15 | 0 | 1 | 0
Ruberu et al. | 10.1016/j.apmt.2020.100914 | 0 | 0 | 0 | 0 | 0 | 7.5 | 0 | 0 | 0 | 0 | 2 | 0 | 0 | 0 | 0 | 0 | 0 | 0 | 0 | 0 | 0 | 0 | 0 | 0 | 0 | 0 | 0 | 0 | 0 | 0 | 0 | 0 | 0 | 0 | 0 | 0 | 0 | 0 | 0 | 0 | 0 | 0 | 0 | 0 | 0 | 0 | 0 | 0 | 0 | 0 | 0 | 0 | 0.2 | 0 | 0 | 0 | 0 | 0 | 0 | 0 | NoCellCultured | 0 | 0 | 20 | 100 |  |  | 15 | 200 |  | 10 | 15 | 0 | 1 | 0
Ruberu et al. | 10.1016/j.apmt.2020.100914 | 0 | 0 | 0 | 0 | 0 | 7.5 | 0 | 0 | 0 | 0 | 2 | 0 | 0 | 0 | 0 | 0 | 0 | 0 | 0 | 0 | 0 | 0 | 0 | 0 | 0 | 0 | 0 | 0 | 0 | 0 | 0 | 0 | 0 | 0 | 0 | 0 | 0 | 0 | 0 | 0 | 0 | 0 | 0 | 0 | 0 | 0 | 0 | 0 | 0 | 0 | 0 | 0 | 0.2 | 0 | 0 | 0 | 0 | 0 | 0 | 0 | NoCellCultured | 0 | 0 | 20 | 100 |  |  | 17.5 | 200 |  | 10 | 15 | 0 | 1 | 0
Ruberu et al. | 10.1016/j.apmt.2020.100914 | 0 | 0 | 0 | 0 | 0 | 7.5 | 0 | 0 | 0 | 0 | 2 | 0 | 0 | 0 | 0 | 0 | 0 | 0 | 0 | 0 | 0 | 0 | 0 | 0 | 0 | 0 | 0 | 0 | 0 | 0 | 0 | 0 | 0 | 0 | 0 | 0 | 0 | 0 | 0 | 0 | 0 | 0 | 0 | 0 | 0 | 0 | 0 | 0 | 0 | 0 | 0 | 0 | 0.2 | 0 | 0 | 0 | 0 | 0 | 0 | 0 | NoCellCultured | 0 | 0 | 20 | 100 |  |  | 10 | 200 |  | 10 | 15 | 0 | 1 | 0
Ruberu et al. | 10.1016/j.apmt.2020.100914 | 0 | 0 | 0 | 0 | 0 | 7.5 | 0 | 0 | 0 | 0 | 2 | 0 | 0 | 0 | 0 | 0 | 0 | 0 | 0 | 0 | 0 | 0 | 0 | 0 | 0 | 0 | 0 | 0 | 0 | 0 | 0 | 0 | 0 | 0 | 0 | 0 | 0 | 0 | 0 | 0 | 0 | 0 | 0 | 0 | 0 | 0 | 0 | 0 | 0 | 0 | 0 | 0 | 0.2 | 0 | 0 | 0 | 0 | 0 | 0 | 0 | NoCellCultured | 0 | 0 | 20 | 100 |  |  | 8 | 200 |  | 25 | 15 | 0 | 1 | 0
Ruberu et al. | 10.1016/j.apmt.2020.100914 | 0 | 0 | 0 | 0 | 0 | 7.5 | 0 | 0 | 0 | 0 | 2 | 0 | 0 | 0 | 0 | 0 | 0 | 0 | 0 | 0 | 0 | 0 | 0 | 0 | 0 | 0 | 0 | 0 | 0 | 0 | 0 | 0 | 0 | 0 | 0 | 0 | 0 | 0 | 0 | 0 | 0 | 0 | 0 | 0 | 0 | 0 | 0 | 0 | 0 | 0 | 0 | 0 | 0.2 | 0 | 0 | 0 | 0 | 0 | 0 | 0 | NoCellCultured | 0 | 0 | 20 | 100 |  |  | 12 | 200 |  | 25 | 15 | 0 | 1 | 0
Ruberu et al. | 10.1016/j.apmt.2020.100914 | 0 | 0 | 0 | 0 | 0 | 7.5 | 0 | 0 | 0 | 0 | 2 | 0 | 0 | 0 | 0 | 0 | 0 | 0 | 0 | 0 | 0 | 0 | 0 | 0 | 0 | 0 | 0 | 0 | 0 | 0 | 0 | 0 | 0 | 0 | 0 | 0 | 0 | 0 | 0 | 0 | 0 | 0 | 0 | 0 | 0 | 0 | 0 | 0 | 0 | 0 | 0 | 0 | 0.2 | 0 | 0 | 0 | 0 | 0 | 0 | 0 | NoCellCultured | 0 | 0 | 20 | 100 |  |  | 15 | 200 |  | 25 | 15 | 0 | 1 | 0
Ruberu et al. | 10.1016/j.apmt.2020.100914 | 0 | 0 | 0 | 0 | 0 | 7.5 | 0 | 0 | 0 | 0 | 2 | 0 | 0 | 0 | 0 | 0 | 0 | 0 | 0 | 0 | 0 | 0 | 0 | 0 | 0 | 0 | 0 | 0 | 0 | 0 | 0 | 0 | 0 | 0 | 0 | 0 | 0 | 0 | 0 | 0 | 0 | 0 | 0 | 0 | 0 | 0 | 0 | 0 | 0 | 0 | 0 | 0 | 0.2 | 0 | 0 | 0 | 0 | 0 | 0 | 0 | NoCellCultured | 0 | 0 | 20 | 100 |  |  | 17.5 | 200 |  | 25 | 15 | 0 | 1 | 0
Ruberu et al. | 10.1016/j.apmt.2020.100914 | 0 | 0 | 0 | 0 | 0 | 7.5 | 0 | 0 | 0 | 0 | 2 | 0 | 0 | 0 | 0 | 0 | 0 | 0 | 0 | 0 | 0 | 0 | 0 | 0 | 0 | 0 | 0 | 0 | 0 | 0 | 0 | 0 | 0 | 0 | 0 | 0 | 0 | 0 | 0 | 0 | 0 | 0 | 0 | 0 | 0 | 0 | 0 | 0 | 0 | 0 | 0 | 0 | 0.2 | 0 | 0 | 0 | 0 | 0 | 0 | 0 | NoCellCultured | 0 | 0 | 20 | 100 |  |  | 10 | 200 |  | 25 | 15 | 0 | 1 | 0
Ruberu et al. | 10.1016/j.apmt.2020.100914 | 0 | 0 | 0 | 0 | 0 | 5 | 0 | 0 | 0 | 0 | 2 | 0 | 0 | 0 | 0 | 0 | 0 | 0 | 0 | 0 | 0 | 0 | 0 | 0 | 0 | 0 | 0 | 0 | 0 | 0 | 0 | 0 | 0 | 0 | 0 | 0 | 0 | 0 | 0 | 0 | 0 | 0 | 0 | 0 | 0 | 0 | 0 | 0 | 0 | 0 | 0 | 0 | 0.2 | 0 | 0 | 0 | 0 | 0 | 0 | 0 | NoCellCultured | 0 | 0 | 20 | 220 |  |  | 8 | 200 |  | 11 | 25 | 2 | 1 | 2
Ruberu et al. | 10.1016/j.apmt.2020.100914 | 0 | 0 | 0 | 0 | 0 | 5 | 0 | 0 | 0 | 0 | 2 | 0 | 0 | 0 | 0 | 0 | 0 | 0 | 0 | 0 | 0 | 0 | 0 | 0 | 0 | 0 | 0 | 0 | 0 | 0 | 0 | 0 | 0 | 0 | 0 | 0 | 0 | 0 | 0 | 0 | 0 | 0 | 0 | 0 | 0 | 0 | 0 | 0 | 0 | 0 | 0 | 0 | 0.2 | 0 | 0 | 0 | 0 | 0 | 0 | 0 | NoCellCultured | 0 | 0 | 20 | 130 |  |  | 8 | 200 |  | 11 | 25 | 3 | 1 | 3
Ruberu et al. | 10.1016/j.apmt.2020.100914 | 0 | 0 | 0 | 0 | 0 | 5 | 0 | 0 | 0 | 0 | 2 | 0 | 0 | 0 | 0 | 0 | 0 | 0 | 0 | 0 | 0 | 0 | 0 | 0 | 0 | 0 | 0 | 0 | 0 | 0 | 0 | 0 | 0 | 0 | 0 | 0 | 0 | 0 | 0 | 0 | 0 | 0 | 0 | 0 | 0 | 0 | 0 | 0 | 0 | 0 | 0 | 0 | 0.2 | 0 | 0 | 0 | 0 | 0 | 0 | 0 | NoCellCultured | 0 | 0 | 20 | 180 |  |  | 8 | 200 |  | 11 | 25 | 2 | 1 | 2
Ruberu et al. | 10.1016/j.apmt.2020.100914 | 0 | 0 | 0 | 0 | 0 | 5 | 0 | 0 | 0 | 0 | 2 | 0 | 0 | 0 | 0 | 0 | 0 | 0 | 0 | 0 | 0 | 0 | 0 | 0 | 0 | 0 | 0 | 0 | 0 | 0 | 0 | 0 | 0 | 0 | 0 | 0 | 0 | 0 | 0 | 0 | 0 | 0 | 0 | 0 | 0 | 0 | 0 | 0 | 0 | 0 | 0 | 0 | 0.2 | 0 | 0 | 0 | 0 | 0 | 0 | 0 | NoCellCultured | 0 | 0 | 20 | 200 |  |  | 9 | 200 |  | 11 | 25 | 2 | 1 | 2
Ruberu et al. | 10.1016/j.apmt.2020.100914 | 0 | 0 | 0 | 0 | 0 | 5 | 0 | 0 | 0 | 0 | 2 | 0 | 0 | 0 | 0 | 0 | 0 | 0 | 0 | 0 | 0 | 0 | 0 | 0 | 0 | 0 | 0 | 0 | 0 | 0 | 0 | 0 | 0 | 0 | 0 | 0 | 0 | 0 | 0 | 0 | 0 | 0 | 0 | 0 | 0 | 0 | 0 | 0 | 0 | 0 | 0 | 0 | 0.2 | 0 | 0 | 0 | 0 | 0 | 0 | 0 | NoCellCultured | 0 | 0 | 20 | 160 |  |  | 9.5 | 200 |  | 11 | 25 | 2 | 1 | 2
Ruberu et al. | 10.1016/j.apmt.2020.100914 | 0 | 0 | 0 | 0 | 0 | 5 | 0 | 0 | 0 | 0 | 0 | 0 | 0 | 0 | 0 | 0 | 0 | 0 | 0 | 0 | 0 | 0 | 0 | 0 | 0 | 0 | 0 | 0 | 0 | 0 | 0 | 0 | 0 | 0 | 0 | 0 | 0 | 0 | 0 | 0 | 0 | 0 | 0 | 0 | 0 | 0 | 0 | 0 | 0 | 0 | 0 | 0 | 0.2 | 0 | 0 | 0 | 0 | 0 | 0 | 0 | NoCellCultured | 0 | 0 | 20 | 80 |  |  | 10.6 | 200 |  | 10 | 19 | 2 | 1 | 2
Ruberu et al. | 10.1016/j.apmt.2020.100914 | 0 | 0 | 0 | 0 | 0 | 5 | 0 | 0 | 0 | 0 | 0 | 0 | 0 | 0 | 0 | 0 | 0 | 0 | 0 | 0 | 0 | 0 | 0 | 0 | 0 | 0 | 0 | 0 | 0 | 0 | 0 | 0 | 0 | 0 | 0 | 0 | 0 | 0 | 0 | 0 | 0 | 0 | 0 | 0 | 0 | 0 | 0 | 0 | 0 | 0 | 0 | 0 | 0.2 | 0 | 0 | 0 | 0 | 0 | 0 | 0 | NoCellCultured | 0 | 0 | 20 | 70 |  |  | 9.4 | 200 |  | 10 | 19 | 2 | 1 | 2
Ruberu et al. | 10.1016/j.apmt.2020.100914 | 0 | 0 | 0 | 0 | 0 | 5 | 0 | 0 | 0 | 0 | 0 | 0 | 0 | 0 | 0 | 0 | 0 | 0 | 0 | 0 | 0 | 0 | 0 | 0 | 0 | 0 | 0 | 0 | 0 | 0 | 0 | 0 | 0 | 0 | 0 | 0 | 0 | 0 | 0 | 0 | 0 | 0 | 0 | 0 | 0 | 0 | 0 | 0 | 0 | 0 | 0 | 0 | 0.2 | 0 | 0 | 0 | 0 | 0 | 0 | 0 | NoCellCultured | 0 | 0 | 20 | 100 |  |  | 10.7 | 200 |  | 10 | 19 | 2 | 1 | 2
Ruberu et al. | 10.1016/j.apmt.2020.100914 | 0 | 0 | 0 | 0 | 0 | 5 | 0 | 0 | 0 | 0 | 2 | 0 | 0 | 0 | 0 | 0 | 0 | 0 | 0 | 0 | 0 | 0 | 0 | 0 | 0 | 0 | 0 | 0 | 0 | 0 | 0 | 0 | 0 | 0 | 0 | 0 | 0 | 0 | 0 | 0 | 0 | 0 | 0 | 0 | 0 | 0 | 0 | 0 | 0 | 0 | 0 | 0 | 0.2 | 0 | 0 | 0 | 0 | 0 | 0 | 0 | NoCellCultured | 0 | 0 | 20 | 130 |  |  | 8 | 200 |  | 11 | 25 | 2 | 1 | 2
Ruberu et al. | 10.1016/j.apmt.2020.100914 | 0 | 0 | 0 | 0 | 0 | 5 | 0 | 0 | 0 | 0 | 2 | 0 | 0 | 0 | 0 | 0 | 0 | 0 | 0 | 0 | 0 | 0 | 0 | 0 | 0 | 0 | 0 | 0 | 0 | 0 | 0 | 0 | 0 | 0 | 0 | 0 | 0 | 0 | 0 | 0 | 0 | 0 | 0 | 0 | 0 | 0 | 0 | 0 | 0 | 0 | 0 | 0 | 0.2 | 0 | 0 | 0 | 0 | 0 | 0 | 0 | NoCellCultured | 0 | 0 | 20 | 100 |  |  | 9 | 200 |  | 11 | 25 | 3 | 1 | 3
Ruberu et al. | 10.1016/j.apmt.2020.100914 | 0 | 0 | 0 | 0 | 0 | 5 | 0 | 0 | 0 | 0 | 2 | 0 | 0 | 0 | 0 | 0 | 0 | 0 | 0 | 0 | 0 | 0 | 0 | 0 | 0 | 0 | 0 | 0 | 0 | 0 | 0 | 0 | 0 | 0 | 0 | 0 | 0 | 0 | 0 | 0 | 0 | 0 | 0 | 0 | 0 | 0 | 0 | 0 | 0 | 0 | 0 | 0 | 0.2 | 0 | 0 | 0 | 0 | 0 | 0 | 0 | NoCellCultured | 0 | 0 | 20 | 130 |  |  | 6.5 | 200 |  | 11 | 25 | 2 | 1 | 2
Ruberu et al. | 10.1016/j.apmt.2020.100914 | 0 | 0 | 0 | 0 | 0 | 7.5 | 0 | 0 | 0 | 0 | 2 | 0 | 0 | 0 | 0 | 0 | 0 | 0 | 0 | 0 | 0 | 0 | 0 | 0 | 0 | 0 | 0 | 0 | 0 | 0 | 0 | 0 | 0 | 0 | 0 | 0 | 0 | 0 | 0 | 0 | 0 | 0 | 0 | 0 | 0 | 0 | 0 | 0 | 0 | 0 | 0 | 0 | 0.2 | 0 | 0 | 0 | 0 | 0 | 0 | 0 | NoCellCultured | 0 | 0 | 20 | 320 |  |  | 9.5 | 200 |  | 10 | 25 | 2 | 1 | 2
Ruberu et al. | 10.1016/j.apmt.2020.100914 | 0 | 0 | 0 | 0 | 0 | 7.5 | 0 | 0 | 0 | 0 | 2 | 0 | 0 | 0 | 0 | 0 | 0 | 0 | 0 | 0 | 0 | 0 | 0 | 0 | 0 | 0 | 0 | 0 | 0 | 0 | 0 | 0 | 0 | 0 | 0 | 0 | 0 | 0 | 0 | 0 | 0 | 0 | 0 | 0 | 0 | 0 | 0 | 0 | 0 | 0 | 0 | 0 | 0.2 | 0 | 0 | 0 | 0 | 0 | 0 | 0 | NoCellCultured | 0 | 0 | 20 | 280 |  |  | 5 | 200 |  | 10 | 25 | 2 | 1 | 2
Ruberu et al. | 10.1016/j.apmt.2020.100914 | 0 | 0 | 0 | 0 | 0 | 7.5 | 0 | 0 | 0 | 0 | 2 | 0 | 0 | 0 | 0 | 0 | 0 | 0 | 0 | 0 | 0 | 0 | 0 | 0 | 0 | 0 | 0 | 0 | 0 | 0 | 0 | 0 | 0 | 0 | 0 | 0 | 0 | 0 | 0 | 0 | 0 | 0 | 0 | 0 | 0 | 0 | 0 | 0 | 0 | 0 | 0 | 0 | 0.2 | 0 | 0 | 0 | 0 | 0 | 0 | 0 | NoCellCultured | 0 | 0 | 20 | 250 |  |  | 11 | 200 |  | 10 | 25 | 3 | 1 | 3
Ruberu et al. | 10.1016/j.apmt.2020.100914 | 0 | 0 | 0 | 0 | 0 | 5 | 0 | 0 | 0 | 0 | 0 | 0 | 0 | 0 | 0 | 0 | 0 | 0 | 0 | 0 | 0 | 0 | 0 | 0 | 0 | 0 | 0 | 0 | 0 | 0 | 0 | 0 | 0 | 0 | 0 | 0 | 0 | 0 | 0 | 0 | 0 | 0 | 0 | 0 | 0 | 0 | 0 | 0 | 0 | 0 | 0 | 0 | 0.2 | 0 | 0 | 0 | 0 | 0 | 0 | 0 | NoCellCultured | 0 | 0 | 20 | 60 |  |  | 7.3 | 200 |  | 25 | 15 | 2 | 1 | 2
Ruberu et al. | 10.1016/j.apmt.2020.100914 | 0 | 0 | 0 | 0 | 0 | 5 | 0 | 0 | 0 | 0 | 0 | 0 | 0 | 0 | 0 | 0 | 0 | 0 | 0 | 0 | 0 | 0 | 0 | 0 | 0 | 0 | 0 | 0 | 0 | 0 | 0 | 0 | 0 | 0 | 0 | 0 | 0 | 0 | 0 | 0 | 0 | 0 | 0 | 0 | 0 | 0 | 0 | 0 | 0 | 0 | 0 | 0 | 0.2 | 0 | 0 | 0 | 0 | 0 | 0 | 0 | NoCellCultured | 0 | 0 | 20 | 170 |  |  | 9.9 | 200 |  | 25 | 15 | 2 | 1 | 2
Ruberu et al. | 10.1016/j.apmt.2020.100914 | 0 | 0 | 0 | 0 | 0 | 5 | 0 | 0 | 0 | 0 | 0 | 0 | 0 | 0 | 0 | 0 | 0 | 0 | 0 | 0 | 0 | 0 | 0 | 0 | 0 | 0 | 0 | 0 | 0 | 0 | 0 | 0 | 0 | 0 | 0 | 0 | 0 | 0 | 0 | 0 | 0 | 0 | 0 | 0 | 0 | 0 | 0 | 0 | 0 | 0 | 0 | 0 | 0.2 | 0 | 0 | 0 | 0 | 0 | 0 | 0 | NoCellCultured | 0 | 0 | 20 | 80 |  |  | 7.8 | 200 |  | 25 | 15 | 2 | 1 | 2
Ruberu et al. | 10.1016/j.apmt.2020.100914 | 0 | 0 | 0 | 0 | 0 | 7.5 | 0 | 0 | 0 | 0 | 2 | 0 | 0 | 0 | 0 | 0 | 0 | 0 | 0 | 0 | 0 | 0 | 0 | 0 | 0 | 0 | 0 | 0 | 0 | 0 | 0 | 0 | 0 | 0 | 0 | 0 | 0 | 0 | 0 | 0 | 0 | 0 | 0 | 0 | 0 | 0 | 0 | 0 | 0 | 0 | 0 | 0 | 0.2 | 0 | 0 | 0 | 0 | 0 | 0 | 0 | NoCellCultured | 0 | 0 | 20 | 210 |  |  | 12 | 200 |  | 11 | 25 | 3 | 1 | 3
Ruberu et al. | 10.1016/j.apmt.2020.100914 | 0 | 0 | 0 | 0 | 0 | 7.5 | 0 | 0 | 0 | 0 | 2 | 0 | 0 | 0 | 0 | 0 | 0 | 0 | 0 | 0 | 0 | 0 | 0 | 0 | 0 | 0 | 0 | 0 | 0 | 0 | 0 | 0 | 0 | 0 | 0 | 0 | 0 | 0 | 0 | 0 | 0 | 0 | 0 | 0 | 0 | 0 | 0 | 0 | 0 | 0 | 0 | 0 | 0.2 | 0 | 0 | 0 | 0 | 0 | 0 | 0 | NoCellCultured | 0 | 0 | 20 | 250 |  |  | 12 | 200 |  | 11 | 25 | 3 | 1 | 3
Ruberu et al. | 10.1016/j.apmt.2020.100914 | 0 | 0 | 0 | 0 | 0 | 7.5 | 0 | 0 | 0 | 0 | 2 | 0 | 0 | 0 | 0 | 0 | 0 | 0 | 0 | 0 | 0 | 0 | 0 | 0 | 0 | 0 | 0 | 0 | 0 | 0 | 0 | 0 | 0 | 0 | 0 | 0 | 0 | 0 | 0 | 0 | 0 | 0 | 0 | 0 | 0 | 0 | 0 | 0 | 0 | 0 | 0 | 0 | 0.2 | 0 | 0 | 0 | 0 | 0 | 0 | 0 | NoCellCultured | 0 | 0 | 20 | 340 |  |  | 5 | 200 |  | 11 | 25 | 2 | 1 | 2
Ruberu et al. | 10.1016/j.apmt.2020.100914 | 0 | 0 | 0 | 0 | 0 | 5 | 0 | 0 | 0 | 0 | 0 | 0 | 0 | 0 | 0 | 0 | 0 | 0 | 0 | 0 | 0 | 0 | 0 | 0 | 0 | 0 | 0 | 0 | 0 | 0 | 0 | 0 | 0 | 0 | 0 | 0 | 0 | 0 | 0 | 0 | 0 | 0 | 0 | 0 | 0 | 0 | 0 | 0 | 0 | 0 | 0 | 0 | 0.2 | 0 | 0 | 0 | 0 | 0 | 0 | 0 | NoCellCultured | 0 | 0 | 20 | 400 |  |  | 11.7 | 200 |  | 10 | 15 | 3 | 1 | 3
Ruberu et al. | 10.1016/j.apmt.2020.100914 | 0 | 0 | 0 | 0 | 0 | 5 | 0 | 0 | 0 | 0 | 0 | 0 | 0 | 0 | 0 | 0 | 0 | 0 | 0 | 0 | 0 | 0 | 0 | 0 | 0 | 0 | 0 | 0 | 0 | 0 | 0 | 0 | 0 | 0 | 0 | 0 | 0 | 0 | 0 | 0 | 0 | 0 | 0 | 0 | 0 | 0 | 0 | 0 | 0 | 0 | 0 | 0 | 0.2 | 0 | 0 | 0 | 0 | 0 | 0 | 0 | NoCellCultured | 0 | 0 | 20 | 360 |  |  | 11.8 | 200 |  | 10 | 15 | 3 | 1 | 3
Ruberu et al. | 10.1016/j.apmt.2020.100914 | 0 | 0 | 0 | 0 | 0 | 5 | 0 | 0 | 0 | 0 | 0 | 0 | 0 | 0 | 0 | 0 | 0 | 0 | 0 | 0 | 0 | 0 | 0 | 0 | 0 | 0 | 0 | 0 | 0 | 0 | 0 | 0 | 0 | 0 | 0 | 0 | 0 | 0 | 0 | 0 | 0 | 0 | 0 | 0 | 0 | 0 | 0 | 0 | 0 | 0 | 0 | 0 | 0.2 | 0 | 0 | 0 | 0 | 0 | 0 | 0 | NoCellCultured | 0 | 0 | 20 | 400 |  |  | 10.4 | 200 |  | 10 | 15 | 3 | 1 | 3
Ruberu et al. | 10.1016/j.apmt.2020.100914 | 0 | 0 | 0 | 0 | 0 | 7.5 | 0 | 0 | 0 | 0 | 2 | 0 | 0 | 0 | 0 | 0 | 0 | 0 | 0 | 0 | 0 | 0 | 0 | 0 | 0 | 0 | 0 | 0 | 0 | 0 | 0 | 0 | 0 | 0 | 0 | 0 | 0 | 0 | 0 | 0 | 0 | 0 | 0 | 0 | 0 | 0 | 0 | 0 | 0 | 0 | 0 | 0 | 0.2 | 0 | 0 | 0 | 0 | 0 | 0 | 0 | NoCellCultured | 0 | 0 | 20 | 130 |  |  | 12.5 | 200 |  | 10 | 25 | 3 | 1 | 3
Ruberu et al. | 10.1016/j.apmt.2020.100914 | 0 | 0 | 0 | 0 | 0 | 7.5 | 0 | 0 | 0 | 0 | 2 | 0 | 0 | 0 | 0 | 0 | 0 | 0 | 0 | 0 | 0 | 0 | 0 | 0 | 0 | 0 | 0 | 0 | 0 | 0 | 0 | 0 | 0 | 0 | 0 | 0 | 0 | 0 | 0 | 0 | 0 | 0 | 0 | 0 | 0 | 0 | 0 | 0 | 0 | 0 | 0 | 0 | 0.2 | 0 | 0 | 0 | 0 | 0 | 0 | 0 | NoCellCultured | 0 | 0 | 20 | 170 |  |  | 15 | 200 |  | 10 | 25 | 3 | 1 | 3
Ruberu et al. | 10.1016/j.apmt.2020.100914 | 0 | 0 | 0 | 0 | 0 | 7.5 | 0 | 0 | 0 | 0 | 2 | 0 | 0 | 0 | 0 | 0 | 0 | 0 | 0 | 0 | 0 | 0 | 0 | 0 | 0 | 0 | 0 | 0 | 0 | 0 | 0 | 0 | 0 | 0 | 0 | 0 | 0 | 0 | 0 | 0 | 0 | 0 | 0 | 0 | 0 | 0 | 0 | 0 | 0 | 0 | 0 | 0 | 0.2 | 0 | 0 | 0 | 0 | 0 | 0 | 0 | NoCellCultured | 0 | 0 | 20 | 160 |  |  | 9 | 200 |  | 10 | 25 | 3 | 1 | 3
Ruberu et al. | 10.1016/j.apmt.2020.100914 | 0 | 0 | 0 | 0 | 0 | 7.5 | 0 | 0 | 0 | 0 | 2 | 0 | 0 | 0 | 0 | 0 | 0 | 0 | 0 | 0 | 0 | 0 | 0 | 0 | 0 | 0 | 0 | 0 | 0 | 0 | 0 | 0 | 0 | 0 | 0 | 0 | 0 | 0 | 0 | 0 | 0 | 0 | 0 | 0 | 0 | 0 | 0 | 0 | 0 | 0 | 0 | 0 | 0.2 | 0 | 0 | 0 | 0 | 0 | 0 | 0 | NoCellCultured | 0 | 0 | 20 | 150 |  |  | 12 | 200 |  | 10 | 25 | 3 | 1 | 3
Ruberu et al. | 10.1016/j.apmt.2020.100914 | 0 | 0 | 0 | 0 | 0 | 7.5 | 0 | 0 | 0 | 0 | 2 | 0 | 0 | 0 | 0 | 0 | 0 | 0 | 0 | 0 | 0 | 0 | 0 | 0 | 0 | 0 | 0 | 0 | 0 | 0 | 0 | 0 | 0 | 0 | 0 | 0 | 0 | 0 | 0 | 0 | 0 | 0 | 0 | 0 | 0 | 0 | 0 | 0 | 0 | 0 | 0 | 0 | 0.2 | 0 | 0 | 0 | 0 | 0 | 0 | 0 | NoCellCultured | 0 | 0 | 20 | 140 |  |  | 8 | 200 |  | 10 | 25 | 3 | 1 | 3
Ruberu et al. | 10.1016/j.apmt.2020.100914 | 0 | 0 | 0 | 0 | 0 | 5 | 0 | 0 | 0 | 0 | 0 | 0 | 0 | 0 | 0 | 0 | 0 | 0 | 0 | 0 | 0 | 0 | 0 | 0 | 0 | 0 | 0 | 0 | 0 | 0 | 0 | 0 | 0 | 0 | 0 | 0 | 0 | 0 | 0 | 0 | 0 | 0 | 0 | 0 | 0 | 0 | 0 | 0 | 0 | 0 | 0 | 0 | 0.2 | 0 | 0 | 0 | 0 | 0 | 0 | 0 | NoCellCultured | 0 | 0 | 20 | 90 |  |  | 11.1 | 200 |  | 11 | 20 | 3 | 1 | 3
Ruberu et al. | 10.1016/j.apmt.2020.100914 | 0 | 0 | 0 | 0 | 0 | 5 | 0 | 0 | 0 | 0 | 0 | 0 | 0 | 0 | 0 | 0 | 0 | 0 | 0 | 0 | 0 | 0 | 0 | 0 | 0 | 0 | 0 | 0 | 0 | 0 | 0 | 0 | 0 | 0 | 0 | 0 | 0 | 0 | 0 | 0 | 0 | 0 | 0 | 0 | 0 | 0 | 0 | 0 | 0 | 0 | 0 | 0 | 0.2 | 0 | 0 | 0 | 0 | 0 | 0 | 0 | NoCellCultured | 0 | 0 | 20 | 80 |  |  | 9.2 | 200 |  | 11 | 20 | 3 | 1 | 3
Ruberu et al. | 10.1016/j.apmt.2020.100914 | 0 | 0 | 0 | 0 | 0 | 5 | 0 | 0 | 0 | 0 | 0 | 0 | 0 | 0 | 0 | 0 | 0 | 0 | 0 | 0 | 0 | 0 | 0 | 0 | 0 | 0 | 0 | 0 | 0 | 0 | 0 | 0 | 0 | 0 | 0 | 0 | 0 | 0 | 0 | 0 | 0 | 0 | 0 | 0 | 0 | 0 | 0 | 0 | 0 | 0 | 0 | 0 | 0.2 | 0 | 0 | 0 | 0 | 0 | 0 | 0 | NoCellCultured | 0 | 0 | 20 | 120 |  |  | 12.2 | 200 |  | 11 | 20 | 3 | 1 | 3
Ruberu et al. | 10.1016/j.apmt.2020.100914 | 0 | 0 | 0 | 0 | 0 | 5 | 0 | 0 | 0 | 0 | 0 | 0 | 0 | 0 | 0 | 0 | 0 | 0 | 0 | 0 | 0 | 0 | 0 | 0 | 0 | 0 | 0 | 0 | 0 | 0 | 0 | 0 | 0 | 0 | 0 | 0 | 0 | 0 | 0 | 0 | 0 | 0 | 0 | 0 | 0 | 0 | 0 | 0 | 0 | 0 | 0 | 0 | 0.2 | 0 | 0 | 0 | 0 | 0 | 0 | 0 | NoCellCultured | 0 | 0 | 20 | 50 |  |  | 11.8 | 200 |  | 10 | 18 | 3 | 1 | 3
Ruberu et al. | 10.1016/j.apmt.2020.100914 | 0 | 0 | 0 | 0 | 0 | 5 | 0 | 0 | 0 | 0 | 0 | 0 | 0 | 0 | 0 | 0 | 0 | 0 | 0 | 0 | 0 | 0 | 0 | 0 | 0 | 0 | 0 | 0 | 0 | 0 | 0 | 0 | 0 | 0 | 0 | 0 | 0 | 0 | 0 | 0 | 0 | 0 | 0 | 0 | 0 | 0 | 0 | 0 | 0 | 0 | 0 | 0 | 0.2 | 0 | 0 | 0 | 0 | 0 | 0 | 0 | NoCellCultured | 0 | 0 | 20 | 50 |  |  | 17.2 | 200 |  | 10 | 18 | 3 | 1 | 3
Gao et al .2017 | 10.1002/adfm.201700798 | 2 | 0 | 0 | 0 | 0 | 0 | 0 | 0 | 0 | 0 | 0 | 0 | 0 | 0 | 0 | 0 | 0 | 0 | 0 | 0 | 0 | 0 | 0 | 0 | 0 | 0 | 0 | 0 | 100 | 0 | 0 | 0 | 0 | 0 | 0 | 0 | 0 | 0 | 100 | 3 | 0 | 0 | 0 | 0 | 0 | 0 | 0 | 0 | 0 | 0 | 0 | 0 | 0 | 0 | 0 | 0 | 0 | 0 | 0 | 0 | EPCs | 10000000 | 1800 | 0 | 30 |  |  |  | 1372 |  |  | 22 | 3 | 3 | 9
Gao et al .2017 | 10.1002/adfm.201700798 | 2 | 0 | 0 | 0 | 0 | 0 | 0 | 0 | 0 | 0 | 0 | 0 | 0 | 0 | 0 | 0 | 0 | 0 | 0 | 0 | 0 | 0 | 0 | 0 | 0 | 0 | 0 | 0 | 100 | 0 | 0 | 0 | 0 | 0 | 0 | 0 | 0 | 0 | 100 | 3 | 0 | 0 | 0 | 0 | 0 | 0 | 0 | 0 | 0 | 0 | 0 | 0 | 0 | 0 | 0 | 0 | 0 | 0 | 0 | 0 | EPCs | 10000000 | 1800 | 0 | 30 |  |  |  | 1372 |  |  | 22 | 3 | 5 | 15
Gao et al .2017 | 10.1002/adfm.201700798 | 2 | 0 | 0 | 0 | 0 | 0 | 0 | 0 | 0 | 0 | 0 | 0 | 0 | 0 | 0 | 0 | 0 | 0 | 0 | 0 | 0 | 0 | 0 | 0 | 0 | 0 | 0 | 0 | 100 | 0 | 0 | 0 | 0 | 0 | 0 | 0 | 0 | 0 | 100 | 3 | 0 | 0 | 0 | 0 | 0 | 0 | 0 | 0 | 0 | 0 | 0 | 0 | 0 | 0 | 0 | 0 | 0 | 0 | 0 | 0 | EPCs | 10000000 | 1800 | 0 | 30 |  |  |  | 2159 |  |  | 22 | 3 | 2 | 6
Gao et al .2017 | 10.1002/adfm.201700798 | 2 | 0 | 0 | 0 | 0 | 0 | 0 | 0 | 0 | 0 | 0 | 0 | 0 | 0 | 0 | 0 | 0 | 0 | 0 | 0 | 0 | 0 | 0 | 0 | 0 | 0 | 0 | 0 | 100 | 0 | 0 | 0 | 0 | 0 | 0 | 0 | 0 | 0 | 100 | 3 | 0 | 0 | 0 | 0 | 0 | 0 | 0 | 0 | 0 | 0 | 0 | 0 | 0 | 0 | 0 | 0 | 0 | 0 | 0 | 0 | EPCs | 10000000 | 1800 | 0 | 30 |  |  |  | 838 |  |  | 22 | 3 | 2 | 6
Gao et al .2017 | 10.1002/adfm.201700798 | 2 | 0 | 0 | 0 | 0 | 0 | 0 | 0 | 0 | 0 | 0 | 0 | 0 | 0 | 0 | 0 | 0 | 0 | 0 | 0 | 0 | 0 | 0 | 0 | 0 | 0 | 0 | 0 | 100 | 0 | 0 | 0 | 0 | 0 | 0 | 0 | 0 | 0 | 0 | 0 | 0 | 0 | 0 | 0 | 0 | 0 | 0 | 0 | 0 | 0 | 0 | 40 | 0 | 0 | 0 | 0 | 0 | 0 | 0 | 0 | NoCellCultured | 0 | 0 | 0 | 120 | [6 empty] | 22 | 3 | 1 | 3
Gao et al .2017 | 10.1002/adfm.201700798 | 2 | 0 | 0 | 0 | 0 | 0 | 0 | 0 | 0 | 0 | 0 | 0 | 0 | 0 | 0 | 0 | 0 | 0 | 0 | 0 | 0 | 0 | 0 | 0 | 0 | 0 | 0 | 0 | 100 | 0 | 0 | 0 | 0 | 0 | 0 | 0 | 0 | 0 | 0 | 0 | 0 | 0 | 0 | 0 | 0 | 0 | 0 | 0 | 0 | 0 | 0 | 40 | 0 | 0 | 0 | 0 | 0 | 0 | 0 | 0 | NoCellCultured | 0 | 0 | 0 | 120 | [6 empty] | 22 | 3 | 1 | 3
Gao et al .2017 | 10.1002/adfm.201700798 | 2 | 0 | 0 | 0 | 0 | 0 | 0 | 0 | 0 | 0 | 0 | 0 | 0 | 0 | 0 | 0 | 0 | 0 | 0 | 0 | 0 | 0 | 0 | 0 | 0 | 0 | 0 | 0 | 100 | 0 | 0 | 0 | 0 | 0 | 0 | 0 | 0 | 0 | 0 | 0 | 0 | 0 | 0 | 0 | 0 | 0 | 0 | 0 | 0 | 0 | 0 | 40 | 0 | 0 | 0 | 0 | 0 | 0 | 0 | 0 | NoCellCultured | 0 | 0 | 0 | 120 | [6 empty] | 22 | 3 | 1 | 3
Yu et al. 2013 | 10.1115/1.4024575 | 4 | 0 | 0 | 0 | 0 | 0 | 0 | 0 | 0 | 0 | 0 | 0 | 0 | 0 | 0 | 0 | 0 | 0 | 0 | 0 | 0 | 0 | 0 | 0 | 0 | 0 | 0 | 0 | 360.4 | 0 | 0 | 0 | 0 | 0 | 0 | 0 | 0 | 0 | 0 | 0 | 0 | 0 | 0 | 0 | 0 | 0 | 0 | 0 | 0 | 0 | 0 | 0 | 0 | 0 | 0 | 0 | 0 | 0 | 0 | 0 | CPCs | 2000000 | 0 | 0 | 34.47 |  | 0.0333 |  | 1190 |  |  | 22 | 3 | 3 | 9
Yu et al. 2013 | 10.1115/1.4024575 | 4 | 0 | 0 | 0 | 0 | 0 | 0 | 0 | 0 | 0 | 0 | 0 | 0 | 0 | 0 | 0 | 0 | 0 | 0 | 0 | 0 | 0 | 0 | 0 | 0 | 0 | 0 | 0 | 360.4 | 0 | 0 | 0 | 0 | 0 | 0 | 0 | 0 | 0 | 0 | 0 | 0 | 0 | 0 | 0 | 0 | 0 | 0 | 0 | 0 | 0 | 0 | 0 | 0 | 0 | 0 | 0 | 0 | 0 | 0 | 0 | CPCs | 2000000 | 0 | 0 | 68.95 |  | 0.0333 |  | 1190 |  |  | 22 | 3 | 3 | 9
Yu et al. 2013 | 10.1115/1.4024575 | 4 | 0 | 0 | 0 | 0 | 0 | 0 | 0 | 0 | 0 | 0 | 0 | 0 | 0 | 0 | 0 | 0 | 0 | 0 | 0 | 0 | 0 | 0 | 0 | 0 | 0 | 0 | 0 | 360.4 | 0 | 0 | 0 | 0 | 0 | 0 | 0 | 0 | 0 | 0 | 0 | 0 | 0 | 0 | 0 | 0 | 0 | 0 | 0 | 0 | 0 | 0 | 0 | 0 | 0 | 0 | 0 | 0 | 0 | 0 | 0 | CPCs | 2000000 | 0 | 0 | 137.9 |  | 0.0333 |  | 1190 |  |  | 22 | 3 | 3 | 9
Yu et al. 2013 | 10.1115/1.4024575 | 2 | 0 | 0 | 0 | 0 | 0 | 0 | 0 | 0 | 0 | 0 | 0 | 0 | 0 | 0 | 0 | 0 | 0 | 0 | 0 | 0 | 0 | 0 | 0 | 0 | 0 | 0 | 0 | 360.4 | 0 | 0 | 0 | 0 | 0 | 0 | 0 | 0 | 0 | 0 | 0 | 0 | 0 | 0 | 0 | 0 | 0 | 0 | 0 | 0 | 0 | 0 | 0 | 0 | 0 | 0 | 0 | 0 | 0 | 0 | 0 | CPCs | 2000000 | 0 | 0 | 34.47 |  | 0.0333 |  | 1190 |  |  | 22 | 3 | 3 | 9
Yu et al. 2013 | 10.1115/1.4024575 | 4 | 0 | 0 | 0 | 0 | 0 | 0 | 0 | 0 | 0 | 0 | 0 | 0 | 0 | 0 | 0 | 0 | 0 | 0 | 0 | 0 | 0 | 0 | 0 | 0 | 0 | 0 | 0 | 360.4 | 0 | 0 | 0 | 0 | 0 | 0 | 0 | 0 | 0 | 0 | 0 | 0 | 0 | 0 | 0 | 0 | 0 | 0 | 0 | 0 | 0 | 0 | 0 | 0 | 0 | 0 | 0 | 0 | 0 | 0 | 0 | CPCs | 2000000 | 0 | 0 | 34.47 |  | 0.0333 |  | 1190 |  |  | 22 | 3 | 3 | 9
Yu et al. 2013 | 10.1115/1.4024575 | 6 | 0 | 0 | 0 | 0 | 0 | 0 | 0 | 0 | 0 | 0 | 0 | 0 | 0 | 0 | 0 | 0 | 0 | 0 | 0 | 0 | 0 | 0 | 0 | 0 | 0 | 0 | 0 | 360.4 | 0 | 0 | 0 | 0 | 0 | 0 | 0 | 0 | 0 | 0 | 0 | 0 | 0 | 0 | 0 | 0 | 0 | 0 | 0 | 0 | 0 | 0 | 0 | 0 | 0 | 0 | 0 | 0 | 0 | 0 | 0 | CPCs | 2000000 | 0 | 0 | 34.47 |  | 0.0333 |  | 1190 |  |  | 22 | 3 | 2 | 6
Yu et al. 2013 | 10.1115/1.4024575 | 4 | 0 | 0 | 0 | 0 | 0 | 0 | 0 | 0 | 0 | 0 | 0 | 0 | 0 | 0 | 0 | 0 | 0 | 0 | 0 | 0 | 0 | 0 | 0 | 0 | 0 | 0 | 0 | 360.4 | 0 | 0 | 0 | 0 | 0 | 0 | 0 | 0 | 0 | 0 | 0 | 0 | 0 | 0 | 0 | 0 | 0 | 0 | 0 | 0 | 0 | 0 | 0 | 0 | 0 | 0 | 0 | 0 | 0 | 0 | 0 | CPCs | 4000000 | 0 | 0 | 34.47 |  | 0.0333 |  | 1190 |  |  | 22 | 3 | 3 | 9
Yu et al. 2013 | 10.1115/1.4024575 | 4 | 0 | 0 | 0 | 0 | 0 | 0 | 0 | 0 | 0 | 0 | 0 | 0 | 0 | 0 | 0 | 0 | 0 | 0 | 0 | 0 | 0 | 0 | 0 | 0 | 0 | 0 | 0 | 360.4 | 0 | 0 | 0 | 0 | 0 | 0 | 0 | 0 | 0 | 0 | 0 | 0 | 0 | 0 | 0 | 0 | 0 | 0 | 0 | 0 | 0 | 0 | 0 | 0 | 0 | 0 | 0 | 0 | 0 | 0 | 0 | CPCs | 4000000 | 0 | 0 | 68.95 |  | 0.0333 |  | 1190 |  |  | 22 | 3 | 3 | 9
Yu et al. 2013 | 10.1115/1.4024575 | 4 | 0 | 0 | 0 | 0 | 0 | 0 | 0 | 0 | 0 | 0 | 0 | 0 | 0 | 0 | 0 | 0 | 0 | 0 | 0 | 0 | 0 | 0 | 0 | 0 | 0 | 0 | 0 | 360.4 | 0 | 0 | 0 | 0 | 0 | 0 | 0 | 0 | 0 | 0 | 0 | 0 | 0 | 0 | 0 | 0 | 0 | 0 | 0 | 0 | 0 | 0 | 0 | 0 | 0 | 0 | 0 | 0 | 0 | 0 | 0 | CPCs | 4000000 | 0 | 0 | 137.9 |  | 0.0333 |  | 1190 |  |  | 22 | 3 | 3 | 9
Yu et al. 2013 | 10.1115/1.4024575 | 4 | 0 | 0 | 0 | 0 | 0 | 0 | 0 | 0 | 0 | 0 | 0 | 0 | 0 | 0 | 0 | 0 | 0 | 0 | 0 | 0 | 0 | 0 | 0 | 0 | 0 | 0 | 0 | 360.4 | 0 | 0 | 0 | 0 | 0 | 0 | 0 | 0 | 0 | 0 | 0 | 0 | 0 | 0 | 0 | 0 | 0 | 0 | 0 | 0 | 0 | 0 | 0 | 0 | 0 | 0 | 0 | 0 | 0 | 0 | 0 | CPCs | 8000000 | 0 | 0 | 34.47 |  | 0.0333 |  | 1190 |  |  | 22 | 3 | 2 | 6
Yu et al. 2013 | 10.1115/1.4024575 | 4 | 0 | 0 | 0 | 0 | 0 | 0 | 0 | 0 | 0 | 0 | 0 | 0 | 0 | 0 | 0 | 0 | 0 | 0 | 0 | 0 | 0 | 0 | 0 | 0 | 0 | 0 | 0 | 360.4 | 0 | 0 | 0 | 0 | 0 | 0 | 0 | 0 | 0 | 0 | 0 | 0 | 0 | 0 | 0 | 0 | 0 | 0 | 0 | 0 | 0 | 0 | 0 | 0 | 0 | 0 | 0 | 0 | 0 | 0 | 0 | CPCs | 8000000 | 0 | 0 | 68.95 |  | 0.0333 |  | 1190 |  |  | 22 | 3 | 2 | 6
Yu et al. 2013 | 10.1115/1.4024575 | 4 | 0 | 0 | 0 | 0 | 0 | 0 | 0 | 0 | 0 | 0 | 0 | 0 | 0 | 0 | 0 | 0 | 0 | 0 | 0 | 0 | 0 | 0 | 0 | 0 | 0 | 0 | 0 | 360.4 | 0 | 0 | 0 | 0 | 0 | 0 | 0 | 0 | 0 | 0 | 0 | 0 | 0 | 0 | 0 | 0 | 0 | 0 | 0 | 0 | 0 | 0 | 0 | 0 | 0 | 0 | 0 | 0 | 0 | 0 | 0 | CPCs | 8000000 | 0 | 0 | 137.9 |  | 0.0333 |  | 1190 |  |  | 22 | 3 | 2 | 6
Yu et al. 2013 | 10.1115/1.4024575 | 4 | 0 | 0 | 0 | 0 | 0 | 0 | 0 | 0 | 0 | 0 | 0 | 0 | 0 | 0 | 0 | 0 | 0 | 0 | 0 | 0 | 0 | 0 | 0 | 0 | 0 | 0 | 0 | 360.4 | 0 | 0 | 0 | 0 | 0 | 0 | 0 | 0 | 0 | 0 | 0 | 0 | 0 | 0 | 0 | 0 | 0 | 0 | 0 | 0 | 0 | 0 | 0 | 0 | 0 | 0 | 0 | 0 | 0 | 0 | 0 | CPCs | 2000000 | 0 | 0 | 34.47 |  | 0.0333 |  | 1190 |  |  | 22 | 3 | 3 | 9
Yu et al. 2013 | 10.1115/1.4024575 | 4 | 0 | 0 | 0 | 0 | 0 | 0 | 0 | 0 | 0 | 0 | 0 | 0 | 0 | 0 | 0 | 0 | 0 | 0 | 0 | 0 | 0 | 0 | 0 | 0 | 0 | 0 | 0 | 360.4 | 0 | 0 | 0 | 0 | 0 | 0 | 0 | 0 | 0 | 0 | 0 | 0 | 0 | 0 | 0 | 0 | 0 | 0 | 0 | 0 | 0 | 0 | 0 | 0 | 0 | 0 | 0 | 0 | 0 | 0 | 0 | CPCs | 2000000 | 0 | 0 | 68.95 |  | 0.0333 |  | 1190 |  |  | 22 | 3 | 2 | 6
Yu et al. 2013 | 10.1115/1.4024575 | 4 | 0 | 0 | 0 | 0 | 0 | 0 | 0 | 0 | 0 | 0 | 0 | 0 | 0 | 0 | 0 | 0 | 0 | 0 | 0 | 0 | 0 | 0 | 0 | 0 | 0 | 0 | 0 | 360.4 | 0 | 0 | 0 | 0 | 0 | 0 | 0 | 0 | 0 | 0 | 0 | 0 | 0 | 0 | 0 | 0 | 0 | 0 | 0 | 0 | 0 | 0 | 0 | 0 | 0 | 0 | 0 | 0 | 0 | 0 | 0 | CPCs | 2000000 | 0 | 0 | 137.9 |  | 0.0333 |  | 1190 |  |  | 22 | 3 | 2 | 6
Yu et al. 2013 | 10.1115/1.4024575 | 4 | 0 | 0 | 0 | 0 | 0 | 0 | 0 | 0 | 0 | 0 | 0 | 0 | 0 | 0 | 0 | 0 | 0 | 0 | 0 | 0 | 0 | 0 | 0 | 0 | 0 | 0 | 0 | 360.4 | 0 | 0 | 0 | 0 | 0 | 0 | 0 | 0 | 0 | 0 | 0 | 0 | 0 | 0 | 0 | 0 | 0 | 0 | 0 | 0 | 0 | 0 | 0 | 0 | 0 | 0 | 0 | 0 | 0 | 0 | 0 | CPCs | 2000000 | 0 | 0 | 34.47 |  | 0.0333 |  | 1190 |  |  | 22 | 3 | 5 | 15
Yu et al. 2013 | 10.1115/1.4024575 | 4 | 0 | 0 | 0 | 0 | 0 | 0 | 0 | 0 | 0 | 0 | 0 | 0 | 0 | 0 | 0 | 0 | 0 | 0 | 0 | 0 | 0 | 0 | 0 | 0 | 0 | 0 | 0 | 360.4 | 0 | 0 | 0 | 0 | 0 | 0 | 0 | 0 | 0 | 0 | 0 | 0 | 0 | 0 | 0 | 0 | 0 | 0 | 0 | 0 | 0 | 0 | 0 | 0 | 0 | 0 | 0 | 0 | 0 | 0 | 0 | CPCs | 2000000 | 0 | 0 | 68.95 |  | 0.0333 |  | 1190 |  |  | 22 | 3 | 5 | 15
Yu et al. 2013 | 10.1115/1.4024575 | 4 | 0 | 0 | 0 | 0 | 0 | 0 | 0 | 0 | 0 | 0 | 0 | 0 | 0 | 0 | 0 | 0 | 0 | 0 | 0 | 0 | 0 | 0 | 0 | 0 | 0 | 0 | 0 | 360.4 | 0 | 0 | 0 | 0 | 0 | 0 | 0 | 0 | 0 | 0 | 0 | 0 | 0 | 0 | 0 | 0 | 0 | 0 | 0 | 0 | 0 | 0 | 0 | 0 | 0 | 0 | 0 | 0 | 0 | 0 | 0 | CPCs | 2000000 | 0 | 0 | 137.9 |  | 0.0333 |  | 1190 |  |  | 22 | 3 | 5 | 15
Yu et al. 2013 | 10.1115/1.4024575 | 4 | 0 | 0 | 0 | 0 | 0 | 0 | 0 | 0 | 0 | 0 | 0 | 0 | 0 | 0 | 0 | 0 | 0 | 0 | 0 | 0 | 0 | 0 | 0 | 0 | 0 | 0 | 0 | 360.4 | 0 | 0 | 0 | 0 | 0 | 0 | 0 | 0 | 0 | 0 | 0 | 0 | 0 | 0 | 0 | 0 | 0 | 0 | 0 | 0 | 0 | 0 | 0 | 0 | 0 | 0 | 0 | 0 | 0 | 0 | 0 | CPCs | 2000000 | 0 | 0 | 34.7 |  | 0.0333 |  | 1190 |  |  | 22 | 3 | 3 | 9
Yu et al. 2013 | 10.1115/1.4024575 | 4 | 0 | 0 | 0 | 0 | 0 | 0 | 0 | 0 | 0 | 0 | 0 | 0 | 0 | 0 | 0 | 0 | 0 | 0 | 0 | 0 | 0 | 0 | 0 | 0 | 0 | 0 | 0 | 360.4 | 0 | 0 | 0 | 0 | 0 | 0 | 0 | 0 | 0 | 0 | 0 | 0 | 0 | 0 | 0 | 0 | 0 | 0 | 0 | 0 | 0 | 0 | 0 | 0 | 0 | 0 | 0 | 0 | 0 | 0 | 0 | CPCs | 2000000 | 0 | 0 | 34.7 |  | 0.0333 |  | 1190 |  |  | 22 | 3 | 5 | 15
Yu et al. 2013 | 10.1115/1.4024575 | 4 | 0 | 0 | 0 | 0 | 0 | 0 | 0 | 0 | 0 | 0 | 0 | 0 | 0 | 0 | 0 | 0 | 0 | 0 | 0 | 0 | 0 | 0 | 0 | 0 | 0 | 0 | 0 | 360.4 | 0 | 0 | 0 | 0 | 0 | 0 | 0 | 0 | 0 | 0 | 0 | 0 | 0 | 0 | 0 | 0 | 0 | 0 | 0 | 0 | 0 | 0 | 0 | 0 | 0 | 0 | 0 | 0 | 0 | 0 | 0 | CPCs | 2000000 | 0 | 0 | 68.95 |  | 0.0333 |  | 1190 |  |  | 22 | 3 | 2 | 6
Yu et al. 2013 | 10.1115/1.4024575 | 4 | 0 | 0 | 0 | 0 | 0 | 0 | 0 | 0 | 0 | 0 | 0 | 0 | 0 | 0 | 0 | 0 | 0 | 0 | 0 | 0 | 0 | 0 | 0 | 0 | 0 | 0 | 0 | 360.4 | 0 | 0 | 0 | 0 | 0 | 0 | 0 | 0 | 0 | 0 | 0 | 0 | 0 | 0 | 0 | 0 | 0 | 0 | 0 | 0 | 0 | 0 | 0 | 0 | 0 | 0 | 0 | 0 | 0 | 0 | 0 | CPCs | 2000000 | 0 | 0 | 68.95 |  | 0.0333 |  | 1190 |  |  | 22 | 3 | 5 | 15
Yu et al. 2013 | 10.1115/1.4024575 | 4 | 0 | 0 | 0 | 0 | 0 | 0 | 0 | 0 | 0 | 0 | 0 | 0 | 0 | 0 | 0 | 0 | 0 | 0 | 0 | 0 | 0 | 0 | 0 | 0 | 0 | 0 | 0 | 360.4 | 0 | 0 | 0 | 0 | 0 | 0 | 0 | 0 | 0 | 0 | 0 | 0 | 0 | 0 | 0 | 0 | 0 | 0 | 0 | 0 | 0 | 0 | 0 | 0 | 0 | 0 | 0 | 0 | 0 | 0 | 0 | CPCs | 2000000 | 0 | 0 | 137.9 |  | 0.0333 |  | 1190 |  |  | 22 | 3 | 2 | 6
Yu et al. 2013 | 10.1115/1.4024575 | 4 | 0 | 0 | 0 | 0 | 0 | 0 | 0 | 0 | 0 | 0 | 0 | 0 | 0 | 0 | 0 | 0 | 0 | 0 | 0 | 0 | 0 | 0 | 0 | 0 | 0 | 0 | 0 | 360.4 | 0 | 0 | 0 | 0 | 0 | 0 | 0 | 0 | 0 | 0 | 0 | 0 | 0 | 0 | 0 | 0 | 0 | 0 | 0 | 0 | 0 | 0 | 0 | 0 | 0 | 0 | 0 | 0 | 0 | 0 | 0 | CPCs | 2000000 | 0 | 0 | 137.9 |  | 0.0333 |  | 1190 |  |  | 22 | 3 | 5 | 15
Zhang et al. 2013 | 10.1088/1758-5082/5/2/025004 | 4 | 0 | 0 | 0 | 0 | 0 | 0 | 0 | 0 | 0 | 0 | 0 | 0 | 0 | 0 | 0 | 0 | 0 | 0 | 0 | 0 | 0 | 0 | 0 | 0 | 0 | 0 | 0 | 2 | 0 | 0 | 0 | 0 | 0 | 0 | 0 | 0 | 0 | 0 | 0 | 0 | 0 | 0 | 0 | 0 | 0 | 0 | 0 | 0 | 0 | 0 | 0 | 0 | 0 | 0 | 0 | 0 | 0 | 0 | 0 | NoCellCultured | 0 | 0 | 0 | 21 |  | 0.11 | 14 | 1270 |  |  | 22 | 2 | 1 | 2
Zhang et al. 2013 | 10.1088/1758-5082/5/2/025004 | 4 | 0 | 0 | 0 | 0 | 0 | 0 | 0 | 0 | 0 | 0 | 0 | 0 | 0 | 0 | 0 | 0 | 0 | 0 | 0 | 0 | 0 | 0 | 0 | 0 | 0 | 0 | 0 | 2 | 0 | 0 | 0 | 0 | 0 | 0 | 0 | 0 | 0 | 0 | 0 | 0 | 0 | 0 | 0 | 0 | 0 | 0 | 0 | 0 | 0 | 0 | 0 | 0 | 0 | 0 | 0 | 0 | 0 | 0 | 0 | NoCellCultured | 0 | 0 | 0 | 21 |  | 0.11 | 14 | 1270 |  |  | 22 | 2 | 1 | 2
Zhang et al. 2013 | 10.1088/1758-5082/5/2/025004 | 4 | 0 | 0 | 0 | 0 | 0 | 0 | 0 | 0 | 0 | 0 | 0 | 0 | 0 | 0 | 0 | 0 | 0 | 0 | 0 | 0 | 0 | 0 | 0 | 0 | 0 | 0 | 0 | 3 | 0 | 0 | 0 | 0 | 0 | 0 | 0 | 0 | 0 | 0 | 0 | 0 | 0 | 0 | 0 | 0 | 0 | 0 | 0 | 0 | 0 | 0 | 0 | 0 | 0 | 0 | 0 | 0 | 0 | 0 | 0 | NoCellCultured | 0 | 0 | 0 | 21 |  | 0.11 | 14 | 1270 |  |  | 22 | 3 | 1 | 3
Zhang et al. 2013 | 10.1088/1758-5082/5/2/025004 | 4 | 0 | 0 | 0 | 0 | 0 | 0 | 0 | 0 | 0 | 0 | 0 | 0 | 0 | 0 | 0 | 0 | 0 | 0 | 0 | 0 | 0 | 0 | 0 | 0 | 0 | 0 | 0 | 4 | 0 | 0 | 0 | 0 | 0 | 0 | 0 | 0 | 0 | 0 | 0 | 0 | 0 | 0 | 0 | 0 | 0 | 0 | 0 | 0 | 0 | 0 | 0 | 0 | 0 | 0 | 0 | 0 | 0 | 0 | 0 | NoCellCultured | 0 | 0 | 0 | 21 |  | 0.11 | 14 | 1270 |  |  | 22 | 3 | 1 | 3
Zhang et al. 2013 | 10.1088/1758-5082/5/2/025004 | 4 | 0 | 0 | 0 | 0 | 0 | 0 | 0 | 0 | 0 | 0 | 0 | 0 | 0 | 0 | 0 | 0 | 0 | 0 | 0 | 0 | 0 | 0 | 0 | 0 | 0 | 0 | 0 | 5 | 0 | 0 | 0 | 0 | 0 | 0 | 0 | 0 | 0 | 0 | 0 | 0 | 0 | 0 | 0 | 0 | 0 | 0 | 0 | 0 | 0 | 0 | 0 | 0 | 0 | 0 | 0 | 0 | 0 | 0 | 0 | NoCellCultured | 0 | 0 | 0 | 21 |  | 0.11 | 14 | 1270 |  |  | 22 | 3 | 1 | 3
Zhang et al. 2013 | 10.1088/1758-5082/5/2/025004 | 3 | 0 | 0 | 0 | 0 | 0 | 0 | 0 | 0 | 0 | 0 | 0 | 0 | 0 | 0 | 0 | 0 | 0 | 0 | 0 | 0 | 0 | 0 | 0 | 0 | 0 | 0 | 0 | 4 | 0 | 0 | 0 | 0 | 0 | 0 | 0 | 0 | 0 | 0 | 0 | 0 | 0 | 0 | 0 | 0 | 0 | 0 | 0 | 0 | 0 | 0 | 0 | 0 | 0 | 0 | 0 | 0 | 0 | 0 | 0 | NoCellCultured | 0 | 0 | 0 | 21 |  | 0.11 | 14 | 1270 |  |  | 22 | 3 | 1 | 3
Zhang et al. 2013 | 10.1088/1758-5082/5/2/025004 | 5 | 0 | 0 | 0 | 0 | 0 | 0 | 0 | 0 | 0 | 0 | 0 | 0 | 0 | 0 | 0 | 0 | 0 | 0 | 0 | 0 | 0 | 0 | 0 | 0 | 0 | 0 | 0 | 4 | 0 | 0 | 0 | 0 | 0 | 0 | 0 | 0 | 0 | 0 | 0 | 0 | 0 | 0 | 0 | 0 | 0 | 0 | 0 | 0 | 0 | 0 | 0 | 0 | 0 | 0 | 0 | 0 | 0 | 0 | 0 | NoCellCultured | 0 | 0 | 0 | 21 |  | 0.11 | 14 | 1270 |  |  | 22 | 3 | 1 | 3
Zhang et al. 2013 | 10.1088/1758-5082/5/2/025004 | 6 | 0 | 0 | 0 | 0 | 0 | 0 | 0 | 0 | 0 | 0 | 0 | 0 | 0 | 0 | 0 | 0 | 0 | 0 | 0 | 0 | 0 | 0 | 0 | 0 | 0 | 0 | 0 | 4 | 0 | 0 | 0 | 0 | 0 | 0 | 0 | 0 | 0 | 0 | 0 | 0 | 0 | 0 | 0 | 0 | 0 | 0 | 0 | 0 | 0 | 0 | 0 | 0 | 0 | 0 | 0 | 0 | 0 | 0 | 0 | NoCellCultured | 0 | 0 | 0 | 21 |  | 0.11 | 14 | 1270 |  |  | 22 | 3 | 1 | 3
Zhang et al. 2013 | 10.1088/1758-5082/5/2/025004 | 4 | 0 | 0 | 0 | 0 | 0 | 0 | 0 | 0 | 0 | 0 | 0 | 0 | 0 | 0 | 0 | 0 | 0 | 0 | 0 | 0 | 0 | 0 | 0 | 0 | 0 | 0 | 0 | 4 | 0 | 0 | 0 | 0 | 0 | 0 | 0 | 0 | 0 | 0 | 0 | 0 | 0 | 0 | 0 | 0 | 0 | 0 | 0 | 0 | 0 | 0 | 0 | 0 | 0 | 0 | 0 | 0 | 0 | 0 | 0 | NoCellCultured | 0 | 0 | 0 | 21 |  | 0.0083 | 14 | 1270 |  |  | 22 | 3 | 1 | 3
Zhang et al. 2013 | 10.1088/1758-5082/5/2/025004 | 4 | 0 | 0 | 0 | 0 | 0 | 0 | 0 | 0 | 0 | 0 | 0 | 0 | 0 | 0 | 0 | 0 | 0 | 0 | 0 | 0 | 0 | 0 | 0 | 0 | 0 | 0 | 0 | 4 | 0 | 0 | 0 | 0 | 0 | 0 | 0 | 0 | 0 | 0 | 0 | 0 | 0 | 0 | 0 | 0 | 0 | 0 | 0 | 0 | 0 | 0 | 0 | 0 | 0 | 0 | 0 | 0 | 0 | 0 | 0 | NoCellCultured | 0 | 0 | 0 | 21 |  | 0.0083 | 14 | 1270 |  |  | 22 | 3 | 1 | 3
Zhang et al. 2013 | 10.1088/1758-5082/5/2/025004 | 4 | 0 | 0 | 0 | 0 | 0 | 0 | 0 | 0 | 0 | 0 | 0 | 0 | 0 | 0 | 0 | 0 | 0 | 0 | 0 | 0 | 0 | 0 | 0 | 0 | 0 | 0 | 0 | 4 | 0 | 0 | 0 | 0 | 0 | 0 | 0 | 0 | 0 | 0 | 0 | 0 | 0 | 0 | 0 | 0 | 0 | 0 | 0 | 0 | 0 | 0 | 0 | 0 | 0 | 0 | 0 | 0 | 0 | 0 | 0 | NoCellCultured | 0 | 0 | 0 | 21 |  | 0.0083 | 14 | 1270 |  |  | 22 | 3 | 1 | 3
Zhang et al. 2013 | 10.1088/1758-5082/5/2/025004 | 4 | 0 | 0 | 0 | 0 | 0 | 0 | 0 | 0 | 0 | 0 | 0 | 0 | 0 | 0 | 0 | 0 | 0 | 0 | 0 | 0 | 0 | 0 | 0 | 0 | 0 | 0 | 0 | 4 | 0 | 0 | 0 | 0 | 0 | 0 | 0 | 0 | 0 | 0 | 0 | 0 | 0 | 0 | 0 | 0 | 0 | 0 | 0 | 0 | 0 | 0 | 0 | 0 | 0 | 0 | 0 | 0 | 0 | 0 | 0 | NoCellCultured | 0 | 0 | 0 | 21 |  | 0.016 | 14 | 1270 |  |  | 22 | 3 | 1 | 3
Zhang et al. 2013 | 10.1088/1758-5082/5/2/025004 | 4 | 0 | 0 | 0 | 0 | 0 | 0 | 0 | 0 | 0 | 0 | 0 | 0 | 0 | 0 | 0 | 0 | 0 | 0 | 0 | 0 | 0 | 0 | 0 | 0 | 0 | 0 | 0 | 4 | 0 | 0 | 0 | 0 | 0 | 0 | 0 | 0 | 0 | 0 | 0 | 0 | 0 | 0 | 0 | 0 | 0 | 0 | 0 | 0 | 0 | 0 | 0 | 0 | 0 | 0 | 0 | 0 | 0 | 0 | 0 | NoCellCultured | 0 | 0 | 0 | 21 |  | 0.2 | 14 | 1270 |  |  | 22 | 3 | 1 | 3
Zhang et al. 2013 | 10.1088/1758-5082/5/2/025004 | 4 | 0 | 0 | 0 | 0 | 0 | 0 | 0 | 0 | 0 | 0 | 0 | 0 | 0 | 0 | 0 | 0 | 0 | 0 | 0 | 0 | 0 | 0 | 0 | 0 | 0 | 0 | 0 | 4 | 0 | 0 | 0 | 0 | 0 | 0 | 0 | 0 | 0 | 0 | 0 | 0 | 0 | 0 | 0 | 0 | 0 | 0 | 0 | 0 | 0 | 0 | 0 | 0 | 0 | 0 | 0 | 0 | 0 | 0 | 0 | CPCs | 2000000 | 0 | 0 | 21 |  | 0.003 | 14 | 1270 |  |  | 22 | 3 | 3 | 9
Zhang et al. 2013 | 10.1088/1758-5082/5/2/025004 | 4 | 0 | 0 | 0 | 0 | 0 | 0 | 0 | 0 | 0 | 0 | 0 | 0 | 0 | 0 | 0 | 0 | 0 | 0 | 0 | 0 | 0 | 0 | 0 | 0 | 0 | 0 | 0 | 4 | 0 | 0 | 0 | 0 | 0 | 0 | 0 | 0 | 0 | 0 | 0 | 0 | 0 | 0 | 0 | 0 | 0 | 0 | 0 | 0 | 0 | 0 | 0 | 0 | 0 | 0 | 0 | 0 | 0 | 0 | 0 | CPCs | 2000000 | 0 | 0 | 21 |  | 0.003 | 14 | 1270 |  |  | 22 | 3 | 5 | 15
Zhang et al. 2015 | 10.1039/C4BM00234B | 4 | 0 | 0 | 0 | 0 | 0 | 0 | 0 | 0 | 0 | 0 | 0 | 0 | 0 | 0 | 0 | 0 | 0 | 0 | 0 | 0 | 0 | 0 | 0 | 0 | 0 | 0 | 0 | 4 | 0 | 0 | 0 | 0 | 0 | 0 | 0 | 0 | 0 | 0 | 0 | 0 | 0 | 0 | 0 | 0 | 0 | 0 | 0 | 0 | 0 | 0 | 0 | 0 | 0 | 0 | 0 | 0 | 0 | 0 | 0 | HUVSMCs | 10000000 | 0 | 0 | 21 |  |  |  | 540 |  |  | 22 | 3 | 3 | 9
Zhang et al. 2015 | 10.1039/C4BM00234B | 4 | 0 | 0 | 0 | 0 | 0 | 0 | 0 | 0 | 0 | 0 | 0 | 0 | 0 | 0 | 0 | 0 | 0 | 0 | 0 | 0 | 0 | 0 | 0 | 0 | 0 | 0 | 0 | 4 | 0 | 0 | 0 | 0 | 0 | 0 | 0 | 0 | 0 | 0 | 0 | 0 | 0 | 0 | 0 | 0 | 0 | 0 | 0 | 0 | 0 | 0 | 0 | 0 | 0 | 0 | 0 | 0 | 0 | 0 | 0 | HUVSMCs | 10000000 | 0 | 0 | 21 |  |  |  | 540 |  |  | 22 | 3 | 5 | 15
Zhang et al. 2015 | 10.1039/C4BM00234B | 4 | 0 | 0 | 0 | 0 | 0 | 0 | 0 | 0 | 0 | 0 | 0 | 0 | 0 | 0 | 0 | 0 | 0 | 0 | 0 | 0 | 0 | 0 | 0 | 0 | 0 | 0 | 0 | 4 | 0 | 0 | 0 | 0 | 0 | 0 | 0 | 0 | 0 | 0 | 0 | 0 | 0 | 0 | 0 | 0 | 0 | 0 | 0 | 0 | 0 | 0 | 0 | 0 | 0 | 0 | 0 | 0 | 0 | 0 | 0 | NoCellCultured | 0 | 0 | 0 | 21 |  |  |  | 540 |  |  | 22 | 3 | 1 | 3
Zhang et al. 2015 | 10.1039/C4BM00234B | 3 | 0 | 0 | 0 | 0 | 0 | 0 | 0 | 0 | 0 | 0 | 0 | 0 | 0 | 0 | 0 | 0 | 0 | 0 | 0 | 0 | 0 | 0 | 0 | 0 | 0 | 0 | 0 | 4 | 0 | 0 | 0 | 0 | 0 | 0 | 0 | 0 | 0 | 0 | 0 | 0 | 0 | 0 | 0 | 0 | 0 | 0 | 0 | 0 | 0 | 0 | 0 | 0 | 0 | 0 | 0 | 0 | 0 | 0 | 0 | NoCellCultured | 0 | 0 | 0 | 21 |  |  |  | 540 |  |  | 22 | 2 | 1 | 2
Zhang et al. 2015 | 10.1039/C4BM00234B | 5 | 0 | 0 | 0 | 0 | 0 | 0 | 0 | 0 | 0 | 0 | 0 | 0 | 0 | 0 | 0 | 0 | 0 | 0 | 0 | 0 | 0 | 0 | 0 | 0 | 0 | 0 | 0 | 4 | 0 | 0 | 0 | 0 | 0 | 0 | 0 | 0 | 0 | 0 | 0 | 0 | 0 | 0 | 0 | 0 | 0 | 0 | 0 | 0 | 0 | 0 | 0 | 0 | 0 | 0 | 0 | 0 | 0 | 0 | 0 | NoCellCultured | 0 | 0 | 0 | 21 |  |  |  | 540 |  |  | 22 | 3 | 1 | 3
Zhang et al. 2015 | 10.1039/C4BM00234B | 3 | 0 | 0 | 0 | 0 | 0 | 0 | 0 | 0 | 0 | 0 | 0 | 0 | 0 | 0 | 0 | 0 | 0 | 0 | 0 | 0 | 0 | 0 | 0 | 0 | 0 | 0 | 0 | 5 | 0 | 0 | 0 | 0 | 0 | 0 | 0 | 0 | 0 | 0 | 0 | 0 | 0 | 0 | 0 | 0 | 0 | 0 | 0 | 0 | 0 | 0 | 0 | 0 | 0 | 0 | 0 | 0 | 0 | 0 | 0 | NoCellCultured | 0 | 0 | 0 | 21 |  |  |  | 540 |  |  | 22 | 3 | 1 | 3
Zhang et al. 2015 | 10.1039/C4BM00234B | 3 | 0 | 0 | 0 | 0 | 0 | 0 | 0 | 0 | 0 | 0 | 0 | 0 | 0 | 0 | 0 | 0 | 0 | 0 | 0 | 0 | 0 | 0 | 0 | 0 | 0 | 0 | 0 | 6 | 0 | 0 | 0 | 0 | 0 | 0 | 0 | 0 | 0 | 0 | 0 | 0 | 0 | 0 | 0 | 0 | 0 | 0 | 0 | 0 | 0 | 0 | 0 | 0 | 0 | 0 | 0 | 0 | 0 | 0 | 0 | NoCellCultured | 0 | 0 | 0 | 21 |  |  |  | 540 |  |  | 22 | 3 | 1 | 3
Zhang et al. 2015 | 10.1039/C4BM00234B | 4 | 0 | 0 | 0 | 0 | 0 | 0 | 0 | 0 | 0 | 0 | 0 | 0 | 0 | 0 | 0 | 0 | 0 | 0 | 0 | 0 | 0 | 0 | 0 | 0 | 0 | 0 | 0 | 5 | 0 | 0 | 0 | 0 | 0 | 0 | 0 | 0 | 0 | 0 | 0 | 0 | 0 | 0 | 0 | 0 | 0 | 0 | 0 | 0 | 0 | 0 | 0 | 0 | 0 | 0 | 0 | 0 | 0 | 0 | 0 | NoCellCultured | 0 | 0 | 0 | 21 |  |  |  | 540 |  |  | 22 | 3 | 1 | 3
Zhang et al. 2015 | 10.1039/C4BM00234B | 4 | 0 | 0 | 0 | 0 | 0 | 0 | 0 | 0 | 0 | 0 | 0 | 0 | 0 | 0 | 0 | 0 | 0 | 0 | 0 | 0 | 0 | 0 | 0 | 0 | 0 | 0 | 0 | 6 | 0 | 0 | 0 | 0 | 0 | 0 | 0 | 0 | 0 | 0 | 0 | 0 | 0 | 0 | 0 | 0 | 0 | 0 | 0 | 0 | 0 | 0 | 0 | 0 | 0 | 0 | 0 | 0 | 0 | 0 | 0 | NoCellCultured | 0 | 0 | 0 | 21 |  |  |  | 540 |  |  | 22 | 3 | 1 | 3
Zhang et al. 2015 | 10.1039/C4BM00234B | 5 | 0 | 0 | 0 | 0 | 0 | 0 | 0 | 0 | 0 | 0 | 0 | 0 | 0 | 0 | 0 | 0 | 0 | 0 | 0 | 0 | 0 | 0 | 0 | 0 | 0 | 0 | 0 | 5 | 0 | 0 | 0 | 0 | 0 | 0 | 0 | 0 | 0 | 0 | 0 | 0 | 0 | 0 | 0 | 0 | 0 | 0 | 0 | 0 | 0 | 0 | 0 | 0 | 0 | 0 | 0 | 0 | 0 | 0 | 0 | NoCellCultured | 0 | 0 | 0 | 21 |  |  |  | 540 |  |  | 22 | 3 | 1 | 3
Zhang et al. 2015 | 10.1039/C4BM00234B | 5 | 0 | 0 | 0 | 0 | 0 | 0 | 0 | 0 | 0 | 0 | 0 | 0 | 0 | 0 | 0 | 0 | 0 | 0 | 0 | 0 | 0 | 0 | 0 | 0 | 0 | 0 | 0 | 6 | 0 | 0 | 0 | 0 | 0 | 0 | 0 | 0 | 0 | 0 | 0 | 0 | 0 | 0 | 0 | 0 | 0 | 0 | 0 | 0 | 0 | 0 | 0 | 0 | 0 | 0 | 0 | 0 | 0 | 0 | 0 | NoCellCultured | 0 | 0 | 0 | 21 |  |  |  | 540 |  |  | 22 | 3 | 1 | 3
Jia et al. 2016 | 10.1016/j.biomaterials.2016.07.038 | 3 | 0 | 0 | 0 | 0 | 3 | 0 | 0 | 0 | 0 | 0 | 0 | 0 | 0 | 0 | 0 | 0 | 0 | 0 | 0 | 0 | 0 | 1 | 0 | 0 | 0 | 0 | 0 | 300 | 0 | 0 | 0 | 0 | 0 | 0 | 0 | 0 | 0 | 0 | 0 | 0 | 0 | 0 | 0 | 0 | 0 | 0 | 0 | 0 | 0 | 0 | 0 | 0 | 0 | 0 | 0 | 0 | 0 | 0 | 0 | NoCellCultured | 0 | 40 | 20 |  |  | 0.0005 | 4 | 908 |  |  | 22 | 0 | 1 | 0
Jia et al. 2016 | 10.1016/j.biomaterials.2016.07.038 | 3 | 0 | 0 | 0 | 0 | 3 | 0 | 0 | 0 | 0 | 0 | 0 | 0 | 0 | 0 | 0 | 0 | 0 | 0 | 0 | 0 | 0 | 2 | 0 | 0 | 0 | 0 | 0 | 300 | 0 | 0 | 0 | 0 | 0 | 0 | 0 | 0 | 0 | 0 | 0 | 0 | 0 | 0 | 0 | 0 | 0 | 0 | 0 | 0 | 0 | 0 | 0 | 0 | 0 | 0 | 0 | 0 | 0 | 0 | 0 | NoCellCultured | 0 | 40 | 20 |  |  | 0.0005 | 4 | 908 |  |  | 22 | 2 | 1 | 2
Jia et al. 2016 | 10.1016/j.biomaterials.2016.07.038 | 3 | 0 | 0 | 0 | 0 | 3 | 0 | 0 | 0 | 0 | 0 | 0 | 0 | 0 | 0 | 0 | 0 | 0 | 0 | 0 | 0 | 0 | 3 | 0 | 0 | 0 | 0 | 0 | 300 | 0 | 0 | 0 | 0 | 0 | 0 | 0 | 0 | 0 | 0 | 0 | 0 | 0 | 0 | 0 | 0 | 0 | 0 | 0 | 0 | 0 | 0 | 0 | 0 | 0 | 0 | 0 | 0 | 0 | 0 | 0 | NoCellCultured | 0 | 40 | 20 |  |  | 0.0005 | 4 | 908 |  |  | 22 | 2 | 1 | 2
Jia et al. 2016 | 10.1016/j.biomaterials.2016.07.038 | 2 | 0 | 0 | 0 | 0 | 3 | 0 | 0 | 0 | 0 | 0 | 0 | 0 | 0 | 0 | 0 | 0 | 0 | 0 | 0 | 0 | 0 | 1 | 0 | 0 | 0 | 0 | 0 | 300 | 0 | 0 | 0 | 0 | 0 | 0 | 0 | 0 | 0 | 0 | 0 | 0 | 0 | 0 | 0 | 0 | 0 | 0 | 0 | 0 | 0 | 0 | 0 | 0 | 0 | 0 | 0 | 0 | 0 | 0 | 0 | NoCellCultured | 0 | 40 | 20 |  |  | 0.0005 | 4 | 908 |  |  | 22 | 0 | 1 | 0
Jia et al. 2016 | 10.1016/j.biomaterials.2016.07.038 | 2 | 0 | 0 | 0 | 0 | 3 | 0 | 0 | 0 | 0 | 0 | 0 | 0 | 0 | 0 | 0 | 0 | 0 | 0 | 0 | 0 | 0 | 2 | 0 | 0 | 0 | 0 | 0 | 300 | 0 | 0 | 0 | 0 | 0 | 0 | 0 | 0 | 0 | 0 | 0 | 0 | 0 | 0 | 0 | 0 | 0 | 0 | 0 | 0 | 0 | 0 | 0 | 0 | 0 | 0 | 0 | 0 | 0 | 0 | 0 | NoCellCultured | 0 | 40 | 20 |  |  | 0.0005 | 4 | 908 |  |  | 22 | 0 | 1 | 0
Jia et al. 2016 | 10.1016/j.biomaterials.2016.07.038 | 2 | 0 | 0 | 0 | 0 | 3 | 0 | 0 | 0 | 0 | 0 | 0 | 0 | 0 | 0 | 0 | 0 | 0 | 0 | 0 | 0 | 0 | 3 | 0 | 0 | 0 | 0 | 0 | 300 | 0 | 0 | 0 | 0 | 0 | 0 | 0 | 0 | 0 | 0 | 0 | 0 | 0 | 0 | 0 | 0 | 0 | 0 | 0 | 0 | 0 | 0 | 0 | 0 | 0 | 0 | 0 | 0 | 0 | 0 | 0 | NoCellCultured | 0 | 40 | 20 |  |  | 0.0005 | 4 | 908 |  |  | 22 | 0 | 1 | 0
Jia et al. 2016 | 10.1016/j.biomaterials.2016.07.038 | 1 | 0 | 0 | 0 | 0 | 3 | 0 | 0 | 0 | 0 | 0 | 0 | 0 | 0 | 0 | 0 | 0 | 0 | 0 | 0 | 0 | 0 | 1 | 0 | 0 | 0 | 0 | 0 | 300 | 0 | 0 | 0 | 0 | 0 | 0 | 0 | 0 | 0 | 0 | 0 | 0 | 0 | 0 | 0 | 0 | 0 | 0 | 0 | 0 | 0 | 0 | 0 | 0 | 0 | 0 | 0 | 0 | 0 | 0 | 0 | NoCellCultured | 0 | 40 | 20 |  |  | 0.0005 | 4 | 908 |  |  | 22 | 0 | 1 | 0
Jia et al. 2016 | 10.1016/j.biomaterials.2016.07.038 | 1 | 0 | 0 | 0 | 0 | 3 | 0 | 0 | 0 | 0 | 0 | 0 | 0 | 0 | 0 | 0 | 0 | 0 | 0 | 0 | 0 | 0 | 2 | 0 | 0 | 0 | 0 | 0 | 300 | 0 | 0 | 0 | 0 | 0 | 0 | 0 | 0 | 0 | 0 | 0 | 0 | 0 | 0 | 0 | 0 | 0 | 0 | 0 | 0 | 0 | 0 | 0 | 0 | 0 | 0 | 0 | 0 | 0 | 0 | 0 | NoCellCultured | 0 | 40 | 20 |  |  | 0.0005 | 4 | 908 |  |  | 22 | 0 | 1 | 0
Jia et al. 2016 | 10.1016/j.biomaterials.2016.07.038 | 1 | 0 | 0 | 0 | 0 | 3 | 0 | 0 | 0 | 0 | 0 | 0 | 0 | 0 | 0 | 0 | 0 | 0 | 0 | 0 | 0 | 0 | 3 | 0 | 0 | 0 | 0 | 0 | 300 | 0 | 0 | 0 | 0 | 0 | 0 | 0 | 0 | 0 | 0 | 0 | 0 | 0 | 0 | 0 | 0 | 0 | 0 | 0 | 0 | 0 | 0 | 0 | 0 | 0 | 0 | 0 | 0 | 0 | 0 | 0 | NoCellCultured | 0 | 40 | 20 |  |  | 0.0005 | 4 | 908 |  |  | 22 | 0 | 1 | 0
Jia et al. 2016 | 10.1016/j.biomaterials.2016.07.038 | 3 | 0 | 0 | 0 | 0 | 5 | 0 | 0 | 0 | 0 | 0 | 0 | 0 | 0 | 0 | 0 | 0 | 0 | 0 | 0 | 0 | 0 | 1 | 0 | 0 | 0 | 0 | 0 | 300 | 0 | 0 | 0 | 0 | 0 | 0 | 0 | 0 | 0 | 0 | 0 | 0 | 0 | 0 | 0 | 0 | 0 | 0 | 0 | 0 | 0 | 0 | 0 | 0 | 0 | 0 | 0 | 0 | 0 | 0 | 0 | NoCellCultured | 0 | 40 | 20 |  |  | 0.0005 | 4 | 908 |  |  | 22 | 2 | 1 | 2
Jia et al. 2016 | 10.1016/j.biomaterials.2016.07.038 | 3 | 0 | 0 | 0 | 0 | 5 | 0 | 0 | 0 | 0 | 0 | 0 | 0 | 0 | 0 | 0 | 0 | 0 | 0 | 0 | 0 | 0 | 2 | 0 | 0 | 0 | 0 | 0 | 300 | 0 | 0 | 0 | 0 | 0 | 0 | 0 | 0 | 0 | 0 | 0 | 0 | 0 | 0 | 0 | 0 | 0 | 0 | 0 | 0 | 0 | 0 | 0 | 0 | 0 | 0 | 0 | 0 | 0 | 0 | 0 | NoCellCultured | 0 | 40 | 20 |  |  | 0.0005 | 4 | 908 |  |  | 22 | 2 | 1 | 2
Jia et al. 2016 | 10.1016/j.biomaterials.2016.07.038 | 3 | 0 | 0 | 0 | 0 | 5 | 0 | 0 | 0 | 0 | 0 | 0 | 0 | 0 | 0 | 0 | 0 | 0 | 0 | 0 | 0 | 0 | 3 | 0 | 0 | 0 | 0 | 0 | 300 | 0 | 0 | 0 | 0 | 0 | 0 | 0 | 0 | 0 | 0 | 0 | 0 | 0 | 0 | 0 | 0 | 0 | 0 | 0 | 0 | 0 | 0 | 0 | 0 | 0 | 0 | 0 | 0 | 0 | 0 | 0 | NoCellCultured | 0 | 40 | 20 |  |  | 0.0005 | 4 | 908 |  |  | 22 | 2 | 1 | 2
Jia et al. 2016 | 10.1016/j.biomaterials.2016.07.038 | 2 | 0 | 0 | 0 | 0 | 5 | 0 | 0 | 0 | 0 | 0 | 0 | 0 | 0 | 0 | 0 | 0 | 0 | 0 | 0 | 0 | 0 | 1 | 0 | 0 | 0 | 0 | 0 | 300 | 0 | 0 | 0 | 0 | 0 | 0 | 0 | 0 | 0 | 0 | 0 | 0 | 0 | 0 | 0 | 0 | 0 | 0 | 0 | 0 | 0 | 0 | 0 | 0 | 0 | 0 | 0 | 0 | 0 | 0 | 0 | NoCellCultured | 0 | 40 | 20 |  |  | 0.0005 | 4 | 908 |  |  | 22 | 0 | 1 | 0
Jia et al. 2016 | 10.1016/j.biomaterials.2016.07.038 | 2 | 0 | 0 | 0 | 0 | 5 | 0 | 0 | 0 | 0 | 0 | 0 | 0 | 0 | 0 | 0 | 0 | 0 | 0 | 0 | 0 | 0 | 2 | 0 | 0 | 0 | 0 | 0 | 300 | 0 | 0 | 0 | 0 | 0 | 0 | 0 | 0 | 0 | 0 | 0 | 0 | 0 | 0 | 0 | 0 | 0 | 0 | 0 | 0 | 0 | 0 | 0 | 0 | 0 | 0 | 0 | 0 | 0 | 0 | 0 | NoCellCultured | 0 | 40 | 20 |  |  | 0.0005 | 4 | 908 |  |  | 22 | 0 | 1 | 0
Jia et al. 2016 | 10.1016/j.biomaterials.2016.07.038 | 2 | 0 | 0 | 0 | 0 | 5 | 0 | 0 | 0 | 0 | 0 | 0 | 0 | 0 | 0 | 0 | 0 | 0 | 0 | 0 | 0 | 0 | 3 | 0 | 0 | 0 | 0 | 0 | 300 | 0 | 0 | 0 | 0 | 0 | 0 | 0 | 0 | 0 | 0 | 0 | 0 | 0 | 0 | 0 | 0 | 0 | 0 | 0 | 0 | 0 | 0 | 0 | 0 | 0 | 0 | 0 | 0 | 0 | 0 | 0 | NoCellCultured | 0 | 40 | 20 |  |  | 0.0005 | 4 | 908 |  |  | 22 | 2 | 1 | 2
Jia et al. 2016 | 10.1016/j.biomaterials.2016.07.038 | 1 | 0 | 0 | 0 | 0 | 5 | 0 | 0 | 0 | 0 | 0 | 0 | 0 | 0 | 0 | 0 | 0 | 0 | 0 | 0 | 0 | 0 | 1 | 0 | 0 | 0 | 0 | 0 | 300 | 0 | 0 | 0 | 0 | 0 | 0 | 0 | 0 | 0 | 0 | 0 | 0 | 0 | 0 | 0 | 0 | 0 | 0 | 0 | 0 | 0 | 0 | 0 | 0 | 0 | 0 | 0 | 0 | 0 | 0 | 0 | NoCellCultured | 0 | 40 | 20 |  |  | 0.0005 | 4 | 908 |  |  | 22 | 0 | 1 | 0
Jia et al. 2016 | 10.1016/j.biomaterials.2016.07.038 | 1 | 0 | 0 | 0 | 0 | 5 | 0 | 0 | 0 | 0 | 0 | 0 | 0 | 0 | 0 | 0 | 0 | 0 | 0 | 0 | 0 | 0 | 2 | 0 | 0 | 0 | 0 | 0 | 300 | 0 | 0 | 0 | 0 | 0 | 0 | 0 | 0 | 0 | 0 | 0 | 0 | 0 | 0 | 0 | 0 | 0 | 0 | 0 | 0 | 0 | 0 | 0 | 0 | 0 | 0 | 0 | 0 | 0 | 0 | 0 | NoCellCultured | 0 | 40 | 20 |  |  | 0.0005 | 4 | 908 |  |  | 22 | 0 | 1 | 0
Jia et al. 2016 | 10.1016/j.biomaterials.2016.07.038 | 1 | 0 | 0 | 0 | 0 | 5 | 0 | 0 | 0 | 0 | 0 | 0 | 0 | 0 | 0 | 0 | 0 | 0 | 0 | 0 | 0 | 0 | 3 | 0 | 0 | 0 | 0 | 0 | 300 | 0 | 0 | 0 | 0 | 0 | 0 | 0 | 0 | 0 | 0 | 0 | 0 | 0 | 0 | 0 | 0 | 0 | 0 | 0 | 0 | 0 | 0 | 0 | 0 | 0 | 0 | 0 | 0 | 0 | 0 | 0 | NoCellCultured | 0 | 40 | 20 |  |  | 0.0005 | 4 | 908 |  |  | 22 | 0 | 1 | 0
Jia et al. 2016 | 10.1016/j.biomaterials.2016.07.038 | 3 | 0 | 0 | 0 | 0 | 7 | 0 | 0 | 0 | 0 | 0 | 0 | 0 | 0 | 0 | 0 | 0 | 0 | 0 | 0 | 0 | 0 | 1 | 0 | 0 | 0 | 0 | 0 | 300 | 0 | 0 | 0 | 0 | 0 | 0 | 0 | 0 | 0 | 0 | 0 | 0 | 0 | 0 | 0 | 0 | 0 | 0 | 0 | 0 | 0 | 0 | 0 | 0 | 0 | 0 | 0 | 0 | 0 | 0 | 0 | NoCellCultured | 0 | 40 | 30 |  |  | 0.0005 | 4 | 908 |  |  | 22 | 2 | 1 | 2
Jia et al. 2016 | 10.1016/j.biomaterials.2016.07.038 | 3 | 0 | 0 | 0 | 0 | 7 | 0 | 0 | 0 | 0 | 0 | 0 | 0 | 0 | 0 | 0 | 0 | 0 | 0 | 0 | 0 | 0 | 2 | 0 | 0 | 0 | 0 | 0 | 300 | 0 | 0 | 0 | 0 | 0 | 0 | 0 | 0 | 0 | 0 | 0 | 0 | 0 | 0 | 0 | 0 | 0 | 0 | 0 | 0 | 0 | 0 | 0 | 0 | 0 | 0 | 0 | 0 | 0 | 0 | 0 | NoCellCultured | 0 | 40 | 30 |  |  | 0.0005 | 4 | 908 |  |  | 22 | 3 | 1 | 3
Jia et al. 2016 | 10.1016/j.biomaterials.2016.07.038 | 3 | 0 | 0 | 0 | 0 | 7 | 0 | 0 | 0 | 0 | 0 | 0 | 0 | 0 | 0 | 0 | 0 | 0 | 0 | 0 | 0 | 0 | 3 | 0 | 0 | 0 | 0 | 0 | 300 | 0 | 0 | 0 | 0 | 0 | 0 | 0 | 0 | 0 | 0 | 0 | 0 | 0 | 0 | 0 | 0 | 0 | 0 | 0 | 0 | 0 | 0 | 0 | 0 | 0 | 0 | 0 | 0 | 0 | 0 | 0 | NoCellCultured | 0 | 40 | 30 |  |  | 0.0005 | 4 | 908 |  |  | 22 | 0 | 1 | 0
Jia et al. 2016 | 10.1016/j.biomaterials.2016.07.038 | 2 | 0 | 0 | 0 | 0 | 7 | 0 | 0 | 0 | 0 | 0 | 0 | 0 | 0 | 0 | 0 | 0 | 0 | 0 | 0 | 0 | 0 | 1 | 0 | 0 | 0 | 0 | 0 | 300 | 0 | 0 | 0 | 0 | 0 | 0 | 0 | 0 | 0 | 0 | 0 | 0 | 0 | 0 | 0 | 0 | 0 | 0 | 0 | 0 | 0 | 0 | 0 | 0 | 0 | 0 | 0 | 0 | 0 | 0 | 0 | NoCellCultured | 0 | 40 | 20 |  |  | 0.0005 | 4 | 908 |  |  | 22 | 0 | 1 | 0
Jia et al. 2016 | 10.1016/j.biomaterials.2016.07.038 | 2 | 0 | 0 | 0 | 0 | 7 | 0 | 0 | 0 | 0 | 0 | 0 | 0 | 0 | 0 | 0 | 0 | 0 | 0 | 0 | 0 | 0 | 2 | 0 | 0 | 0 | 0 | 0 | 300 | 0 | 0 | 0 | 0 | 0 | 0 | 0 | 0 | 0 | 0 | 0 | 0 | 0 | 0 | 0 | 0 | 0 | 0 | 0 | 0 | 0 | 0 | 0 | 0 | 0 | 0 | 0 | 0 | 0 | 0 | 0 | NoCellCultured | 0 | 40 | 20 |  |  | 0.0005 | 4 | 908 |  |  | 22 | 2 | 1 | 2
Jia et al. 2016 | 10.1016/j.biomaterials.2016.07.038 | 2 | 0 | 0 | 0 | 0 | 7 | 0 | 0 | 0 | 0 | 0 | 0 | 0 | 0 | 0 | 0 | 0 | 0 | 0 | 0 | 0 | 0 | 3 | 0 | 0 | 0 | 0 | 0 | 300 | 0 | 0 | 0 | 0 | 0 | 0 | 0 | 0 | 0 | 0 | 0 | 0 | 0 | 0 | 0 | 0 | 0 | 0 | 0 | 0 | 0 | 0 | 0 | 0 | 0 | 0 | 0 | 0 | 0 | 0 | 0 | NoCellCultured | 0 | 40 | 20 |  |  | 0.0005 | 4 | 908 |  |  | 22 | 2 | 1 | 2
Jia et al. 2016 | 10.1016/j.biomaterials.2016.07.038 | 1 | 0 | 0 | 0 | 0 | 7 | 0 | 0 | 0 | 0 | 0 | 0 | 0 | 0 | 0 | 0 | 0 | 0 | 0 | 0 | 0 | 0 | 1 | 0 | 0 | 0 | 0 | 0 | 300 | 0 | 0 | 0 | 0 | 0 | 0 | 0 | 0 | 0 | 0 | 0 | 0 | 0 | 0 | 0 | 0 | 0 | 0 | 0 | 0 | 0 | 0 | 0 | 0 | 0 | 0 | 0 | 0 | 0 | 0 | 0 | NoCellCultured | 0 | 40 | 20 |  |  | 0.0005 | 4 | 908 |  |  | 22 | 0 | 1 | 0
Jia et al. 2016 | 10.1016/j.biomaterials.2016.07.038 | 1 | 0 | 0 | 0 | 0 | 7 | 0 | 0 | 0 | 0 | 0 | 0 | 0 | 0 | 0 | 0 | 0 | 0 | 0 | 0 | 0 | 0 | 2 | 0 | 0 | 0 | 0 | 0 | 300 | 0 | 0 | 0 | 0 | 0 | 0 | 0 | 0 | 0 | 0 | 0 | 0 | 0 | 0 | 0 | 0 | 0 | 0 | 0 | 0 | 0 | 0 | 0 | 0 | 0 | 0 | 0 | 0 | 0 | 0 | 0 | NoCellCultured | 0 | 40 | 20 |  |  | 0.0005 | 4 | 908 |  |  | 22 | 0 | 1 | 0
Jia et al. 2016 | 10.1016/j.biomaterials.2016.07.038 | 1 | 0 | 0 | 0 | 0 | 7 | 0 | 0 | 0 | 0 | 0 | 0 | 0 | 0 | 0 | 0 | 0 | 0 | 0 | 0 | 0 | 0 | 3 | 0 | 0 | 0 | 0 | 0 | 300 | 0 | 0 | 0 | 0 | 0 | 0 | 0 | 0 | 0 | 0 | 0 | 0 | 0 | 0 | 0 | 0 | 0 | 0 | 0 | 0 | 0 | 0 | 0 | 0 | 0 | 0 | 0 | 0 | 0 | 0 | 0 | NoCellCultured | 0 | 40 | 20 |  |  | 0.0005 | 4 | 908 |  |  | 22 | 0 | 1 | 0
Jia et al. 2016 | 10.1016/j.biomaterials.2016.07.038 | 3 | 0 | 0 | 0 | 0 | 7 | 0 | 0 | 0 | 0 | 0 | 0 | 0 | 0 | 0 | 0 | 0 | 0 | 0 | 0 | 0 | 0 | 2 | 0 | 0 | 0 | 0 | 0 | 300 | 0 | 0 | 0 | 0 | 0 | 0 | 0 | 0 | 0 | 0 | 0 | 0 | 0 | 0 | 0 | 0 | 0 | 0 | 0 | 0 | 0 | 0 | 0 | 0 | 0 | 0 | 0 | 0 | 0 | 0 | 0 | NoCellCultured | 0 | 40 | 30 |  |  | 0.0005 | 4 | 908 |  |  | 22 | 3 | 1 | 3
Jia et al. 2016 | 10.1016/j.biomaterials.2016.07.038 | 3 | 0 | 0 | 0 | 0 | 7 | 0 | 0 | 0 | 0 | 0 | 0 | 0 | 0 | 0 | 0 | 0 | 0 | 0 | 0 | 0 | 0 | 2 | 0 | 0 | 0 | 0 | 0 | 300 | 0 | 0 | 0 | 0 | 0 | 0 | 0 | 0 | 0 | 0 | 0 | 0 | 0 | 0 | 0 | 0 | 0 | 0 | 0 | 0 | 0 | 0 | 0 | 0 | 0 | 0 | 0 | 0 | 0 | 0 | 0 | NoCellCultured | 0 | 40 | 30 |  |  | 0.0005 | 4 | 908 |  |  | 22 | 3 | 1 | 3
Jia et al. 2016 | 10.1016/j.biomaterials.2016.07.038 | 3 | 0 | 0 | 0 | 0 | 7 | 0 | 0 | 0 | 0 | 0 | 0 | 0 | 0 | 0 | 0 | 0 | 0 | 0 | 0 | 0 | 0 | 2 | 0 | 0 | 0 | 0 | 0 | 300 | 0 | 0 | 0 | 0 | 0 | 0 | 0 | 0 | 0 | 0 | 0 | 0 | 0 | 0 | 0 | 0 | 0 | 0 | 0 | 0 | 0 | 0 | 0 | 0 | 0 | 0 | 0 | 0 | 0 | 0 | 0 | HUVECs/MSCs | 6000000 | 40 | 20 |  |  | 0.0005 | 4 | 908 |  |  | 22 | 3 | 3 | 9
Jia et al. 2016 | 10.1016/j.biomaterials.2016.07.038 | 3 | 0 | 0 | 0 | 0 | 7 | 0 | 0 | 0 | 0 | 0 | 0 | 0 | 0 | 0 | 0 | 0 | 0 | 0 | 0 | 0 | 0 | 2 | 0 | 0 | 0 | 0 | 0 | 300 | 0 | 0 | 0 | 0 | 0 | 0 | 0 | 0 | 0 | 0 | 0 | 0 | 0 | 0 | 0 | 0 | 0 | 0 | 0 | 0 | 0 | 0 | 0 | 0 | 0 | 0 | 0 | 0 | 0 | 0 | 0 | HUVECs/MSCs | 6000000 | 40 | 20 |  |  | 0.0005 | 4 | 908 |  |  | 22 | 3 | 5 | 15
Jia et al. 2016 | 10.1016/j.biomaterials.2016.07.038 | 3 | 0 | 0 | 0 | 0 | 7 | 0 | 0 | 0 | 0 | 0 | 0 | 0 | 0 | 0 | 0 | 0 | 0 | 0 | 0 | 0 | 0 | 2 | 0 | 0 | 0 | 0 | 0 | 300 | 0 | 0 | 0 | 0 | 0 | 0 | 0 | 0 | 0 | 0 | 0 | 0 | 0 | 0 | 0 | 0 | 0 | 0 | 0 | 0 | 0 | 0 | 0 | 0 | 0 | 0 | 0 | 0 | 0 | 0 | 0 | HUVECs/MSCs | 6000000 | 40 | 30 |  |  | 0.0005 | 4 | 908 |  |  | 22 | 3 | 3 | 9
Jia et al. 2016 | 10.1016/j.biomaterials.2016.07.038 | 3 | 0 | 0 | 0 | 0 | 7 | 0 | 0 | 0 | 0 | 0 | 0 | 0 | 0 | 0 | 0 | 0 | 0 | 0 | 0 | 0 | 0 | 2 | 0 | 0 | 0 | 0 | 0 | 300 | 0 | 0 | 0 | 0 | 0 | 0 | 0 | 0 | 0 | 0 | 0 | 0 | 0 | 0 | 0 | 0 | 0 | 0 | 0 | 0 | 0 | 0 | 0 | 0 | 0 | 0 | 0 | 0 | 0 | 0 | 0 | HUVECs/MSCs | 6000000 | 40 | 30 |  |  | 0.0005 | 4 | 908 |  |  | 22 | 3 | 5 | 15
Jia et al. 2016 | 10.1016/j.biomaterials.2016.07.038 | 3 | 0 | 0 | 0 | 0 | 7 | 0 | 0 | 0 | 0 | 0 | 0 | 0 | 0 | 0 | 0 | 0 | 0 | 0 | 0 | 0 | 0 | 2 | 0 | 0 | 0 | 0 | 0 | 300 | 0 | 0 | 0 | 0 | 0 | 0 | 0 | 0 | 0 | 0 | 0 | 0 | 0 | 0 | 0 | 0 | 0 | 0 | 0 | 0 | 0 | 0 | 0 | 0 | 0 | 0 | 0 | 0 | 0 | 0 | 0 | HUVECs/MSCs | 6000000 | 40 | 40 |  |  | 0.0005 | 4 | 908 |  |  | 22 | 3 | 3 | 9
Jia et al. 2016 | 10.1016/j.biomaterials.2016.07.038 | 3 | 0 | 0 | 0 | 0 | 7 | 0 | 0 | 0 | 0 | 0 | 0 | 0 | 0 | 0 | 0 | 0 | 0 | 0 | 0 | 0 | 0 | 2 | 0 | 0 | 0 | 0 | 0 | 300 | 0 | 0 | 0 | 0 | 0 | 0 | 0 | 0 | 0 | 0 | 0 | 0 | 0 | 0 | 0 | 0 | 0 | 0 | 0 | 0 | 0 | 0 | 0 | 0 | 0 | 0 | 0 | 0 | 0 | 0 | 0 | HUVECs/MSCs | 6000000 | 40 | 40 |  |  | 0.0005 | 4 | 908 |  |  | 22 | 3 | 5 | 15
Idaszek et al. 2019 | 10.1088/1758-5090/ab2622 | 4 | 0 | 0 | 0 | 0 | 6 | 0 | 0 | 0 | 0 | 0 | 0 | 0 | 0 | 0 | 0 | 4 | 0 | 0 | 0 | 0 | 0 | 0 | 0 | 0 | 0 | 0 | 0 | 1 | 0 | 0 | 0 | 0 | 0 | 0 | 0 | 0 | 0 | 0 | 0 | 0 | 0 | 0 | 0 | 0 | 0 | 0 | 0 | 0 | 0 | 0 | 0 | 0 | 0 | 0 | 0 | 0 | 0 | 0 | 0 | bMSCs | 10000000 | 0 | 30 |  |  |  | 235 | 686 |  |  |  | 3 | 3 | 9
Idaszek et al. 2019 | 10.1088/1758-5090/ab2622 | 4 | 0 | 0 | 0 | 0 | 6 | 0 | 0 | 0 | 0 | 0 | 0 | 0 | 0 | 0 | 0 | 4 | 0 | 0 | 0 | 0 | 0 | 0 | 0 | 0 | 0 | 0 | 0 | 1 | 0 | 0 | 0 | 0 | 0 | 0 | 0 | 0 | 0 | 0 | 0 | 0 | 0 | 0 | 0 | 0 | 0 | 0 | 0 | 0 | 0 | 0 | 0 | 0 | 0 | 0 | 0 | 0 | 0 | 0 | 0 | bMSCs | 10000000 | 0 | 30 |  |  |  | 235 | 686 |  |  |  | 3 | 5 | 15
Idaszek et al. 2019 | 10.1088/1758-5090/ab2622 | 4 | 0 | 0 | 0 | 0 | 6 | 0 | 0 | 0 | 0 | 0 | 0 | 0 | 0 | 0 | 0 | 4 | 0 | 0 | 0 | 0 | 0 | 0 | 0 | 0 | 0 | 0 | 0 | 1 | 0 | 0 | 0 | 0 | 0 | 0 | 0 | 0 | 0 | 0 | 0 | 0 | 0 | 0 | 0 | 0 | 0 | 0 | 0 | 0 | 0 | 0 | 0 | 0 | 0 | 0 | 0 | 0 | 0 | 0 | 0 | bMSCs/hACs | 10000000 | 0 | 30 |  |  |  | 235 | 686 |  |  |  | 3 | 3 | 9
Idaszek et al. 2019 | 10.1088/1758-5090/ab2622 | 4 | 0 | 0 | 0 | 0 | 6 | 0 | 0 | 0 | 0 | 0 | 0 | 0 | 0 | 0 | 0 | 4 | 0 | 0 | 0 | 0 | 0 | 0 | 0 | 0 | 0 | 0 | 0 | 1 | 0 | 0 | 0 | 0 | 0 | 0 | 0 | 0 | 0 | 0 | 0 | 0 | 0 | 0 | 0 | 0 | 0 | 0 | 0 | 0 | 0 | 0 | 0 | 0 | 0 | 0 | 0 | 0 | 0 | 0 | 0 | bMSCs/hACs | 10000000 | 0 | 30 |  |  |  | 235 | 686 |  |  |  | 3 | 5 | 15
Idaszek et al. 2019 | 10.1088/1758-5090/ab2622 | 4 | 0 | 0 | 0 | 0 | 6 | 0 | 0 | 0 | 0.5 | 0 | 0 | 0 | 0 | 0 | 0 | 4 | 0 | 0.5 | 0 | 0 | 0 | 0 | 0 | 0 | 0 | 0 | 0 | 1 | 0 | 0 | 0 | 0 | 0 | 0 | 0 | 0 | 0 | 0 | 0 | 0 | 0 | 0 | 0 | 0 | 0 | 0 | 0 | 0 | 0 | 0 | 0 | 0 | 0 | 0 | 0 | 0 | 0 | 0 | 0 | bMSCs | 10000000 | 0 | 30 |  |  |  | 235 | 686 |  |  |  | 3 | 3 | 9
Idaszek et al. 2019 | 10.1088/1758-5090/ab2622 | 4 | 0 | 0 | 0 | 0 | 6 | 0 | 0 | 0 | 0.5 | 0 | 0 | 0 | 0 | 0 | 0 | 4 | 0 | 0.5 | 0 | 0 | 0 | 0 | 0 | 0 | 0 | 0 | 0 | 1 | 0 | 0 | 0 | 0 | 0 | 0 | 0 | 0 | 0 | 0 | 0 | 0 | 0 | 0 | 0 | 0 | 0 | 0 | 0 | 0 | 0 | 0 | 0 | 0 | 0 | 0 | 0 | 0 | 0 | 0 | 0 | bMSCs | 10000000 | 0 | 30 |  |  |  | 235 | 686 |  |  |  | 3 | 5 | 15
Idaszek et al. 2019 | 10.1088/1758-5090/ab2622 | 4 | 0 | 0 | 0 | 0 | 6 | 0 | 0 | 0 | 0.5 | 0 | 0 | 0 | 0 | 0 | 0 | 4 | 0 | 0.5 | 0 | 0 | 0 | 0 | 0 | 0 | 0 | 0 | 0 | 1 | 0 | 0 | 0 | 0 | 0 | 0 | 0 | 0 | 0 | 0 | 0 | 0 | 0 | 0 | 0 | 0 | 0 | 0 | 0 | 0 | 0 | 0 | 0 | 0 | 0 | 0 | 0 | 0 | 0 | 0 | 0 | bMSCs/hACs | 10000000 | 0 | 30 |  |  |  | 235 | 686 |  |  |  | 3 | 3 | 9
Idaszek et al. 2019 | 10.1088/1758-5090/ab2622 | 4 | 0 | 0 | 0 | 0 | 6 | 0 | 0 | 0 | 0.5 | 0 | 0 | 0 | 0 | 0 | 0 | 4 | 0 | 0.5 | 0 | 0 | 0 | 0 | 0 | 0 | 0 | 0 | 0 | 1 | 0 | 0 | 0 | 0 | 0 | 0 | 0 | 0 | 0 | 0 | 0 | 0 | 0 | 0 | 0 | 0 | 0 | 0 | 0 | 0 | 0 | 0 | 0 | 0 | 0 | 0 | 0 | 0 | 0 | 0 | 0 | bMSCs/hACs | 10000000 | 0 | 30 |  |  |  | 235 | 686 |  |  |  | 3 | 5 | 15
Gao et al. 2015 | 10.1016/j.biomaterials.2015.05.031 | 2 | 0 | 0 | 0 | 0 | 0 | 0 | 0 | 0 | 0 | 0 | 0 | 0 | 0 | 0 | 0 | 0 | 0 | 0 | 0 | 0 | 0 | 0 | 0 | 0 | 0 | 0 | 0 | 0.04 | 0 | 0 | 0 | 0 | 0 | 0 | 0 | 0 | 0 | 0 | 0 | 0 | 0 | 0 | 0 | 0 | 0 | 0 | 0 | 0 | 0 | 0 | 0 | 0 | 0 | 0 | 0 | 0 | 0 | 0 | 0 | NoCellCultured | 0 | 0 | 0 |  |  | 0.0167 | 16.67 | 1600 |  |  |  | 2 | 3 | 6
Gao et al. 2015 | 10.1016/j.biomaterials.2015.05.031 | 2 | 0 | 0 | 0 | 0 | 0 | 0 | 0 | 0 | 0 | 0 | 0 | 0 | 0 | 0 | 0 | 0 | 0 | 0 | 0 | 0 | 0 | 0 | 0 | 0 | 0 | 0 | 0 | 0.04 | 0 | 0 | 0 | 0 | 0 | 0 | 0 | 0 | 0 | 0 | 0 | 0 | 0 | 0 | 0 | 0 | 0 | 0 | 0 | 0 | 0 | 0 | 0 | 0 | 0 | 0 | 0 | 0 | 0 | 0 | 0 | NoCellCultured | 0 | 0 | 0 |  |  | 0.0167 | 16.67 | 1600 |  |  |  | 2 | 3 | 6
Gao et al. 2015 | 10.1016/j.biomaterials.2015.05.031 | 2 | 0 | 0 | 0 | 0 | 0 | 0 | 0 | 0 | 0 | 0 | 0 | 0 | 0 | 0 | 0 | 0 | 0 | 0 | 0 | 0 | 0 | 0 | 0 | 0 | 0 | 0 | 0 | 0.04 | 0 | 0 | 0 | 0 | 0 | 0 | 0 | 0 | 0 | 0 | 0 | 0 | 0 | 0 | 0 | 0 | 0 | 0 | 0 | 0 | 0 | 0 | 0 | 0 | 0 | 0 | 0 | 0 | 0 | 0 | 0 | NoCellCultured | 0 | 0 | 0 |  |  | 0.0167 | 16.67 | 1600 |  |  |  | 2 | 2 | 4
Gao et al. 2015 | 10.1016/j.biomaterials.2015.05.031 | 2 | 0 | 0 | 0 | 0 | 0 | 0 | 0 | 0 | 0 | 0 | 0 | 0 | 0 | 0 | 0 | 0 | 0 | 0 | 0 | 0 | 0 | 0 | 0 | 0 | 0 | 0 | 0 | 0.04 | 0 | 0 | 0 | 0 | 0 | 0 | 0 | 0 | 0 | 0 | 0 | 0 | 0 | 0 | 0 | 0 | 0 | 0 | 0 | 0 | 0 | 0 | 0 | 0 | 0 | 0 | 0 | 0 | 0 | 0 | 0 | NoCellCultured | 0 | 0 | 0 |  |  | 0.0167 | 16.67 | 1600 |  |  |  | 2 | 3 | 6
Gao et al. 2015 | 10.1016/j.biomaterials.2015.05.031 | 2 | 0 | 0 | 0 | 0 | 0 | 0 | 0 | 0 | 0 | 0 | 0 | 0 | 0 | 0 | 0 | 0 | 0 | 0 | 0 | 0 | 0 | 0 | 0 | 0 | 0 | 0 | 0 | 0.04 | 0 | 0 | 0 | 0 | 0 | 0 | 0 | 0 | 0 | 0 | 0 | 0 | 0 | 0 | 0 | 0 | 0 | 0 | 0 | 0 | 0 | 0 | 0 | 0 | 0 | 0 | 0 | 0 | 0 | 0 | 0 | NoCellCultured | 0 | 0 | 0 |  |  | 0.0167 | 16.67 | 1600 |  |  |  | 2 | 2 | 4
Gao et al. 2015 | 10.1016/j.biomaterials.2015.05.031 | 2 | 0 | 0 | 0 | 0 | 0 | 0 | 0 | 0 | 0 | 0 | 0 | 0 | 0 | 0 | 0 | 0 | 0 | 0 | 0 | 0 | 0 | 0 | 0 | 0 | 0 | 0 | 0 | 0.04 | 0 | 0 | 0 | 0 | 0 | 0 | 0 | 0 | 0 | 0 | 0 | 0 | 0 | 0 | 0 | 0 | 0 | 0 | 0 | 0 | 0 | 0 | 0 | 0 | 0 | 0 | 0 | 0 | 0 | 0 | 0 | NoCellCultured | 0 | 0 | 0 |  |  | 0.0167 | 16.67 | 1600 |  |  |  | 2 | 2 | 4
Gao et al. 2015 | 10.1016/j.biomaterials.2015.05.031 | 2 | 0 | 0 | 0 | 0 | 0 | 0 | 0 | 0 | 0 | 0 | 0 | 0 | 0 | 0 | 0 | 0 | 0 | 0 | 0 | 0 | 0 | 0 | 0 | 0 | 0 | 0 | 0 | 0.04 | 0 | 0 | 0 | 0 | 0 | 0 | 0 | 0 | 0 | 0 | 0 | 0 | 0 | 0 | 0 | 0 | 0 | 0 | 0 | 0 | 0 | 0 | 0 | 0 | 0 | 0 | 0 | 0 | 0 | 0 | 0 | NoCellCultured | 0 | 0 | 0 |  |  | 0.0167 | 16.67 | 1600 |  |  |  | 2 | 2 | 4
Gao et al. 2015 | 10.1016/j.biomaterials.2015.05.031 | 2 | 0 | 0 | 0 | 0 | 0 | 0 | 0 | 0 | 0 | 0 | 0 | 0 | 0 | 0 | 0 | 0 | 0 | 0 | 0 | 0 | 0 | 0 | 0 | 0 | 0 | 0 | 0 | 0.02 | 0 | 0 | 0 | 0 | 0 | 0 | 0 | 0 | 0 | 0 | 0 | 0 | 0 | 0 | 0 | 0 | 0 | 0 | 0 | 0 | 0 | 0 | 0 | 0 | 0 | 0 | 0 | 0 | 0 | 0 | 0 | NoCellCultured | 0 | 0 | 0 |  |  | 0.0167 | 16.67 | 1600 |  |  |  | 2 | 2 | 4
Gao et al. 2015 | 10.1016/j.biomaterials.2015.05.031 | 2 | 0 | 0 | 0 | 0 | 0 | 0 | 0 | 0 | 0 | 0 | 0 | 0 | 0 | 0 | 0 | 0 | 0 | 0 | 0 | 0 | 0 | 0 | 0 | 0 | 0 | 0 | 0 | 0.03 | 0 | 0 | 0 | 0 | 0 | 0 | 0 | 0 | 0 | 0 | 0 | 0 | 0 | 0 | 0 | 0 | 0 | 0 | 0 | 0 | 0 | 0 | 0 | 0 | 0 | 0 | 0 | 0 | 0 | 0 | 0 | NoCellCultured | 0 | 0 | 0 |  |  | 0.0167 | 16.67 | 1600 |  |  |  | 2 | 2 | 4
Gao et al. 2015 | 10.1016/j.biomaterials.2015.05.031 | 2 | 0 | 0 | 0 | 0 | 0 | 0 | 0 | 0 | 0 | 0 | 0 | 0 | 0 | 0 | 0 | 0 | 0 | 0 | 0 | 0 | 0 | 0 | 0 | 0 | 0 | 0 | 0 | 0.05 | 0 | 0 | 0 | 0 | 0 | 0 | 0 | 0 | 0 | 0 | 0 | 0 | 0 | 0 | 0 | 0 | 0 | 0 | 0 | 0 | 0 | 0 | 0 | 0 | 0 | 0 | 0 | 0 | 0 | 0 | 0 | NoCellCultured | 0 | 0 | 0 |  |  | 0.0167 | 16.67 | 1600 |  |  |  | 2 | 2 | 4
Gao et al. 2015 | 10.1016/j.biomaterials.2015.05.031 | 3 | 0 | 0 | 0 | 0 | 0 | 0 | 0 | 0 | 0 | 0 | 0 | 0 | 0 | 0 | 0 | 0 | 0 | 0 | 0 | 0 | 0 | 0 | 0 | 0 | 0 | 0 | 0 | 0.05 | 0 | 0 | 0 | 0 | 0 | 0 | 0 | 0 | 0 | 0 | 0 | 0 | 0 | 0 | 0 | 0 | 0 | 0 | 0 | 0 | 0 | 0 | 0 | 0 | 0 | 0 | 0 | 0 | 0 | 0 | 0 | NoCellCultured | 0 | 0 | 0 |  |  | 0.0167 | 16.67 | 1600 |  |  |  | 2 | 2 | 4
Gao et al. 2015 | 10.1016/j.biomaterials.2015.05.031 | 4 | 0 | 0 | 0 | 0 | 0 | 0 | 0 | 0 | 0 | 0 | 0 | 0 | 0 | 0 | 0 | 0 | 0 | 0 | 0 | 0 | 0 | 0 | 0 | 0 | 0 | 0 | 0 | 0.05 | 0 | 0 | 0 | 0 | 0 | 0 | 0 | 0 | 0 | 0 | 0 | 0 | 0 | 0 | 0 | 0 | 0 | 0 | 0 | 0 | 0 | 0 | 0 | 0 | 0 | 0 | 0 | 0 | 0 | 0 | 0 | NoCellCultured | 0 | 0 | 0 |  |  | 0.0167 | 16.67 | 1600 |  |  |  | 2 | 2 | 4
Gao et al. 2015 | 10.1016/j.biomaterials.2015.05.031 | 5 | 0 | 0 | 0 | 0 | 0 | 0 | 0 | 0 | 0 | 0 | 0 | 0 | 0 | 0 | 0 | 0 | 0 | 0 | 0 | 0 | 0 | 0 | 0 | 0 | 0 | 0 | 0 | 0.05 | 0 | 0 | 0 | 0 | 0 | 0 | 0 | 0 | 0 | 0 | 0 | 0 | 0 | 0 | 0 | 0 | 0 | 0 | 0 | 0 | 0 | 0 | 0 | 0 | 0 | 0 | 0 | 0 | 0 | 0 | 0 | NoCellCultured | 0 | 0 | 0 |  |  | 0.0167 | 16.67 | 1600 |  |  |  | 2 | 2 | 4
Gao et al. 2015 | 10.1016/j.biomaterials.2015.05.031 | 5 | 0 | 0 | 0 | 0 | 0 | 0 | 0 | 0 | 0 | 0 | 0 | 0 | 0 | 0 | 0 | 0 | 0 | 0 | 0 | 0 | 0 | 0 | 0 | 0 | 0 | 0 | 0 | 0.05 | 0 | 0 | 0 | 0 | 0 | 0 | 0 | 0 | 0 | 0 | 0 | 0 | 0 | 0 | 0 | 0 | 0 | 0 | 0 | 0 | 0 | 0 | 0 | 0 | 0 | 0 | 0 | 0 | 0 | 0 | 0 | NoCellCultured | 0 | 0 | 0 |  |  | 0.0167 | 16.67 | 1600 |  |  |  | 2 | 2 | 4
Gao et al. 2015 | 10.1016/j.biomaterials.2015.05.031 | 2 | 0 | 0 | 0 | 0 | 0 | 0 | 0 | 0 | 0 | 0 | 0 | 0 | 0 | 0 | 0 | 0 | 0 | 0 | 0 | 0 | 0 | 0 | 0 | 0 | 0 | 0 | 0 | 0.04 | 0 | 0 | 0 | 0 | 0 | 0 | 0 | 0 | 0 | 0 | 0 | 0 | 0 | 0 | 0 | 0 | 0 | 0 | 0 | 0 | 0 | 0 | 0 | 0 | 0 | 0 | 0 | 0 | 0 | 0 | 0 | NoCellCultured | 0 | 0 | 0 |  |  | 0.0167 | 16.67 | 1600 |  |  |  | 2 | 2 | 4
Gao et al. 2015 | 10.1016/j.biomaterials.2015.05.031 | 2 | 0 | 0 | 0 | 0 | 0 | 0 | 0 | 0 | 0 | 0 | 0 | 0 | 0 | 0 | 0 | 0 | 0 | 0 | 0 | 0 | 0 | 0 | 0 | 0 | 0 | 0 | 0 | 0.03 | 0 | 0 | 0 | 0 | 0 | 0 | 0 | 0 | 0 | 0 | 0 | 0 | 0 | 0 | 0 | 0 | 0 | 0 | 0 | 0 | 0 | 0 | 0 | 0 | 0 | 0 | 0 | 0 | 0 | 0 | 0 | L929 | 1000000 | 0 | 0 |  |  | 0.0167 | 16.67 | 1600 |  |  |  | 3 | 3 | 9
Gao et al. 2015 | 10.1016/j.biomaterials.2015.05.031 | 2 | 0 | 0 | 0 | 0 | 0 | 0 | 0 | 0 | 0 | 0 | 0 | 0 | 0 | 0 | 0 | 0 | 0 | 0 | 0 | 0 | 0 | 0 | 0 | 0 | 0 | 0 | 0 | 0.03 | 0 | 0 | 0 | 0 | 0 | 0 | 0 | 0 | 0 | 0 | 0 | 0 | 0 | 0 | 0 | 0 | 0 | 0 | 0 | 0 | 0 | 0 | 0 | 0 | 0 | 0 | 0 | 0 | 0 | 0 | 0 | L929 | 1000000 | 0 | 0 |  |  | 0.0167 | 16.67 | 1600 |  |  |  | 3 | 5 | 15
Colosi et al. 2016 | 10.1002/adma.201503310 | 4 | 0 | 0 | 0 | 0 | 4.5 | 0 | 0 | 0 | 0 | 0 | 0 | 0 | 0 | 0 | 0 | 0 | 0 | 0 | 0 | 0 | 0 | 0 | 0 | 0 | 0 | 0 | 0 | 300 | 0 | 0 | 0 | 0 | 0 | 0 | 0 | 0 | 0 | 0 | 0 | 0 | 0 | 0 | 0 | 0 | 0 | 0 | 0 | 0 | 0 | 0 | 0 | 0 | 0 | 0 | 0 | 0 | 0 | 0 | 0 | HUVECs | 10000000 | 0 | 15 |  |  | 8.33e-05 | 4 | 210 |  | 37 | 22 | 3 | 3 | 9
Colosi et al. 2016 | 10.1002/adma.201503310 | 4 | 0 | 0 | 0 | 0 | 4.5 | 0 | 0 | 0 | 0 | 0 | 0 | 0 | 0 | 0 | 0 | 0 | 0 | 0 | 0 | 0 | 0 | 0 | 0 | 0 | 0 | 0 | 0 | 300 | 0 | 0 | 0 | 0 | 0 | 0 | 0 | 0 | 0 | 0 | 0 | 0 | 0 | 0 | 0 | 0 | 0 | 0 | 0 | 0 | 0 | 0 | 0 | 0 | 0 | 0 | 0 | 0 | 0 | 0 | 0 | HUVECs | 10000000 | 0 | 20 |  |  | 8.33e-05 | 4 | 210 |  | 37 | 22 | 3 | 3 | 9
Colosi et al. 2016 | 10.1002/adma.201503310 | 4 | 0 | 0 | 0 | 0 | 4.5 | 0 | 0 | 0 | 0 | 0 | 0 | 0 | 0 | 0 | 0 | 0 | 0 | 0 | 0 | 0 | 0 | 0 | 0 | 0 | 0 | 0 | 0 | 300 | 0 | 0 | 0 | 0 | 0 | 0 | 0 | 0 | 0 | 0 | 0 | 0 | 0 | 0 | 0 | 0 | 0 | 0 | 0 | 0 | 0 | 0 | 0 | 0 | 0 | 0 | 0 | 0 | 0 | 0 | 0 | HUVECs | 10000000 | 0 | 25 |  |  | 8.33e-05 | 4 | 210 |  | 37 | 22 | 3 | 3 | 9
Colosi et al. 2016 | 10.1002/adma.201503310 | 4 | 0 | 0 | 0 | 0 | 4.5 | 0 | 0 | 0 | 0 | 0 | 0 | 0 | 0 | 0 | 0 | 0 | 0 | 0 | 0 | 0 | 0 | 0 | 0 | 0 | 0 | 0 | 0 | 300 | 0 | 0 | 0 | 0 | 0 | 0 | 0 | 0 | 0 | 0 | 0 | 0 | 0 | 0 | 0 | 0 | 0 | 0 | 0 | 0 | 0 | 0 | 0 | 0 | 0 | 0 | 0 | 0 | 0 | 0 | 0 | HUVECs | 10000000 | 0 | 30 |  |  | 8.33e-05 | 4 | 210 |  | 37 | 22 | 3 | 3 | 9
Colosi et al. 2016 | 10.1002/adma.201503310 | 4 | 0 | 0 | 0 | 0 | 4.5 | 0 | 0 | 0 | 0 | 0 | 0 | 0 | 0 | 0 | 0 | 0 | 0 | 0 | 0 | 0 | 0 | 0 | 0 | 0 | 0 | 0 | 0 | 300 | 0 | 0 | 0 | 0 | 0 | 0 | 0 | 0 | 0 | 0 | 0 | 0 | 0 | 0 | 0 | 0 | 0 | 0 | 0 | 0 | 0 | 0 | 0 | 0 | 0 | 0 | 0 | 0 | 0 | 0 | 0 | HUVECs | 10000000 | 0 | 30 |  |  | 8.33e-05 | 4 | 210 |  | 37 | 22 | 3 | 5 | 15
Colosi et al. 2016 | 10.1002/adma.201503310 | 4 | 0 | 0 | 0 | 0 | 4.5 | 0 | 0 | 0 | 0 | 0 | 0 | 0 | 0 | 0 | 0 | 0 | 0 | 0 | 0 | 0 | 0 | 0 | 0 | 0 | 0 | 0 | 0 | 300 | 0 | 0 | 0 | 0 | 0 | 0 | 0 | 0 | 0 | 0 | 0 | 0 | 0 | 0 | 0 | 0 | 0 | 0 | 0 | 0 | 0 | 0 | 0 | 0 | 0 | 0 | 0 | 0 | 0 | 0 | 0 | HUVECs | 10000000 | 0 | 45 |  |  | 8.33e-05 | 4 | 210 |  | 37 | 22 | 3 | 2 | 6
Colosi et al. 2016 | 10.1002/adma.201503310 | 4 | 0 | 0 | 0 | 0 | 4.5 | 0 | 0 | 0 | 0 | 0 | 0 | 0 | 0 | 0 | 0 | 0 | 0 | 0 | 0 | 0 | 0 | 0 | 0 | 0 | 0 | 0 | 0 | 300 | 0 | 0 | 0 | 0 | 0 | 0 | 0 | 0 | 0 | 0 | 0 | 0 | 0 | 0 | 0 | 0 | 0 | 0 | 0 | 0 | 0 | 0 | 0 | 0 | 0 | 0 | 0 | 0 | 0 | 0 | 0 | HUVECs | 10000000 | 0 | 60 |  |  | 8.33e-05 | 4 | 210 |  | 37 | 22 | 3 | 2 | 6
Colosi et al. 2016 | 10.1002/adma.201503310 | 4 | 0 | 0 | 0 | 0 | 4.5 | 0 | 0 | 0 | 0 | 0 | 0 | 0 | 0 | 0 | 0 | 0 | 0 | 0 | 0 | 0 | 0 | 0 | 0 | 0 | 0 | 0 | 0 | 300 | 0 | 0 | 0 | 0 | 0 | 0 | 0 | 0 | 0 | 0 | 0 | 0 | 0 | 0 | 0 | 0 | 0 | 0 | 0 | 0 | 0 | 0 | 0 | 0 | 0 | 0 | 0 | 0 | 0 | 0 | 0 | NoCellCultured | 0 | 0 | 0 |  |  | 8.33e-05 | 4 | 210 |  | 37 | 22 | 0 | 1 | 0
Colosi et al. 2016 | 10.1002/adma.201503310 | 1 | 0 | 0 | 0 | 0 | 4.5 | 0 | 0 | 0 | 0 | 0 | 0 | 0 | 0 | 0 | 0 | 0 | 0 | 0 | 0 | 0 | 0 | 0 | 0 | 0 | 0 | 0 | 0 | 300 | 0 | 0 | 0 | 0 | 0 | 0 | 0 | 0 | 0 | 0 | 0 | 0 | 0 | 0 | 0 | 0 | 0 | 0 | 0 | 0 | 0 | 0 | 0 | 0 | 0 | 0 | 0 | 0 | 0 | 0 | 0 | NoCellCultured | 0 | 0 | 0 |  |  | 8.33e-05 | 4 | 210 |  | 37 | 22 | 0 | 1 | 0
Colosi et al. 2016 | 10.1002/adma.201503310 | 1 | 0 | 0 | 0 | 0 | 4.5 | 0 | 0 | 0 | 0 | 0 | 0 | 0 | 0 | 0 | 0 | 0 | 0 | 0 | 0 | 0 | 0 | 0 | 0 | 0 | 0 | 0 | 0 | 400 | 0 | 0 | 0 | 0 | 0 | 0 | 0 | 0 | 0 | 0 | 0 | 0 | 0 | 0 | 0 | 0 | 0 | 0 | 0 | 0 | 0 | 0 | 0 | 0 | 0 | 0 | 0 | 0 | 0 | 0 | 0 | NoCellCultured | 0 | 0 | 0 |  |  | 8.33e-05 | 4 | 210 |  | 37 | 22 | 0 | 1 | 0
Colosi et al. 2016 | 10.1002/adma.201503310 | 1 | 0 | 0 | 0 | 0 | 4.5 | 0 | 0 | 0 | 0 | 0 | 0 | 0 | 0 | 0 | 0 | 0 | 0 | 0 | 0 | 0 | 0 | 0 | 0 | 0 | 0 | 0 | 0 | 500 | 0 | 0 | 0 | 0 | 0 | 0 | 0 | 0 | 0 | 0 | 0 | 0 | 0 | 0 | 0 | 0 | 0 | 0 | 0 | 0 | 0 | 0 | 0 | 0 | 0 | 0 | 0 | 0 | 0 | 0 | 0 | NoCellCultured | 0 | 0 | 0 |  |  | 8.33e-05 | 4 | 210 |  | 37 | 22 | 0 | 1 | 0
Colosi et al. 2016 | 10.1002/adma.201503310 | 1 | 0 | 0 | 0 | 0 | 4.5 | 0 | 0 | 0 | 0 | 0 | 0 | 0 | 0 | 0 | 0 | 0 | 0 | 0 | 0 | 0 | 0 | 0 | 0 | 0 | 0 | 0 | 0 | 600 | 0 | 0 | 0 | 0 | 0 | 0 | 0 | 0 | 0 | 0 | 0 | 0 | 0 | 0 | 0 | 0 | 0 | 0 | 0 | 0 | 0 | 0 | 0 | 0 | 0 | 0 | 0 | 0 | 0 | 0 | 0 | NoCellCultured | 0 | 0 | 0 |  |  | 8.33e-05 | 4 | 210 |  | 37 | 22 | 1 | 1 | 1
Colosi et al. 2016 | 10.1002/adma.201503310 | 2 | 0 | 0 | 0 | 0 | 4.5 | 0 | 0 | 0 | 0 | 0 | 0 | 0 | 0 | 0 | 0 | 0 | 0 | 0 | 0 | 0 | 0 | 0 | 0 | 0 | 0 | 0 | 0 | 300 | 0 | 0 | 0 | 0 | 0 | 0 | 0 | 0 | 0 | 0 | 0 | 0 | 0 | 0 | 0 | 0 | 0 | 0 | 0 | 0 | 0 | 0 | 0 | 0 | 0 | 0 | 0 | 0 | 0 | 0 | 0 | NoCellCultured | 0 | 0 | 0 |  |  | 8.33e-05 | 4 | 210 |  | 37 | 22 | 0 | 1 | 0
Colosi et al. 2016 | 10.1002/adma.201503310 | 2 | 0 | 0 | 0 | 0 | 4.5 | 0 | 0 | 0 | 0 | 0 | 0 | 0 | 0 | 0 | 0 | 0 | 0 | 0 | 0 | 0 | 0 | 0 | 0 | 0 | 0 | 0 | 0 | 400 | 0 | 0 | 0 | 0 | 0 | 0 | 0 | 0 | 0 | 0 | 0 | 0 | 0 | 0 | 0 | 0 | 0 | 0 | 0 | 0 | 0 | 0 | 0 | 0 | 0 | 0 | 0 | 0 | 0 | 0 | 0 | NoCellCultured | 0 | 0 | 0 |  |  | 8.33e-05 | 4 | 210 |  | 37 | 22 | 0 | 1 | 0
Colosi et al. 2016 | 10.1002/adma.201503310 | 2 | 0 | 0 | 0 | 0 | 4.5 | 0 | 0 | 0 | 0 | 0 | 0 | 0 | 0 | 0 | 0 | 0 | 0 | 0 | 0 | 0 | 0 | 0 | 0 | 0 | 0 | 0 | 0 | 500 | 0 | 0 | 0 | 0 | 0 | 0 | 0 | 0 | 0 | 0 | 0 | 0 | 0 | 0 | 0 | 0 | 0 | 0 | 0 | 0 | 0 | 0 | 0 | 0 | 0 | 0 | 0 | 0 | 0 | 0 | 0 | NoCellCultured | 0 | 0 | 0 |  |  | 8.33e-05 | 4 | 210 |  | 37 | 22 | 1 | 1 | 1
Colosi et al. 2016 | 10.1002/adma.201503310 | 2 | 0 | 0 | 0 | 0 | 4.5 | 0 | 0 | 0 | 0 | 0 | 0 | 0 | 0 | 0 | 0 | 0 | 0 | 0 | 0 | 0 | 0 | 0 | 0 | 0 | 0 | 0 | 0 | 600 | 0 | 0 | 0 | 0 | 0 | 0 | 0 | 0 | 0 | 0 | 0 | 0 | 0 | 0 | 0 | 0 | 0 | 0 | 0 | 0 | 0 | 0 | 0 | 0 | 0 | 0 | 0 | 0 | 0 | 0 | 0 | NoCellCultured | 0 | 0 | 0 |  |  | 8.33e-05 | 4 | 210 |  | 37 | 22 | 1 | 1 | 1
Colosi et al. 2016 | 10.1002/adma.201503310 | 3 | 0 | 0 | 0 | 0 | 4.5 | 0 | 0 | 0 | 0 | 0 | 0 | 0 | 0 | 0 | 0 | 0 | 0 | 0 | 0 | 0 | 0 | 0 | 0 | 0 | 0 | 0 | 0 | 300 | 0 | 0 | 0 | 0 | 0 | 0 | 0 | 0 | 0 | 0 | 0 | 0 | 0 | 0 | 0 | 0 | 0 | 0 | 0 | 0 | 0 | 0 | 0 | 0 | 0 | 0 | 0 | 0 | 0 | 0 | 0 | NoCellCultured | 0 | 0 | 0 |  |  | 8.33e-05 | 4 | 210 |  | 37 | 22 | 0 | 1 | 0
Colosi et al. 2016 | 10.1002/adma.201503310 | 3 | 0 | 0 | 0 | 0 | 4.5 | 0 | 0 | 0 | 0 | 0 | 0 | 0 | 0 | 0 | 0 | 0 | 0 | 0 | 0 | 0 | 0 | 0 | 0 | 0 | 0 | 0 | 0 | 400 | 0 | 0 | 0 | 0 | 0 | 0 | 0 | 0 | 0 | 0 | 0 | 0 | 0 | 0 | 0 | 0 | 0 | 0 | 0 | 0 | 0 | 0 | 0 | 0 | 0 | 0 | 0 | 0 | 0 | 0 | 0 | NoCellCultured | 0 | 0 | 0 |  |  | 8.33e-05 | 4 | 210 |  | 37 | 22 | 1 | 1 | 1
Colosi et al. 2016 | 10.1002/adma.201503310 | 3 | 0 | 0 | 0 | 0 | 4.5 | 0 | 0 | 0 | 0 | 0 | 0 | 0 | 0 | 0 | 0 | 0 | 0 | 0 | 0 | 0 | 0 | 0 | 0 | 0 | 0 | 0 | 0 | 500 | 0 | 0 | 0 | 0 | 0 | 0 | 0 | 0 | 0 | 0 | 0 | 0 | 0 | 0 | 0 | 0 | 0 | 0 | 0 | 0 | 0 | 0 | 0 | 0 | 0 | 0 | 0 | 0 | 0 | 0 | 0 | NoCellCultured | 0 | 0 | 0 |  |  | 8.33e-05 | 4 | 210 |  | 37 | 22 | 1 | 1 | 1
Colosi et al. 2016 | 10.1002/adma.201503310 | 3 | 0 | 0 | 0 | 0 | 4.5 | 0 | 0 | 0 | 0 | 0 | 0 | 0 | 0 | 0 | 0 | 0 | 0 | 0 | 0 | 0 | 0 | 0 | 0 | 0 | 0 | 0 | 0 | 600 | 0 | 0 | 0 | 0 | 0 | 0 | 0 | 0 | 0 | 0 | 0 | 0 | 0 | 0 | 0 | 0 | 0 | 0 | 0 | 0 | 0 | 0 | 0 | 0 | 0 | 0 | 0 | 0 | 0 | 0 | 0 | NoCellCultured | 0 | 0 | 0 |  |  | 8.33e-05 | 4 | 210 |  | 37 | 22 | 0 | 1 | 0
Colosi et al. 2016 | 10.1002/adma.201503310 | 4 | 0 | 0 | 0 | 0 | 4.5 | 0 | 0 | 0 | 0 | 0 | 0 | 0 | 0 | 0 | 0 | 0 | 0 | 0 | 0 | 0 | 0 | 0 | 0 | 0 | 0 | 0 | 0 | 400 | 0 | 0 | 0 | 0 | 0 | 0 | 0 | 0 | 0 | 0 | 0 | 0 | 0 | 0 | 0 | 0 | 0 | 0 | 0 | 0 | 0 | 0 | 0 | 0 | 0 | 0 | 0 | 0 | 0 | 0 | 0 | NoCellCultured | 0 | 0 | 0 |  |  | 8.33e-05 | 4 | 210 |  | 37 | 22 | 1 | 1 | 1
Colosi et al. 2016 | 10.1002/adma.201503310 | 4 | 0 | 0 | 0 | 0 | 4.5 | 0 | 0 | 0 | 0 | 0 | 0 | 0 | 0 | 0 | 0 | 0 | 0 | 0 | 0 | 0 | 0 | 0 | 0 | 0 | 0 | 0 | 0 | 500 | 0 | 0 | 0 | 0 | 0 | 0 | 0 | 0 | 0 | 0 | 0 | 0 | 0 | 0 | 0 | 0 | 0 | 0 | 0 | 0 | 0 | 0 | 0 | 0 | 0 | 0 | 0 | 0 | 0 | 0 | 0 | NoCellCultured | 0 | 0 | 0 |  |  | 8.33e-05 | 4 | 210 |  | 37 | 22 | 0 | 1 | 0
Colosi et al. 2016 | 10.1002/adma.201503310 | 4 | 0 | 0 | 0 | 0 | 4.5 | 0 | 0 | 0 | 0 | 0 | 0 | 0 | 0 | 0 | 0 | 0 | 0 | 0 | 0 | 0 | 0 | 0 | 0 | 0 | 0 | 0 | 0 | 600 | 0 | 0 | 0 | 0 | 0 | 0 | 0 | 0 | 0 | 0 | 0 | 0 | 0 | 0 | 0 | 0 | 0 | 0 | 0 | 0 | 0 | 0 | 0 | 0 | 0 | 0 | 0 | 0 | 0 | 0 | 0 | NoCellCultured | 0 | 0 | 0 |  |  | 8.33e-05 | 4 | 210 |  | 37 | 22 | 0 | 1 | 0
Ouyang et al. 2017 | 10.1002/adma.201604983 | 0 | 0 | 0 | 0 | 0 | 0 | 0 | 0 | 0 | 0 | 5 | 0 | 0 | 0 | 0 | 0 | 0 | 0 | 0 | 0 | 0 | 0 | 0 | 0 | 0 | 0 | 0 | 0 | 0 | 0 | 0 | 0 | 0 | 0 | 0 | 0 | 0 | 0 | 0 | 0 | 0 | 0 | 0 | 0 | 0 | 0 | 0 | 0 | 0 | 0 | 0 | 0 | 0 | 0 | 0 | 0 | 0 | 0 | 0 | 0 | NIH3T3 | 2500000 | 0 | 10 |  |  | 6e-05 | 0.5 | 127 |  |  |  | 3 | 3 | 9
Ouyang et al. 2017 | 10.1002/adma.201604983 | 0 | 0 | 0 | 0 | 0 | 0 | 0 | 0 | 0 | 0 | 5 | 0 | 0 | 0 | 0 | 0 | 0 | 0 | 0 | 0 | 0 | 0 | 0 | 0 | 0 | 0 | 0 | 0 | 0 | 0 | 0 | 0 | 0 | 0 | 0 | 0 | 0 | 0 | 0 | 0 | 0 | 0 | 0 | 0 | 0 | 0 | 0 | 0 | 0 | 0 | 0 | 0 | 0 | 0 | 0 | 0 | 0 | 0 | 0 | 0 | NIH3T3 | 2500000 | 0 | 20 |  |  | 6e-05 | 0.5 | 127 |  |  |  | 3 | 3 | 9
Ouyang et al. 2017 | 10.1002/adma.201604983 | 0 | 0 | 0 | 0 | 0 | 0 | 0 | 0 | 0 | 0 | 5 | 0 | 0 | 0 | 0 | 0 | 0 | 0 | 0 | 0 | 0 | 0 | 0 | 0 | 0 | 0 | 0 | 0 | 0 | 0 | 0 | 0 | 0 | 0 | 0 | 0 | 0 | 0 | 0 | 0 | 0 | 0 | 0 | 0 | 0 | 0 | 0 | 0 | 0 | 0 | 0 | 0 | 0 | 0 | 0 | 0 | 0 | 0 | 0 | 0 | NIH3T3 | 2500000 | 0 | 30 |  |  | 6e-05 | 0.5 | 127 |  |  |  | 3 | 2 | 6
Ouyang et al. 2017 | 10.1002/adma.201604983 | 0 | 0 | 0 | 0 | 0 | 0 | 0 | 0 | 0 | 0 | 5 | 0 | 0 | 0 | 0 | 0 | 0 | 0 | 0 | 0 | 0 | 0 | 0 | 0 | 0 | 0 | 0 | 0 | 0 | 0 | 0 | 0 | 0 | 0 | 0 | 0 | 0 | 0 | 0 | 0 | 0 | 0 | 0 | 0 | 0 | 0 | 0 | 0 | 0 | 0 | 0 | 0 | 0 | 0 | 0 | 0 | 0 | 0 | 0 | 0 | NIH3T3 | 2500000 | 0 | 120 |  |  | 6e-05 | 0.5 | 127 |  |  |  | 3 | 3 | 9
Ouyang et al. 2017 | 10.1002/adma.201604983 | 0 | 0 | 0 | 0 | 0 | 0 | 0 | 0 | 0 | 0 | 5 | 0 | 0 | 0 | 0 | 0 | 0 | 0 | 0 | 0 | 0 | 0 | 0 | 0 | 0 | 0 | 0 | 0 | 0 | 0 | 0 | 0 | 0 | 0 | 0 | 0 | 0 | 0 | 0 | 0 | 0 | 0 | 0 | 0 | 0 | 0 | 0 | 0 | 0 | 0 | 0 | 0 | 0 | 0 | 0 | 0 | 0 | 0 | 0 | 0 | NIH3T3 | 2500000 | 0 | 120 |  |  | 6e-05 | 0.5 | 127 |  |  |  | 3 | 5 | 15
Ouyang et al. 2017 | 10.1002/adma.201604983 | 0 | 0 | 0 | 0 | 0 | 0 | 0 | 0 | 0 | 0 | 2.5 | 0 | 0 | 0 | 0 | 0 | 0 | 0 | 0 | 0 | 0 | 0 | 0 | 0 | 0 | 0 | 0 | 0 | 0 | 0 | 0 | 0 | 0 | 0 | 0 | 0 | 0 | 0 | 0 | 0 | 0 | 0 | 0 | 0 | 0 | 0 | 0 | 0 | 0 | 0 | 0 | 0 | 0 | 0 | 0 | 0 | 0 | 0 | 0 | 0 | NIH3T3 | 2500000 | 0 | 120 |  |  | 6e-05 | 0.5 | 127 |  |  |  | 3 | 3 | 9
Ouyang et al. 2017 | 10.1002/adma.201604983 | 0 | 0 | 0 | 0 | 0 | 0 | 0 | 0 | 0 | 0 | 2.5 | 0 | 0 | 0 | 0 | 0 | 0 | 0 | 0 | 0 | 0 | 0 | 0 | 0 | 0 | 0 | 0 | 0 | 0 | 0 | 0 | 0 | 0 | 0 | 0 | 0 | 0 | 0 | 0 | 0 | 0 | 0 | 0 | 0 | 0 | 0 | 0 | 0 | 0 | 0 | 0 | 0 | 0 | 0 | 0 | 0 | 0 | 0 | 0 | 0 | NIH3T3 | 2500000 | 0 | 120 |  |  | 6e-05 | 0.5 | 127 |  |  |  | 3 | 5 | 15
Ouyang et al. 2017 | 10.1002/adma.201604983 | 0 | 0 | 0 | 0 | 0 | 5 | 0 | 0 | 0 | 0 | 0 | 0 | 0 | 0 | 0 | 0 | 0 | 0 | 0 | 0 | 0 | 0 | 0 | 0 | 0 | 0 | 0 | 0 | 0 | 0 | 0 | 0 | 0 | 0 | 0 | 0 | 0 | 0 | 0 | 0 | 0 | 0 | 0 | 0 | 0 | 0 | 0 | 0 | 0 | 0 | 0 | 0 | 0 | 0 | 0 | 0 | 0 | 0 | 0 | 0 | NIH3T3 | 2500000 | 0 | 120 |  |  | 6e-05 | 0.5 | 127 |  |  |  | 3 | 3 | 9
Ouyang et al. 2017 | 10.1002/adma.201604983 | 0 | 0 | 0 | 0 | 0 | 5 | 0 | 0 | 0 | 0 | 0 | 0 | 0 | 0 | 0 | 0 | 0 | 0 | 0 | 0 | 0 | 0 | 0 | 0 | 0 | 0 | 0 | 0 | 0 | 0 | 0 | 0 | 0 | 0 | 0 | 0 | 0 | 0 | 0 | 0 | 0 | 0 | 0 | 0 | 0 | 0 | 0 | 0 | 0 | 0 | 0 | 0 | 0 | 0 | 0 | 0 | 0 | 0 | 0 | 0 | NIH3T3 | 2500000 | 0 | 120 |  |  | 6e-05 | 0.5 | 127 |  |  |  | 3 | 5 | 15
Ouyang et al. 2017 | 10.1002/adma.201604983 | 0 | 0 | 0 | 0 | 0 | 0 | 0 | 0 | 0 | 0 | 0 | 0 | 0 | 0 | 0 | 0 | 0 | 0 | 0 | 0 | 0 | 0 | 0 | 0 | 5 | 0 | 0 | 0 | 0 | 0 | 0 | 0 | 0 | 0 | 0 | 0 | 0 | 0 | 0 | 0 | 0 | 0 | 0 | 0 | 0 | 0 | 0 | 0 | 0 | 0 | 0 | 0 | 0 | 0 | 0 | 0 | 0 | 0 | 0 | 0 | NIH3T3 | 2500000 | 0 | 120 |  |  | 6e-05 | 0.5 | 127 |  |  |  | 3 | 3 | 9
Ouyang et al. 2017 | 10.1002/adma.201604983 | 0 | 0 | 0 | 0 | 0 | 0 | 0 | 0 | 0 | 0 | 0 | 0 | 0 | 0 | 0 | 0 | 0 | 3 | 0 | 0 | 0 | 0 | 0 | 0 | 5 | 0 | 0 | 0 | 0 | 0 | 0 | 0 | 0 | 0 | 0 | 0 | 0 | 0 | 0 | 0 | 0 | 0 | 0 | 0 | 0 | 0 | 0 | 0 | 0 | 0 | 0 | 0 | 0 | 0 | 0 | 0 | 0 | 0 | 0 | 0 | NIH3T3 | 2500000 | 0 | 120 |  |  | 6e-05 | 0.5 | 127 |  |  |  | 3 | 5 | 15
Ouyang et al. 2017 | 10.1002/adma.201604983 | 0 | 0 | 0 | 0 | 0 | 0 | 0.05 | 0 | 0 | 0 | 0 | 2 | 0 | 0 | 0 | 0 | 0 | 0 | 0 | 0 | 0 | 0 | 0 | 0 | 0 | 0 | 0 | 0 | 0 | 0 | 0 | 0 | 0 | 0 | 0 | 0 | 0 | 0 | 0 | 0 | 0 | 0 | 0 | 0 | 0 | 0 | 0 | 0 | 0 | 0 | 0 | 0 | 0 | 0 | 0 | 0 | 0 | 0 | 0 | 0 | NIH3T3 | 2500000 | 0 | 120 |  |  | 6e-05 | 0.5 | 127 |  |  |  | 3 | 3 | 9
Ouyang et al. 2017 | 10.1002/adma.201604983 | 0 | 0 | 0 | 0 | 0 | 0 | 0.05 | 0 | 0 | 0 | 0 | 2 | 0 | 0 | 0 | 0 | 0 | 0 | 0 | 0 | 0 | 0 | 0 | 0 | 0 | 0 | 0 | 0 | 0 | 0 | 0 | 0 | 0 | 0 | 0 | 0 | 0 | 0 | 0 | 0 | 0 | 0 | 0 | 0 | 0 | 0 | 0 | 0 | 0 | 0 | 0 | 0 | 0 | 0 | 0 | 0 | 0 | 0 | 0 | 0 | NIH3T3 | 2500000 | 0 | 120 |  |  | 6e-05 | 0.5 | 127 |  |  |  | 3 | 5 | 15
Ouyang et al. 2017 | 10.1002/adma.201604983 | 0 | 0 | 0 | 0 | 0 | 0 | 0 | 0 | 0 | 0 | 0 | 2 | 0 | 0 | 0 | 0 | 0 | 0 | 0 | 0 | 0 | 0 | 0 | 0 | 0 | 0 | 0 | 0 | 0 | 0 | 0 | 0 | 0 | 0 | 0 | 0 | 0 | 0 | 0 | 0 | 0 | 0 | 0 | 0 | 0 | 0 | 0 | 0 | 0 | 0 | 0 | 0 | 0 | 0 | 0 | 0 | 0 | 0 | 0 | 0 | NIH3T3 | 2500000 | 0 | 120 |  |  | 6e-05 | 0.5 | 127 |  |  |  | 3 | 3 | 9
Ouyang et al. 2017 | 10.1002/adma.201604983 | 0 | 0 | 0 | 0 | 0 | 0 | 0 | 0 | 0 | 0 | 0 | 2 | 0 | 0 | 0 | 0 | 0 | 0 | 0 | 0 | 0 | 0 | 0 | 0 | 0 | 0 | 0 | 0 | 0 | 0 | 0 | 0 | 0 | 0 | 0 | 0 | 0 | 0 | 0 | 0 | 0 | 0 | 0 | 0 | 0 | 0 | 0 | 0 | 0 | 0 | 0 | 0 | 0 | 0 | 0 | 0 | 0 | 0 | 0 | 0 | NIH3T3 | 2500000 | 0 | 120 |  |  | 4e-05 | 0.5 | 127 |  |  |  | 3 | 5 | 15
Kosik-Koziol et al. 2019 | 10.1088/1758-5090/ab15cb | 4 | 0 | 0 | 0 | 0 | 6 | 0 | 0 | 0 | 0 | 0 | 0 | 0 | 0 | 0 | 0 | 0 | 0 | 0 | 0 | 0 | 0 | 0 | 0 | 0 | 0 | 0 | 0 | 190 | 0 | 0 | 0 | 0 | 0 | 0 | 0 | 0 | 0 | 0 | 0 | 0 | 0 | 0 | 0 | 0 | 0 | 0 | 0 | 0 | 0 | 0 | 0 | 0 | 0 | 0 | 0 | 0 | 0 | 0 | 0 | bMSCs | 10000000 | 0 | 30 |  |  | 8.5e-05 | 3.9 | 250 |  |  |  | 3 | 3 | 9
Kosik-Koziol et al. 2019 | 10.1088/1758-5090/ab15cb | 4 | 0 | 0 | 0 | 0 | 6 | 0 | 0 | 0 | 0 | 0 | 0 | 0 | 0 | 0 | 0 | 0 | 0 | 0 | 0 | 0 | 0 | 0 | 0 | 0 | 0 | 0 | 0 | 190 | 0 | 0 | 0 | 0 | 0 | 0 | 0 | 0 | 0 | 0 | 0 | 0 | 0 | 0 | 0 | 0 | 0 | 0 | 0 | 0 | 0 | 0 | 0 | 0 | 0 | 0 | 0 | 0 | 0 | 0 | 0 | bMSCs | 10000000 | 0 | 30 |  |  | 8.5e-05 | 3.9 | 250 |  |  |  | 3 | 5 | 15
Kosik-Koziol et al. 2019 | 10.1088/1758-5090/ab15cb | 4 | 0 | 0 | 0 | 0 | 6 | 0 | 0 | 0 | 0 | 0 | 0 | 0 | 0 | 0 | 0 | 0 | 0 | 0.5 | 0 | 0 | 0 | 0 | 0 | 0 | 0 | 0 | 0 | 190 | 0 | 0 | 0 | 0 | 0 | 0 | 0 | 0 | 0 | 0 | 0 | 0 | 0 | 0 | 0 | 0 | 0 | 0 | 0 | 0 | 0 | 0 | 0 | 0 | 0 | 0 | 0 | 0 | 0 | 0 | 0 | bMSCs | 10000000 | 0 | 30 |  |  | 8.5e-05 | 3.9 | 250 |  |  |  | 3 | 3 | 9
Kosik-Koziol et al. 2019 | 10.1088/1758-5090/ab15cb | 4 | 0 | 0 | 0 | 0 | 6 | 0 | 0 | 0 | 0 | 0 | 0 | 0 | 0 | 0 | 0 | 0 | 0 | 0.5 | 0 | 0 | 0 | 0 | 0 | 0 | 0 | 0 | 0 | 190 | 0 | 0 | 0 | 0 | 0 | 0 | 0 | 0 | 0 | 0 | 0 | 0 | 0 | 0 | 0 | 0 | 0 | 0 | 0 | 0 | 0 | 0 | 0 | 0 | 0 | 0 | 0 | 0 | 0 | 0 | 0 | bMSCs | 10000000 | 0 | 30 |  |  | 8.5e-05 | 3.9 | 250 |  |  |  | 3 | 5 | 15
Kosik-Koziol et al. 2019 | 10.1088/1758-5090/ab15cb | 4 | 0 | 0 | 0 | 0 | 6 | 0 | 0 | 0 | 0 | 0 | 0 | 0 | 0 | 0 | 0 | 0 | 0 | 1 | 0 | 0 | 0 | 0 | 0 | 0 | 0 | 0 | 0 | 190 | 0 | 0 | 0 | 0 | 0 | 0 | 0 | 0 | 0 | 0 | 0 | 0 | 0 | 0 | 0 | 0 | 0 | 0 | 0 | 0 | 0 | 0 | 0 | 0 | 0 | 0 | 0 | 0 | 0 | 0 | 0 | NoCellCultured | 0 | 0 | 30 |  |  | 8.5e-05 | 3.9 | 250 |  |  |  | 2 | 1 | 2
Kosik-Koziol et al. 2019 | 10.1088/1758-5090/ab15cb | 4 | 0 | 0 | 0 | 0 | 6 | 0 | 0 | 0 | 0 | 0 | 0 | 0 | 0 | 0 | 0 | 0 | 0 | 2 | 0 | 0 | 0 | 0 | 0 | 0 | 0 | 0 | 0 | 190 | 0 | 0 | 0 | 0 | 0 | 0 | 0 | 0 | 0 | 0 | 0 | 0 | 0 | 0 | 0 | 0 | 0 | 0 | 0 | 0 | 0 | 0 | 0 | 0 | 0 | 0 | 0 | 0 | 0 | 0 | 0 | NoCellCultured | 0 | 0 | 30 |  |  | 8.5e-05 | 3.9 | 250 |  |  |  | 2 | 1 | 2
Kosik-Koziol et al. 2019 | 10.1088/1758-5090/ab15cb | 4 | 0 | 0 | 0 | 0 | 6 | 0 | 0 | 0 | 0 | 0 | 0 | 0 | 0 | 0 | 0 | 0 | 0 | 3 | 0 | 0 | 0 | 0 | 0 | 0 | 0 | 0 | 0 | 190 | 0 | 0 | 0 | 0 | 0 | 0 | 0 | 0 | 0 | 0 | 0 | 0 | 0 | 0 | 0 | 0 | 0 | 0 | 0 | 0 | 0 | 0 | 0 | 0 | 0 | 0 | 0 | 0 | 0 | 0 | 0 | NoCellCultured | 0 | 0 | 30 |  |  | 8.5e-05 | 3.9 | 250 |  |  |  | 2 | 1 | 2
Akkineni et al. 2016 | 10.1088/1758-5090/8/4/045001 | 16.7 | 0 | 0 | 0 | 3 | 0 | 0 | 0 | 0 | 0 | 0 | 0 | 0 | 0 | 0 | 0 | 0 | 0 | 0 | 0 | 0 | 0 | 0 | 0 | 0 | 0 | 0 | 0 | 1000 | 0 | 0 | 0 | 0 | 1 | 6 | 0 | 0 | 0 | 0 | 0 | 0 | 0 | 0 | 0 | 0 | 0 | 0 | 0 | 0 | 0 | 0 | 0 | 0 | 0 | 0 | 0 | 0 | 0 | 0 | 0 | NoCellCultured | 0 | 3600 | 0 | 10 |  |  |  | 200 |  |  | 22 | 3 | 1 | 3
Akkineni et al. 2016 | 10.1088/1758-5090/8/4/045001 | 16.7 | 0 | 0 | 0 | 0 | 0 | 0 | 0 | 0 | 0 | 0 | 0 | 0 | 0 | 0.6 | 0 | 0 | 0 | 0 | 0 | 0 | 0 | 0 | 0 | 0 | 0 | 0 | 0 | 1000 | 0 | 0 | 0 | 0 | 1 | 6 | 0 | 0 | 0 | 0 | 0 | 0 | 0 | 0 | 0 | 0 | 0 | 0 | 0 | 0 | 0 | 0 | 0 | 0 | 0 | 0 | 0 | 0 | 0 | 0 | 0 | NoCellCultured | 0 | 3600 | 0 | 30 |  |  |  | 200 |  |  | 22 | 3 | 1 | 3
Akkineni et al. 2016 | 10.1088/1758-5090/8/4/045001 | 16.7 | 0 | 0 | 0 | 0 | 0 | 0 | 0 | 0 | 0 | 0 | 0 | 0 | 0 | 0 | 1 | 0 | 0 | 0 | 0 | 0 | 0 | 0 | 0 | 0 | 0 | 0 | 0 | 1000 | 0 | 0 | 0 | 0 | 0 | 6 | 0 | 0 | 0 | 0 | 0 | 0 | 0 | 0 | 0 | 0 | 0 | 0 | 0 | 0 | 0 | 0 | 0 | 0 | 0 | 0 | 0 | 0 | 0 | 0 | 0 | NoCellCultured | 0 | 3600 | 0 | 10 |  |  |  | 200 |  |  | 22 | 3 | 1 | 3
Akkineni et al. 2016 | 10.1088/1758-5090/8/4/045001 | 16.7 | 0 | 0 | 0 | 0 | 0 | 0 | 0 | 0 | 0 | 0 | 0 | 0 | 0 | 0 | 0 | 0 | 0 | 0 | 1 | 0 | 0 | 0 | 0 | 0 | 0 | 0 | 0 | 1000 | 0 | 0 | 0 | 0 | 0 | 6 | 0 | 0 | 0 | 0 | 0 | 0 | 0 | 0 | 0 | 0 | 0 | 0 | 0 | 0 | 0 | 0 | 0 | 0 | 0 | 0 | 0 | 0 | 0 | 0 | 0 | NoCellCultured | 0 | 3600 | 0 | 30 |  |  |  | 200 |  |  | 22 | 3 | 1 | 3
Akkineni et al. 2016 | 10.1088/1758-5090/8/4/045001 | 16.7 | 0 | 0 | 0 | 0 | 0 | 0 | 0 | 0 | 0 | 0 | 0 | 0 | 0 | 0 | 0 | 0 | 0 | 0 | 0 | 0 | 0 | 0 | 0 | 0 | 0 | 0 | 0 | 1000 | 0 | 0 | 0 | 0 | 0 | 0 | 0 | 0 | 0 | 0 | 0 | 0 | 0 | 0 | 0 | 0 | 0 | 0 | 0 | 0 | 0 | 0 | 0 | 0 | 0 | 0 | 0 | 0 | 0 | 0 | 0 | NoCellCultured | 0 | 3600 | 0 | 20 |  |  |  | 200 |  |  | 22 | 3 | 1 | 3
Akkineni et al. 2016 | 10.1088/1758-5090/8/4/045001 | 16.7 | 0 | 0 | 0 | 3 | 0 | 0 | 0 | 0 | 0 | 0 | 0 | 0 | 0 | 0 | 0 | 0 | 0 | 0 | 0 | 0 | 0 | 0 | 0 | 0 | 0 | 0 | 0 | 1000 | 0 | 0 | 0 | 0 | 1 | 6 | 0 | 0 | 0 | 0 | 0 | 0 | 0 | 0 | 0 | 0 | 0 | 0 | 0 | 0 | 0 | 0 | 0 | 0 | 0 | 0 | 0 | 0 | 0 | 0 | 0 | NoCellCultured | 0 | 3600 | 0 | 10 |  |  |  | 200 |  |  | 22 | 3 | 1 | 3
Akkineni et al. 2016 | 10.1088/1758-5090/8/4/045001 | 16.7 | 0 | 0 | 0 | 0 | 0 | 0 | 0 | 0 | 0 | 0 | 0 | 0 | 0 | 0 | 1 | 0 | 0 | 0 | 0 | 0 | 0 | 0 | 0 | 0 | 0 | 0 | 0 | 1000 | 0 | 0 | 0 | 0 | 0 | 6 | 0 | 0 | 0 | 0 | 0 | 0 | 0 | 0 | 0 | 0 | 0 | 0 | 0 | 0 | 0 | 0 | 0 | 0 | 0 | 0 | 0 | 0 | 0 | 0 | 0 | NoCellCultured | 0 | 3600 | 0 | 10 |  |  |  | 200 |  |  | 22 | 3 | 1 | 3
Akkineni et al. 2016 | 10.1088/1758-5090/8/4/045001 | 16.7 | 0 | 0 | 0 | 0 | 0 | 0 | 0 | 0 | 0 | 0 | 0 | 0 | 0 | 0 | 0 | 0 | 0 | 0 | 1 | 0 | 0 | 0 | 0 | 0 | 0 | 0 | 0 | 1000 | 0 | 0 | 0 | 0 | 0 | 6 | 0 | 0 | 0 | 0 | 0 | 0 | 0 | 0 | 0 | 0 | 0 | 0 | 0 | 0 | 0 | 0 | 0 | 0 | 0 | 0 | 0 | 0 | 0 | 0 | 0 | NoCellCultured | 0 | 3600 | 0 | 30 |  |  |  | 200 |  |  | 22 | 3 | 1 | 3
Bendtsen et al. 2017 | 10.1002/jbm.a.36036 | 1.5 | 0 | 0.4 | 0.12 | 0 | 0 | 0 | 0 | 0 | 0 | 0 | 0 | 0 | 0 | 0 | 0 | 0 | 0 | 0 | 0 | 0 | 0 | 0 | 0 | 0 | 0 | 0 | 0 | 0.9 | 0 | 0 | 0 | 0 | 0 | 0 | 0 | 0 | 0 | 0 | 0 | 0 | 0 | 0 | 0 | 0 | 0 | 0 | 0 | 0 | 0 | 0 | 0 | 0 | 0 | 0 | 0 | 0 | 0 | 0 | 0 | NoCellCultured | 0 | 3600 | 0 |  |  |  |  | 430 |  | 25 | 25 | 1 | 1 | 1
Bendtsen et al. 2017 | 10.1002/jbm.a.36036 | 2 | 0 | 0.4 | 0.12 | 0 | 0 | 0 | 0 | 0 | 0 | 0 | 0 | 0 | 0 | 0 | 0 | 0 | 0 | 0 | 0 | 0 | 0 | 0 | 0 | 0 | 0 | 0 | 0 | 0.9 | 0 | 0 | 0 | 0 | 0 | 0 | 0 | 0 | 0 | 0 | 0 | 0 | 0 | 0 | 0 | 0 | 0 | 0 | 0 | 0 | 0 | 0 | 0 | 0 | 0 | 0 | 0 | 0 | 0 | 0 | 0 | NoCellCultured | 0 | 3600 | 0 |  |  |  |  | 430 |  | 25 | 25 | 1 | 1 | 1
Bendtsen et al. 2017 | 10.1002/jbm.a.36036 | 2 | 2.5 | 0.4 | 0.12 | 0 | 0 | 0 | 0 | 0 | 0 | 0 | 0 | 0 | 0 | 0 | 0 | 0 | 0 | 0 | 0 | 0 | 0 | 0 | 0 | 0 | 0 | 0 | 0 | 0.9 | 0 | 0 | 0 | 0 | 0 | 0 | 0 | 0 | 0 | 0 | 0 | 0 | 0 | 0 | 0 | 0 | 0 | 0 | 0 | 0 | 0 | 0 | 0 | 0 | 0 | 0 | 0 | 0 | 0 | 0 | 0 | NoCellCultured | 0 | 3600 | 0 |  |  |  |  | 430 |  | 25 | 25 | 1 | 1 | 1
Bendtsen et al. 2017 | 10.1002/jbm.a.36036 | 2 | 2.5 | 0.2 | 0.12 | 0 | 0 | 0 | 0 | 0 | 0 | 0 | 0 | 0 | 0 | 0 | 0 | 0 | 0 | 0 | 0 | 0 | 0 | 0 | 0 | 0 | 0 | 0 | 0 | 0.9 | 0 | 0 | 0 | 0 | 0 | 0 | 0 | 0 | 0 | 0 | 0 | 0 | 0 | 0 | 0 | 0 | 0 | 0 | 0 | 0 | 0 | 0 | 0 | 0 | 0 | 0 | 0 | 0 | 0 | 0 | 0 | NoCellCultured | 0 | 3600 | 0 |  |  |  |  | 430 |  | 25 | 25 | 1 | 1 | 1
Bendtsen et al. 2017 | 10.1002/jbm.a.36036 | 2.5 | 2.5 | 0.2 | 0.15 | 0 | 0 | 0 | 0 | 0 | 0 | 0 | 0 | 0 | 0 | 0 | 0 | 0 | 0 | 0 | 0 | 0 | 0 | 0 | 0 | 0 | 0 | 0 | 0 | 0.9 | 0 | 0 | 0 | 0 | 0 | 0 | 0 | 0 | 0 | 0 | 0 | 0 | 0 | 0 | 0 | 0 | 0 | 0 | 0 | 0 | 0 | 0 | 0 | 0 | 0 | 0 | 0 | 0 | 0 | 0 | 0 | NoCellCultured | 0 | 3600 | 0 |  |  |  |  | 430 |  | 25 | 25 | 3 | 1 | 3
Bendtsen et al. 2017 | 10.1002/jbm.a.36036 | 2.5 | 2.5 | 0.2 | 0.15 | 0 | 0 | 0 | 0 | 0 | 0 | 0 | 0 | 0 | 0 | 0 | 0 | 0 | 0 | 0 | 0 | 0 | 0 | 0 | 0 | 0 | 0 | 0 | 0 | 0.9 | 0.72 | 0 | 0 | 0 | 0 | 0 | 0 | 0 | 0 | 0 | 0 | 0 | 0 | 0 | 0 | 0 | 0 | 0 | 0 | 0 | 0 | 0 | 0 | 0 | 0 | 0 | 0 | 0 | 0 | 0 | 0 | NoCellCultured | 0 | 3600 | 0 |  |  |  |  | 430 |  | 25 | 25 | 3 | 1 | 3
Bendtsen et al. 2017 | 10.1002/jbm.a.36036 | 2.5 | 2.5 | 0.2 | 0.15 | 0 | 0 | 0 | 0 | 0 | 0 | 0 | 0 | 0 | 0 | 0 | 0 | 0 | 0 | 0 | 0 | 0 | 0 | 0 | 0 | 0 | 0 | 0 | 0 | 0.9 | 0.72 | 0 | 0 | 0 | 0 | 0 | 0 | 0 | 0 | 0 | 0 | 0 | 0 | 0 | 0 | 0 | 0 | 0 | 0 | 0 | 0 | 0 | 0 | 0 | 0 | 0 | 0 | 0 | 0 | 0 | 0 | MC3T3 | 250000 | 3600 | 0 |  |  |  |  | 430 |  | 25 | 25 | 3 | 3 | 9
Bendtsen et al. 2017 | 10.1002/jbm.a.36036 | 2.5 | 2.5 | 0.2 | 0.15 | 0 | 0 | 0 | 0 | 0 | 0 | 0 | 0 | 0 | 0 | 0 | 0 | 0 | 0 | 0 | 0 | 0 | 0 | 0 | 0 | 0 | 0 | 0 | 0 | 0.9 | 0.72 | 0 | 0 | 0 | 0 | 0 | 0 | 0 | 0 | 0 | 0 | 0 | 0 | 0 | 0 | 0 | 0 | 0 | 0 | 0 | 0 | 0 | 0 | 0 | 0 | 0 | 0 | 0 | 0 | 0 | 0 | MC3T3 | 250000 | 3600 | 0 |  |  |  |  | 430 |  | 25 | 25 | 3 | 5 | 15
Bendtsen et al. 2017 | 10.1002/jbm.a.36036 | 2.5 | 0 | 0.2 | 0.15 | 0 | 0 | 0 | 0 | 0 | 0 | 0 | 0 | 0 | 0 | 0 | 0 | 0 | 0 | 0 | 0 | 0 | 0 | 0 | 0 | 0 | 0 | 0 | 0 | 0.9 | 0 | 0 | 0 | 0 | 0 | 0 | 0 | 0 | 0 | 0 | 0 | 0 | 0 | 0 | 0 | 0 | 0 | 0 | 0 | 0 | 0 | 0 | 0 | 0 | 0 | 0 | 0 | 0 | 0 | 0 | 0 | NoCellCultured | 0 | 3600 | 0 |  |  |  |  | 430 |  | 25 | 25 | 1 | 1 | 1
Blaeser et al. 2013 | 10.1089/biores.2013.0031 | 3 | 0 | 0 | 0 | 0 | 0 | 0 | 0 | 0 | 0 | 0 | 0 | 0 | 0 | 0 | 0 | 0 | 0 | 0 | 0 | 0 | 0 | 0 | 0 | 0 | 0 | 0 | 0 | 0.05 | 0 | 0 | 0 | 0 | 0 | 0 | 0 | 0 | 0 | 0 | 0 | 0 | 0 | 0 | 0 | 0 | 0 | 0 | 0 | 0 | 0 | 0 | 0 | 0 | 0 | 0 | 0 | 0 | 0 | 0 | 0 | L929 | 2000000 | 0 | 0 |  |  |  | 2.75 | 430 |  | 36 | 25 | 3 | 3 | 9
Blaeser et al. 2013 | 10.1089/biores.2013.0031 | 3 | 0 | 0 | 0 | 0 | 0 | 0 | 0 | 0 | 0 | 0 | 0 | 0 | 0 | 0 | 0 | 0 | 0 | 0 | 0 | 0 | 0 | 0 | 0 | 0 | 0 | 0 | 0 | 0.05 | 0 | 0 | 0 | 0 | 0 | 0 | 0 | 0 | 0 | 0 | 0 | 0 | 0 | 0 | 0 | 0 | 0 | 0 | 0 | 0 | 0 | 0 | 0 | 0 | 0 | 0 | 0 | 0 | 0 | 0 | 0 | L929 | 2000000 | 0 | 0 |  |  |  | 2.75 | 430 |  | 36 | 22 | 3 | 5 | 15
Blaeser et al. 2013 | 10.1089/biores.2013.0031 | 0 | 0 | 0 | 0 | 0 | 0 | 0 | 0 | 0 | 0 | 0 | 0 | 0 | 0 | 0 | 0 | 0 | 0 | 0 | 0 | 0 | 0 | 0 | 0 | 0 | 3 | 0 | 0 | 0 | 0 | 0 | 0 | 0 | 0 | 0 | 0 | 0 | 0 | 0 | 0 | 0 | 0 | 0 | 0 | 0 | 0 | 0 | 0 | 0 | 0 | 0 | 0 | 0 | 0 | 0 | 0 | 0 | 0 | 0 | 0 | MG-63 | 5000000 | 0 | 0 |  |  |  | 2.75 | 430 |  | 39 | 22 | 3 | 3 | 9
Blaeser et al. 2013 | 10.1089/biores.2013.0031 | 0 | 0 | 0 | 0 | 0 | 0 | 0 | 0 | 0 | 0 | 0 | 0 | 0 | 0 | 0 | 0 | 0 | 0 | 0 | 0 | 0 | 0 | 0 | 0 | 0 | 3 | 0 | 0 | 0 | 0 | 0 | 0 | 0 | 0 | 0 | 0 | 0 | 0 | 0 | 0 | 0 | 0 | 0 | 0 | 0 | 0 | 0 | 0 | 0 | 0 | 0 | 0 | 0 | 0 | 0 | 0 | 0 | 0 | 0 | 0 | NoCellCultured | 0 | 0 | 0 |  |  |  | 2.75 | 430 |  | 39 | 22 | 3 | 1 | 3
Blaeser et al. 2016 | 10.1002/adhm.201500677 | 0.5 | 0 | 0 | 0 | 0 | 0 | 0 | 0 | 0 | 0 | 0 | 0 | 0 | 0 | 0 | 0 | 0 | 0 | 0 | 0 | 0 | 0 | 0 | 0 | 0 | 0 | 0 | 0 | 0.45 | 0 | 0 | 0 | 0 | 0 | 0 | 0 | 0 | 0 | 0 | 0 | 0 | 0 | 0 | 0 | 0 | 0 | 0 | 0 | 0 | 0 | 0 | 0 | 0 | 0 | 0 | 0 | 0 | 0 | 0 | 0 | L929 | 1000000 | 0 | 0 | 50 |  |  |  | 150 |  | 20 | 22 | 2 | 3 | 6
Blaeser et al. 2016 | 10.1002/adhm.201500677 | 0.5 | 0 | 0 | 0 | 0 | 0 | 0 | 0 | 0 | 0 | 0 | 0 | 0 | 0 | 0 | 0 | 0 | 0 | 0 | 0 | 0 | 0 | 0 | 0 | 0 | 0 | 0 | 0 | 0.45 | 0 | 0 | 0 | 0 | 0 | 0 | 0 | 0 | 0 | 0 | 0 | 0 | 0 | 0 | 0 | 0 | 0 | 0 | 0 | 0 | 0 | 0 | 0 | 0 | 0 | 0 | 0 | 0 | 0 | 0 | 0 | L929 | 1000000 | 0 | 0 | 50 |  |  |  | 150 |  | 20 | 22 | 2 | 3 | 6
Blaeser et al. 2016 | 10.1002/adhm.201500677 | 0.5 | 0 | 0 | 0 | 0 | 0 | 0 | 0 | 0 | 0 | 0 | 0 | 0 | 0 | 0 | 0 | 0 | 0 | 0 | 0 | 0 | 0 | 0 | 0 | 0 | 0 | 0 | 0 | 0.45 | 0 | 0 | 0 | 0 | 0 | 0 | 0 | 0 | 0 | 0 | 0 | 0 | 0 | 0 | 0 | 0 | 0 | 0 | 0 | 0 | 0 | 0 | 0 | 0 | 0 | 0 | 0 | 0 | 0 | 0 | 0 | L929 | 1000000 | 0 | 0 | 50 |  |  |  | 150 |  | 20 | 22 | 2 | 2 | 4
Blaeser et al. 2016 | 10.1002/adhm.201500677 | 0.5 | 0 | 0 | 0 | 0 | 0 | 0 | 0 | 0 | 0 | 0 | 0 | 0 | 0 | 0 | 0 | 0 | 0 | 0 | 0 | 0 | 0 | 0 | 0 | 0 | 0 | 0 | 0 | 0.45 | 0 | 0 | 0 | 0 | 0 | 0 | 0 | 0 | 0 | 0 | 0 | 0 | 0 | 0 | 0 | 0 | 0 | 0 | 0 | 0 | 0 | 0 | 0 | 0 | 0 | 0 | 0 | 0 | 0 | 0 | 0 | L929 | 1000000 | 0 | 0 | 50 |  |  |  | 150 |  | 20 | 22 | 2 | 3 | 6
Blaeser et al. 2016 | 10.1002/adhm.201500677 | 0.5 | 0 | 0 | 0 | 0 | 0 | 0 | 0 | 0 | 0 | 0 | 0 | 0 | 0 | 0 | 0 | 0 | 0 | 0 | 0 | 0 | 0 | 0 | 0 | 0 | 0 | 0 | 0 | 0.45 | 0 | 0 | 0 | 0 | 0 | 0 | 0 | 0 | 0 | 0 | 0 | 0 | 0 | 0 | 0 | 0 | 0 | 0 | 0 | 0 | 0 | 0 | 0 | 0 | 0 | 0 | 0 | 0 | 0 | 0 | 0 | L929 | 1000000 | 0 | 0 | 50 |  |  |  | 150 |  | 20 | 22 | 2 | 3 | 6
Blaeser et al. 2016 | 10.1002/adhm.201500677 | 0.5 | 0 | 0 | 0 | 0 | 0 | 0 | 0 | 0 | 0 | 0 | 0 | 0 | 0 | 0 | 0 | 0 | 0 | 0 | 0 | 0 | 0 | 0 | 0 | 0 | 0 | 0 | 0 | 0.45 | 0 | 0 | 0 | 0 | 0 | 0 | 0 | 0 | 0 | 0 | 0 | 0 | 0 | 0 | 0 | 0 | 0 | 0 | 0 | 0 | 0 | 0 | 0 | 0 | 0 | 0 | 0 | 0 | 0 | 0 | 0 | L929 | 1000000 | 0 | 0 | 50 |  |  |  | 150 |  | 20 | 22 | 2 | 3 | 6
Blaeser et al. 2016 | 10.1002/adhm.201500677 | 0.5 | 0 | 0 | 0 | 0 | 0 | 0 | 0 | 0 | 0 | 0 | 0 | 0 | 0 | 0 | 0 | 0 | 0 | 0 | 0 | 0 | 0 | 0 | 0 | 0 | 0 | 0 | 0 | 0.45 | 0 | 0 | 0 | 0 | 0 | 0 | 0 | 0 | 0 | 0 | 0 | 0 | 0 | 0 | 0 | 0 | 0 | 0 | 0 | 0 | 0 | 0 | 0 | 0 | 0 | 0 | 0 | 0 | 0 | 0 | 0 | L929 | 1000000 | 0 | 0 | 50 |  |  |  | 150 |  | 20 | 22 | 2 | 3 | 6
Blaeser et al. 2016 | 10.1002/adhm.201500677 | 0.5 | 0 | 0 | 0 | 0 | 0 | 0 | 0 | 0 | 0 | 0 | 0 | 0 | 0 | 0 | 0 | 0 | 0 | 0 | 0 | 0 | 0 | 0 | 0 | 0 | 0 | 0 | 0 | 0.45 | 0 | 0 | 0 | 0 | 0 | 0 | 0 | 0 | 0 | 0 | 0 | 0 | 0 | 0 | 0 | 0 | 0 | 0 | 0 | 0 | 0 | 0 | 0 | 0 | 0 | 0 | 0 | 0 | 0 | 0 | 0 | L929 | 1000000 | 0 | 0 | 50 |  |  |  | 150 |  | 20 | 22 | 2 | 3 | 6
Blaeser et al. 2016 | 10.1002/adhm.201500677 | 0.5 | 0 | 0 | 0 | 0 | 0 | 0 | 0 | 0 | 0 | 0 | 0 | 0 | 0 | 0 | 0 | 0 | 0 | 0 | 0 | 0 | 0 | 0 | 0 | 0 | 0 | 0 | 0 | 0.45 | 0 | 0 | 0 | 0 | 0 | 0 | 0 | 0 | 0 | 0 | 0 | 0 | 0 | 0 | 0 | 0 | 0 | 0 | 0 | 0 | 0 | 0 | 0 | 0 | 0 | 0 | 0 | 0 | 0 | 0 | 0 | L929 | 1000000 | 0 | 0 | 50 |  |  |  | 150 |  | 20 | 22 | 2 | 3 | 6
Blaeser et al. 2016 | 10.1002/adhm.201500677 | 0.5 | 0 | 0 | 0 | 0 | 0 | 0 | 0 | 0 | 0 | 0 | 0 | 0 | 0 | 0 | 0 | 0 | 0 | 0 | 0 | 0 | 0 | 0 | 0 | 0 | 0 | 0 | 0 | 0.45 | 0 | 0 | 0 | 0 | 0 | 0 | 0 | 0 | 0 | 0 | 0 | 0 | 0 | 0 | 0 | 0 | 0 | 0 | 0 | 0 | 0 | 0 | 0 | 0 | 0 | 0 | 0 | 0 | 0 | 0 | 0 | NoCellCultured | 0 | 0 | 0 | 100 |  |  |  | 150 |  | 20 | 22 | 1 | 1 | 1
Blaeser et al. 2016 | 10.1002/adhm.201500677 | 0.5 | 0 | 0 | 0 | 0 | 0 | 0 | 0 | 0 | 0 | 0 | 0 | 0 | 0 | 0 | 0 | 0 | 0 | 0 | 0 | 0 | 0 | 0 | 0 | 0 | 0 | 0 | 0 | 0.45 | 0 | 0 | 0 | 0 | 0 | 0 | 0 | 0 | 0 | 0 | 0 | 0 | 0 | 0 | 0 | 0 | 0 | 0 | 0 | 0 | 0 | 0 | 0 | 0 | 0 | 0 | 0 | 0 | 0 | 0 | 0 | L929 | 10000000 | 0 | 0 | 100 |  |  |  | 150 |  | 20 | 22 | 1 | 1 | 1
Blaeser et al. 2016 | 10.1002/adhm.201500677 | 1 | 0 | 0 | 0 | 0 | 0 | 0 | 0 | 0 | 0 | 0 | 0 | 0 | 0 | 0 | 0 | 0 | 0 | 0 | 0 | 0 | 0 | 0 | 0 | 0 | 0 | 0 | 0 | 0.45 | 0 | 0 | 0 | 0 | 0 | 0 | 0 | 0 | 0 | 0 | 0 | 0 | 0 | 0 | 0 | 0 | 0 | 0 | 0 | 0 | 0 | 0 | 0 | 0 | 0 | 0 | 0 | 0 | 0 | 0 | 0 | NoCellCultured | 0 | 0 | 0 | 100 |  |  |  | 150 |  | 20 | 22 | 1 | 1 | 1
Blaeser et al. 2016 | 10.1002/adhm.201500677 | 1 | 0 | 0 | 0 | 0 | 0 | 0 | 0 | 0 | 0 | 0 | 0 | 0 | 0 | 0 | 0 | 0 | 0 | 0 | 0 | 0 | 0 | 0 | 0 | 0 | 0 | 0 | 0 | 0.45 | 0 | 0 | 0 | 0 | 0 | 0 | 0 | 0 | 0 | 0 | 0 | 0 | 0 | 0 | 0 | 0 | 0 | 0 | 0 | 0 | 0 | 0 | 0 | 0 | 0 | 0 | 0 | 0 | 0 | 0 | 0 | L929 | 1000000 | 0 | 0 | 100 |  |  |  | 150 |  | 20 | 22 | 1 | 1 | 1
Blaeser et al. 2016 | 10.1002/adhm.201500677 | 1 | 0 | 0 | 0 | 0 | 0 | 0 | 0 | 0 | 0 | 0 | 0 | 0 | 0 | 0 | 0 | 0 | 0 | 0 | 0 | 0 | 0 | 0 | 0 | 0 | 0 | 0 | 0 | 0.45 | 0 | 0 | 0 | 0 | 0 | 0 | 0 | 0 | 0 | 0 | 0 | 0 | 0 | 0 | 0 | 0 | 0 | 0 | 0 | 0 | 0 | 0 | 0 | 0 | 0 | 0 | 0 | 0 | 0 | 0 | 0 | L929 | 10000000 | 0 | 0 | 100 |  |  |  | 150 |  | 20 | 22 | 1 | 1 | 1
Blaeser et al. 2016 | 10.1002/adhm.201500677 | 1.5 | 0 | 0 | 0 | 0 | 0 | 0 | 0 | 0 | 0 | 0 | 0 | 0 | 0 | 0 | 0 | 0 | 0 | 0 | 0 | 0 | 0 | 0 | 0 | 0 | 0 | 0 | 0 | 0.45 | 0 | 0 | 0 | 0 | 0 | 0 | 0 | 0 | 0 | 0 | 0 | 0 | 0 | 0 | 0 | 0 | 0 | 0 | 0 | 0 | 0 | 0 | 0 | 0 | 0 | 0 | 0 | 0 | 0 | 0 | 0 | NoCellCultured | 0 | 0 | 0 | 100 |  |  |  | 150 |  | 20 | 22 | 1 | 1 | 1
Blaeser et al. 2016 | 10.1002/adhm.201500677 | 1.5 | 0 | 0 | 0 | 0 | 0 | 0 | 0 | 0 | 0 | 0 | 0 | 0 | 0 | 0 | 0 | 0 | 0 | 0 | 0 | 0 | 0 | 0 | 0 | 0 | 0 | 0 | 0 | 0.45 | 0 | 0 | 0 | 0 | 0 | 0 | 0 | 0 | 0 | 0 | 0 | 0 | 0 | 0 | 0 | 0 | 0 | 0 | 0 | 0 | 0 | 0 | 0 | 0 | 0 | 0 | 0 | 0 | 0 | 0 | 0 | L929 | 1000000 | 0 | 0 | 100 |  |  |  | 150 |  | 20 | 22 | 1 | 1 | 1
Blaeser et al. 2016 | 10.1002/adhm.201500677 | 1.5 | 0 | 0 | 0 | 0 | 0 | 0 | 0 | 0 | 0 | 0 | 0 | 0 | 0 | 0 | 0 | 0 | 0 | 0 | 0 | 0 | 0 | 0 | 0 | 0 | 0 | 0 | 0 | 0.45 | 0 | 0 | 0 | 0 | 0 | 0 | 0 | 0 | 0 | 0 | 0 | 0 | 0 | 0 | 0 | 0 | 0 | 0 | 0 | 0 | 0 | 0 | 0 | 0 | 0 | 0 | 0 | 0 | 0 | 0 | 0 | L929 | 10000000 | 0 | 0 | 100 |  |  |  | 150 |  | 20 | 22 | 1 | 1 | 1
Blaeser et al. 2016 | 10.1002/adhm.201500677 | 0 | 0 | 0 | 0 | 5 | 0 | 0 | 0 | 0 | 0 | 0 | 0 | 0 | 0 | 0 | 0 | 0 | 0 | 0 | 0 | 0 | 0 | 0 | 0 | 0 | 0.5 | 0 | 0 | 0 | 0 | 0 | 0 | 0 | 0 | 0 | 0 | 0 | 0 | 0 | 0 | 0 | 0 | 0 | 0 | 0 | 0 | 0 | 0 | 0 | 0 | 0 | 0 | 0 | 0 | 0 | 0 | 0 | 0 | 0 | 0 | NoCellCultured | 0 | 0 | 0 | 100 |  |  |  | 150 |  | 20 | 22 | 3 | 1 | 3
Chang et al. 2008 (a) | 10.1089/ten.tec.2007.0392 | 3 | 0 | 0 | 0 | 0 | 0 | 0 | 0 | 0 | 0 | 0 | 0 | 0 | 0 | 0 | 0 | 0 | 0 | 0 | 0 | 0 | 0 | 0 | 0 | 0 | 0 | 0 | 0 | 0 | 0 | 0 | 0 | 0 | 0 | 0 | 0 | 0 | 0 | 0 | 0 | 0 | 0 | 0 | 0 | 0 | 0 | 0 | 0 | 0 | 0 | 0 | 0 | 0 | 0 | 0 | 0 | 0 | 0 | 0 | 0 | HepG2 | 1000000 | 0 | 0 | 13.789 |  | 7e-05 |  | 200 |  | 22 | 22 | 3 | 3 | 9
Chang et al. 2008 (a) | 10.1089/ten.tec.2007.0392 | 3 | 0 | 0 | 0 | 0 | 0 | 0 | 0 | 0 | 0 | 0 | 0 | 0 | 0 | 0 | 0 | 0 | 0 | 0 | 0 | 0 | 0 | 0 | 0 | 0 | 0 | 0 | 0 | 0 | 0 | 0 | 0 | 0 | 0 | 0 | 0 | 0 | 0 | 0 | 0 | 0 | 0 | 0 | 0 | 0 | 0 | 0 | 0 | 0 | 0 | 0 | 0 | 0 | 0 | 0 | 0 | 0 | 0 | 0 | 0 | HepG2 | 1000000 | 0 | 0 | 9.65266 |  | 4e-06 |  | 250 |  | 22 | 22 | 3 | 3 | 9
Chang et al. 2008 (a) | 10.1089/ten.tec.2007.0392 | 3 | 0 | 0 | 0 | 0 | 0 | 0 | 0 | 0 | 0 | 0 | 0 | 0 | 0 | 0 | 0 | 0 | 0 | 0 | 0 | 0 | 0 | 0 | 0 | 0 | 0 | 0 | 0 | 454 | 0 | 0 | 0 | 0 | 0 | 0 | 0 | 0 | 0 | 0 | 0 | 0 | 0 | 0 | 0 | 0 | 0 | 0 | 0 | 0 | 0 | 0 | 0 | 0 | 0 | 0 | 0 | 0 | 0 | 0 | 0 | HepG2 | 1000000 | 0 | 0 | 9.65266 |  | 4e-06 |  | 250 |  | 22 | 22 | 3 | 3 | 9
Chang et al. 2008 (a) | 10.1089/ten.tec.2007.0392 | 3 | 0 | 0 | 0 | 0 | 0 | 0 | 0 | 0 | 0 | 0 | 0 | 0 | 0 | 0 | 0 | 0 | 0 | 0 | 0 | 0 | 0 | 0 | 0 | 0 | 0 | 0 | 0 | 0 | 0 | 0 | 0 | 0 | 0 | 0 | 0 | 0 | 0 | 0 | 0 | 0 | 0 | 0 | 0 | 0 | 0 | 0 | 0 | 0 | 0 | 0 | 0 | 0 | 0 | 0 | 0 | 0 | 0 | 0 | 0 | HepG2 | 1000000 | 0 | 0 | 9.65266 |  | 4e-06 |  | 250 |  | 22 | 22 | 3 | 3 | 9
Chang et al. 2008 (a) | 10.1089/ten.tec.2007.0392 | 3 | 0 | 0 | 0 | 0 | 0 | 0 | 0 | 0 | 0 | 0 | 0 | 0 | 0 | 0 | 0 | 0 | 0 | 0 | 0 | 0 | 0 | 0 | 0 | 0 | 0 | 0 | 0 | 454 | 0 | 0 | 0 | 0 | 0 | 0 | 0 | 0 | 0 | 0 | 0 | 0 | 0 | 0 | 0 | 0 | 0 | 0 | 0 | 0 | 0 | 0 | 0 | 0 | 0 | 0 | 0 | 0 | 0 | 0 | 0 | Myoblast cells | 1000000 | 0 | 0 | 82.737 |  | 4e-06 |  | 410 |  | 22 | 22 | 3 | 3 | 9
Chang et al. 2008 (a) | 10.1089/ten.tec.2007.0392 | 3 | 0 | 0 | 0 | 0 | 0 | 0 | 0 | 0 | 0 | 0 | 0 | 0 | 0 | 0 | 0 | 0 | 0 | 0 | 0 | 0 | 0 | 0 | 0 | 0 | 0 | 0 | 0 | 454 | 0 | 0 | 0 | 0 | 0 | 0 | 0 | 0 | 0 | 0 | 0 | 0 | 0 | 0 | 0 | 0 | 0 | 0 | 0 | 0 | 0 | 0 | 0 | 0 | 0 | 0 | 0 | 0 | 0 | 0 | 0 | Myoblast cells | 1000000 | 0 | 0 | 82.737 |  | 4e-06 |  | 410 |  | 22 | 22 | 3 | 5 | 15
Chang et al. 2008 (a) | 10.1089/ten.tec.2007.0392 | 3 | 0 | 0 | 0 | 0 | 0 | 0 | 0 | 0 | 0 | 0 | 0 | 0 | 0 | 0 | 0 | 0 | 0 | 0 | 0 | 0 | 0 | 0 | 0 | 0 | 0 | 0 | 0 | 454 | 0 | 0 | 0 | 0 | 0 | 0 | 0 | 0 | 0 | 0 | 0 | 0 | 0 | 0 | 0 | 0 | 0 | 0 | 0 | 0 | 0 | 0 | 0 | 0 | 0 | 0 | 0 | 0 | 0 | 0 | 0 | Myoblast cells | 1000000 | 0 | 0 | 82.737 |  | 4e-06 |  | 250 |  | 22 | 22 | 3 | 3 | 9
Chang et al. 2008 (a) | 10.1089/ten.tec.2007.0392 | 3 | 0 | 0 | 0 | 0 | 0 | 0 | 0 | 0 | 0 | 0 | 0 | 0 | 0 | 0 | 0 | 0 | 0 | 0 | 0 | 0 | 0 | 0 | 0 | 0 | 0 | 0 | 0 | 454 | 0 | 0 | 0 | 0 | 0 | 0 | 0 | 0 | 0 | 0 | 0 | 0 | 0 | 0 | 0 | 0 | 0 | 0 | 0 | 0 | 0 | 0 | 0 | 0 | 0 | 0 | 0 | 0 | 0 | 0 | 0 | Myoblast cells | 1000000 | 0 | 0 | 82.737 |  | 4e-06 |  | 250 |  | 22 | 22 | 3 | 5 | 15
Chang et al. 2008 (a) | 10.1089/ten.tec.2007.0392 | 3 | 0 | 0 | 0 | 0 | 0 | 0 | 0 | 0 | 0 | 0 | 0 | 0 | 0 | 0 | 0 | 0 | 0 | 0 | 0 | 0 | 0 | 0 | 0 | 0 | 0 | 0 | 0 | 454 | 0 | 0 | 0 | 0 | 0 | 0 | 0 | 0 | 0 | 0 | 0 | 0 | 0 | 0 | 0 | 0 | 0 | 0 | 0 | 0 | 0 | 0 | 0 | 0 | 0 | 0 | 0 | 0 | 0 | 0 | 0 | Myoblast cells | 1000000 | 0 | 0 | 82.737 |  | 4e-06 |  | 100 |  | 22 | 22 | 3 | 3 | 9
Chang et al. 2008 (a) | 10.1089/ten.tec.2007.0392 | 3 | 0 | 0 | 0 | 0 | 0 | 0 | 0 | 0 | 0 | 0 | 0 | 0 | 0 | 0 | 0 | 0 | 0 | 0 | 0 | 0 | 0 | 0 | 0 | 0 | 0 | 0 | 0 | 454 | 0 | 0 | 0 | 0 | 0 | 0 | 0 | 0 | 0 | 0 | 0 | 0 | 0 | 0 | 0 | 0 | 0 | 0 | 0 | 0 | 0 | 0 | 0 | 0 | 0 | 0 | 0 | 0 | 0 | 0 | 0 | Myoblast cells | 1000000 | 0 | 0 | 82.737 |  | 4e-06 |  | 100 |  | 22 | 22 | 3 | 5 | 15
Chang et al. 2008 (a) | 10.1089/ten.tec.2007.0392 | 3 | 0 | 0 | 0 | 0 | 0 | 0 | 0 | 0 | 0 | 0 | 0 | 0 | 0 | 0 | 0 | 0 | 0 | 0 | 0 | 0 | 0 | 0 | 0 | 0 | 0 | 0 | 0 | 454 | 0 | 0 | 0 | 0 | 0 | 0 | 0 | 0 | 0 | 0 | 0 | 0 | 0 | 0 | 0 | 0 | 0 | 0 | 0 | 0 | 0 | 0 | 0 | 0 | 0 | 0 | 0 | 0 | 0 | 0 | 0 | Myoblast cells | 1000000 | 0 | 0 | 55.158 |  | 4e-06 |  | 410 |  | 22 | 22 | 3 | 3 | 9
Chang et al. 2008 (a) | 10.1089/ten.tec.2007.0392 | 3 | 0 | 0 | 0 | 0 | 0 | 0 | 0 | 0 | 0 | 0 | 0 | 0 | 0 | 0 | 0 | 0 | 0 | 0 | 0 | 0 | 0 | 0 | 0 | 0 | 0 | 0 | 0 | 454 | 0 | 0 | 0 | 0 | 0 | 0 | 0 | 0 | 0 | 0 | 0 | 0 | 0 | 0 | 0 | 0 | 0 | 0 | 0 | 0 | 0 | 0 | 0 | 0 | 0 | 0 | 0 | 0 | 0 | 0 | 0 | Myoblast cells | 1000000 | 0 | 0 | 55.158 |  | 4e-06 |  | 410 |  | 22 | 22 | 3 | 5 | 15
Chang et al. 2008 (a) | 10.1089/ten.tec.2007.0392 | 3 | 0 | 0 | 0 | 0 | 0 | 0 | 0 | 0 | 0 | 0 | 0 | 0 | 0 | 0 | 0 | 0 | 0 | 0 | 0 | 0 | 0 | 0 | 0 | 0 | 0 | 0 | 0 | 454 | 0 | 0 | 0 | 0 | 0 | 0 | 0 | 0 | 0 | 0 | 0 | 0 | 0 | 0 | 0 | 0 | 0 | 0 | 0 | 0 | 0 | 0 | 0 | 0 | 0 | 0 | 0 | 0 | 0 | 0 | 0 | Myoblast cells | 1000000 | 0 | 0 | 55.158 |  | 4e-06 |  | 250 |  | 22 | 22 | 3 | 3 | 9
Chang et al. 2008 (a) | 10.1089/ten.tec.2007.0392 | 3 | 0 | 0 | 0 | 0 | 0 | 0 | 0 | 0 | 0 | 0 | 0 | 0 | 0 | 0 | 0 | 0 | 0 | 0 | 0 | 0 | 0 | 0 | 0 | 0 | 0 | 0 | 0 | 454 | 0 | 0 | 0 | 0 | 0 | 0 | 0 | 0 | 0 | 0 | 0 | 0 | 0 | 0 | 0 | 0 | 0 | 0 | 0 | 0 | 0 | 0 | 0 | 0 | 0 | 0 | 0 | 0 | 0 | 0 | 0 | Myoblast cells | 1000000 | 0 | 0 | 55.158 |  | 4e-06 |  | 250 |  | 22 | 22 | 3 | 5 | 15
Chang et al. 2008 (a) | 10.1089/ten.tec.2007.0392 | 3 | 0 | 0 | 0 | 0 | 0 | 0 | 0 | 0 | 0 | 0 | 0 | 0 | 0 | 0 | 0 | 0 | 0 | 0 | 0 | 0 | 0 | 0 | 0 | 0 | 0 | 0 | 0 | 454 | 0 | 0 | 0 | 0 | 0 | 0 | 0 | 0 | 0 | 0 | 0 | 0 | 0 | 0 | 0 | 0 | 0 | 0 | 0 | 0 | 0 | 0 | 0 | 0 | 0 | 0 | 0 | 0 | 0 | 0 | 0 | Myoblast cells | 1000000 | 0 | 0 | 27.59 |  | 4e-06 |  | 410 |  | 22 | 22 | 3 | 3 | 9
Chang et al. 2008 (a) | 10.1089/ten.tec.2007.0392 | 3 | 0 | 0 | 0 | 0 | 0 | 0 | 0 | 0 | 0 | 0 | 0 | 0 | 0 | 0 | 0 | 0 | 0 | 0 | 0 | 0 | 0 | 0 | 0 | 0 | 0 | 0 | 0 | 454 | 0 | 0 | 0 | 0 | 0 | 0 | 0 | 0 | 0 | 0 | 0 | 0 | 0 | 0 | 0 | 0 | 0 | 0 | 0 | 0 | 0 | 0 | 0 | 0 | 0 | 0 | 0 | 0 | 0 | 0 | 0 | Myoblast cells | 1000000 | 0 | 0 | 27.59 |  | 4e-06 |  | 410 |  | 22 | 22 | 3 | 5 | 15
Chang et al. 2008 (a) | 10.1089/ten.tec.2007.0392 | 3 | 0 | 0 | 0 | 0 | 0 | 0 | 0 | 0 | 0 | 0 | 0 | 0 | 0 | 0 | 0 | 0 | 0 | 0 | 0 | 0 | 0 | 0 | 0 | 0 | 0 | 0 | 0 | 454 | 0 | 0 | 0 | 0 | 0 | 0 | 0 | 0 | 0 | 0 | 0 | 0 | 0 | 0 | 0 | 0 | 0 | 0 | 0 | 0 | 0 | 0 | 0 | 0 | 0 | 0 | 0 | 0 | 0 | 0 | 0 | Myoblast cells | 1000000 | 0 | 0 | 27.59 |  | 4e-06 |  | 250 |  | 22 | 22 | 3 | 3 | 9
Chang et al. 2008 (a) | 10.1089/ten.tec.2007.0392 | 3 | 0 | 0 | 0 | 0 | 0 | 0 | 0 | 0 | 0 | 0 | 0 | 0 | 0 | 0 | 0 | 0 | 0 | 0 | 0 | 0 | 0 | 0 | 0 | 0 | 0 | 0 | 0 | 454 | 0 | 0 | 0 | 0 | 0 | 0 | 0 | 0 | 0 | 0 | 0 | 0 | 0 | 0 | 0 | 0 | 0 | 0 | 0 | 0 | 0 | 0 | 0 | 0 | 0 | 0 | 0 | 0 | 0 | 0 | 0 | Myoblast cells | 1000000 | 0 | 0 | 27.59 |  | 4e-06 |  | 250 |  | 22 | 22 | 3 | 5 | 15
Chang et al. 2008 (b) | 10.1089/ten.a.2007.0004 | 3 | 0 | 0 | 0 | 0 | 0 | 0 | 0 | 0 | 0 | 0 | 0 | 0 | 0 | 0 | 0 | 0 | 0 | 0 | 0 | 0 | 0 | 0 | 0 | 0 | 0 | 0 | 0 | 454 | 0 | 0 | 0 | 0 | 0 | 0 | 0 | 0 | 0 | 0 | 0 | 0 | 0 | 0 | 0 | 0 | 0 | 0 | 0 | 0 | 0 | 0 | 0 | 0 | 0 | 0 | 0 | 0 | 0 | 0 | 0 | HepG2 | 1000000 | 300 | 0 | 275.79 |  |  |  | 250 |  | 22 | 22 | 3 | 3 | 9
Chang et al. 2008 (b) | 10.1089/ten.a.2007.0004 | 3 | 0 | 0 | 0 | 0 | 0 | 0 | 0 | 0 | 0 | 0 | 0 | 0 | 0 | 0 | 0 | 0 | 0 | 0 | 0 | 0 | 0 | 0 | 0 | 0 | 0 | 0 | 0 | 454 | 0 | 0 | 0 | 0 | 0 | 0 | 0 | 0 | 0 | 0 | 0 | 0 | 0 | 0 | 0 | 0 | 0 | 0 | 0 | 0 | 0 | 0 | 0 | 0 | 0 | 0 | 0 | 0 | 0 | 0 | 0 | HepG2 | 1000000 | 300 | 0 | 275.79 |  |  |  | 400 |  | 22 | 22 | 3 | 3 | 9
Chang et al. 2008 (b) | 10.1089/ten.a.2007.0004 | 3 | 0 | 0 | 0 | 0 | 0 | 0 | 0 | 0 | 0 | 0 | 0 | 0 | 0 | 0 | 0 | 0 | 0 | 0 | 0 | 0 | 0 | 0 | 0 | 0 | 0 | 0 | 0 | 454 | 0 | 0 | 0 | 0 | 0 | 0 | 0 | 0 | 0 | 0 | 0 | 0 | 0 | 0 | 0 | 0 | 0 | 0 | 0 | 0 | 0 | 0 | 0 | 0 | 0 | 0 | 0 | 0 | 0 | 0 | 0 | HepG2 | 1000000 | 300 | 0 | 275.79 |  |  |  | 150 |  | 22 | 22 | 3 | 3 | 9
Chang et al. 2008 (b) | 10.1089/ten.a.2007.0004 | 3 | 0 | 0 | 0 | 0 | 0 | 0 | 0 | 0 | 0 | 0 | 0 | 0 | 0 | 0 | 0 | 0 | 0 | 0 | 0 | 0 | 0 | 0 | 0 | 0 | 0 | 0 | 0 | 454 | 0 | 0 | 0 | 0 | 0 | 0 | 0 | 0 | 0 | 0 | 0 | 0 | 0 | 0 | 0 | 0 | 0 | 0 | 0 | 0 | 0 | 0 | 0 | 0 | 0 | 0 | 0 | 0 | 0 | 0 | 0 | HepG2 | 1000000 | 300 | 0 | 275.79 |  |  |  | 250 |  | 22 | 22 | 3 | 5 | 15
Chang et al. 2008 (b) | 10.1089/ten.a.2007.0004 | 3 | 0 | 0 | 0 | 0 | 0 | 0 | 0 | 0 | 0 | 0 | 0 | 0 | 0 | 0 | 0 | 0 | 0 | 0 | 0 | 0 | 0 | 0 | 0 | 0 | 0 | 0 | 0 | 454 | 0 | 0 | 0 | 0 | 0 | 0 | 0 | 0 | 0 | 0 | 0 | 0 | 0 | 0 | 0 | 0 | 0 | 0 | 0 | 0 | 0 | 0 | 0 | 0 | 0 | 0 | 0 | 0 | 0 | 0 | 0 | HepG2 | 1000000 | 300 | 0 | 275.79 |  |  |  | 400 |  | 22 | 22 | 3 | 5 | 15
Chang et al. 2008 (b) | 10.1089/ten.a.2007.0004 | 3 | 0 | 0 | 0 | 0 | 0 | 0 | 0 | 0 | 0 | 0 | 0 | 0 | 0 | 0 | 0 | 0 | 0 | 0 | 0 | 0 | 0 | 0 | 0 | 0 | 0 | 0 | 0 | 454 | 0 | 0 | 0 | 0 | 0 | 0 | 0 | 0 | 0 | 0 | 0 | 0 | 0 | 0 | 0 | 0 | 0 | 0 | 0 | 0 | 0 | 0 | 0 | 0 | 0 | 0 | 0 | 0 | 0 | 0 | 0 | HepG2 | 1000000 | 300 | 0 | 275.79 |  |  |  | 150 |  | 22 | 22 | 3 | 5 | 15
Chang et al. 2008 (b) | 10.1089/ten.a.2007.0004 | 3 | 0 | 0 | 0 | 0 | 0 | 0 | 0 | 0 | 0 | 0 | 0 | 0 | 0 | 0 | 0 | 0 | 0 | 0 | 0 | 0 | 0 | 0 | 0 | 0 | 0 | 0 | 0 | 454 | 0 | 0 | 0 | 0 | 0 | 0 | 0 | 0 | 0 | 0 | 0 | 0 | 0 | 0 | 0 | 0 | 0 | 0 | 0 | 0 | 0 | 0 | 0 | 0 | 0 | 0 | 0 | 0 | 0 | 0 | 0 | HepG2 | 1000000 | 300 | 0 | 34.4738 |  |  |  | 150 |  | 22 | 22 | 3 | 3 | 9
Chang et al. 2008 (b) | 10.1089/ten.a.2007.0004 | 3 | 0 | 0 | 0 | 0 | 0 | 0 | 0 | 0 | 0 | 0 | 0 | 0 | 0 | 0 | 0 | 0 | 0 | 0 | 0 | 0 | 0 | 0 | 0 | 0 | 0 | 0 | 0 | 454 | 0 | 0 | 0 | 0 | 0 | 0 | 0 | 0 | 0 | 0 | 0 | 0 | 0 | 0 | 0 | 0 | 0 | 0 | 0 | 0 | 0 | 0 | 0 | 0 | 0 | 0 | 0 | 0 | 0 | 0 | 0 | HepG2 | 1000000 | 300 | 0 | 68.9476 |  |  |  | 150 |  | 22 | 22 | 3 | 3 | 9
Chang et al. 2008 (b) | 10.1089/ten.a.2007.0004 | 3 | 0 | 0 | 0 | 0 | 0 | 0 | 0 | 0 | 0 | 0 | 0 | 0 | 0 | 0 | 0 | 0 | 0 | 0 | 0 | 0 | 0 | 0 | 0 | 0 | 0 | 0 | 0 | 454 | 0 | 0 | 0 | 0 | 0 | 0 | 0 | 0 | 0 | 0 | 0 | 0 | 0 | 0 | 0 | 0 | 0 | 0 | 0 | 0 | 0 | 0 | 0 | 0 | 0 | 0 | 0 | 0 | 0 | 0 | 0 | HepG2 | 1000000 | 300 | 0 | 137.895 |  |  |  | 150 |  | 22 | 22 | 3 | 3 | 9
Chang et al. 2008 (b) | 10.1089/ten.a.2007.0004 | 3 | 0 | 0 | 0 | 0 | 0 | 0 | 0 | 0 | 0 | 0 | 0 | 0 | 0 | 0 | 0 | 0 | 0 | 0 | 0 | 0 | 0 | 0 | 0 | 0 | 0 | 0 | 0 | 454 | 0 | 0 | 0 | 0 | 0 | 0 | 0 | 0 | 0 | 0 | 0 | 0 | 0 | 0 | 0 | 0 | 0 | 0 | 0 | 0 | 0 | 0 | 0 | 0 | 0 | 0 | 0 | 0 | 0 | 0 | 0 | HepG2 | 1000000 | 300 | 0 | 275.79 |  |  |  | 150 |  | 22 | 22 | 3 | 3 | 9
Chang et al. 2008 (b) | 10.1089/ten.a.2007.0004 | 3 | 0 | 0 | 0 | 0 | 0 | 0 | 0 | 0 | 0 | 0 | 0 | 0 | 0 | 0 | 0 | 0 | 0 | 0 | 0 | 0 | 0 | 0 | 0 | 0 | 0 | 0 | 0 | 454 | 0 | 0 | 0 | 0 | 0 | 0 | 0 | 0 | 0 | 0 | 0 | 0 | 0 | 0 | 0 | 0 | 0 | 0 | 0 | 0 | 0 | 0 | 0 | 0 | 0 | 0 | 0 | 0 | 0 | 0 | 0 | HepG2 | 1000000 | 300 | 0 | 34.4738 |  |  |  | 150 |  | 22 | 22 | 3 | 5 | 15
Chang et al. 2008 (b) | 10.1089/ten.a.2007.0004 | 3 | 0 | 0 | 0 | 0 | 0 | 0 | 0 | 0 | 0 | 0 | 0 | 0 | 0 | 0 | 0 | 0 | 0 | 0 | 0 | 0 | 0 | 0 | 0 | 0 | 0 | 0 | 0 | 454 | 0 | 0 | 0 | 0 | 0 | 0 | 0 | 0 | 0 | 0 | 0 | 0 | 0 | 0 | 0 | 0 | 0 | 0 | 0 | 0 | 0 | 0 | 0 | 0 | 0 | 0 | 0 | 0 | 0 | 0 | 0 | HepG2 | 1000000 | 300 | 0 | 68.9476 |  |  |  | 150 |  | 22 | 22 | 3 | 5 | 15
Chang et al. 2008 (b) | 10.1089/ten.a.2007.0004 | 3 | 0 | 0 | 0 | 0 | 0 | 0 | 0 | 0 | 0 | 0 | 0 | 0 | 0 | 0 | 0 | 0 | 0 | 0 | 0 | 0 | 0 | 0 | 0 | 0 | 0 | 0 | 0 | 454 | 0 | 0 | 0 | 0 | 0 | 0 | 0 | 0 | 0 | 0 | 0 | 0 | 0 | 0 | 0 | 0 | 0 | 0 | 0 | 0 | 0 | 0 | 0 | 0 | 0 | 0 | 0 | 0 | 0 | 0 | 0 | HepG2 | 1000000 | 300 | 0 | 137.895 |  |  |  | 150 |  | 22 | 22 | 3 | 5 | 15
Chang et al. 2008 (b) | 10.1089/ten.a.2007.0004 | 3 | 0 | 0 | 0 | 0 | 0 | 0 | 0 | 0 | 0 | 0 | 0 | 0 | 0 | 0 | 0 | 0 | 0 | 0 | 0 | 0 | 0 | 0 | 0 | 0 | 0 | 0 | 0 | 454 | 0 | 0 | 0 | 0 | 0 | 0 | 0 | 0 | 0 | 0 | 0 | 0 | 0 | 0 | 0 | 0 | 0 | 0 | 0 | 0 | 0 | 0 | 0 | 0 | 0 | 0 | 0 | 0 | 0 | 0 | 0 | HepG2 | 1000000 | 300 | 0 | 275.79 |  |  |  | 150 |  | 22 | 22 | 3 | 5 | 15
Dai et al. 2016 | 10.1088/1758-5090/8/4/045005 | 1 | 0 | 0 | 0 | 10 | 0 | 0 | 0 | 0 | 0 | 0 | 0 | 1 | 0 | 0 | 0 | 0 | 0 | 0 | 0 | 0 | 0 | 0 | 0 | 0 | 0 | 0 | 0 | 0 | 0 | 0 | 0 | 0 | 0 | 0 | 1 | 0 | 0 | 0 | 0 | 0 | 0 | 0 | 0 | 0 | 0 | 0 | 0 | 0 | 0 | 0 | 0 | 0 | 0 | 0 | 0 | 0 | 0 | 0 | 0 | SU3 | 5000000 | 0 | 0 |  |  |  |  | 260 |  | 25 | 4 | 3 | 3 | 9
Dai et al. 2016 | 10.1088/1758-5090/8/4/045005 | 1 | 0 | 0 | 0 | 10 | 0 | 0 | 0 | 0 | 0 | 0 | 0 | 1 | 0 | 0 | 0 | 0 | 0 | 0 | 0 | 0 | 0 | 0 | 0 | 0 | 0 | 0 | 0 | 0 | 0 | 0 | 0 | 0 | 0 | 0 | 1 | 0 | 0 | 0 | 0 | 0 | 0 | 0 | 0 | 0 | 0 | 0 | 0 | 0 | 0 | 0 | 0 | 0 | 0 | 0 | 0 | 0 | 0 | 0 | 0 | SU3 | 5000000 | 0 | 0 |  |  |  |  | 260 |  | 25 | 4 | 3 | 5 | 15
Dai et al. 2016 | 10.1088/1758-5090/8/4/045005 | 1 | 0 | 0 | 0 | 10 | 0 | 0 | 0 | 0 | 0 | 0 | 0 | 1 | 0 | 0 | 0 | 0 | 0 | 0 | 0 | 0 | 0 | 0 | 0 | 0 | 0 | 0 | 0 | 0 | 0 | 0 | 0 | 0 | 0 | 0 | 1 | 0 | 0 | 0 | 0 | 0 | 0 | 0 | 0 | 0 | 0 | 0 | 0 | 0 | 0 | 0 | 0 | 0 | 0 | 0 | 0 | 0 | 0 | 0 | 0 | U87 | 5000000 | 0 | 0 |  |  |  |  | 260 |  | 25 | 4 | 3 | 3 | 9
Dai et al. 2016 | 10.1088/1758-5090/8/4/045005 | 4 | 0 | 0 | 0 | 20 | 0 | 0 | 0 | 0 | 0 | 0 | 0 | 4 | 0 | 0 | 0 | 0 | 0 | 0 | 0 | 0 | 0 | 0 | 0 | 0 | 0 | 0 | 0 | 0 | 0 | 0 | 0 | 0 | 0 | 0 | 1 | 0 | 0 | 0 | 0 | 0 | 0 | 0 | 0 | 0 | 0 | 0 | 0 | 0 | 0 | 0 | 0 | 0 | 0 | 0 | 0 | 0 | 0 | 0 | 0 | NoCellCultured | 0 | 0 | 0 |  |  |  |  | 260 | 4 | 25 | 4 | 3 | 1 | 3
Dai et al. 2016 | 10.1088/1758-5090/8/4/045005 | 4 | 0 | 0 | 0 | 20 | 0 | 0 | 0 | 0 | 0 | 0 | 0 | 4 | 0 | 0 | 0 | 0 | 0 | 0 | 0 | 0 | 0 | 0 | 0 | 0 | 0 | 0 | 0 | 0 | 0 | 0 | 0 | 0 | 0 | 0 | 1.5 | 0 | 0 | 0 | 0 | 0 | 0 | 0 | 0 | 0 | 0 | 0 | 0 | 0 | 0 | 0 | 0 | 0 | 0 | 0 | 0 | 0 | 0 | 0 | 0 | SU3 | 5000000 | 0 | 0 |  |  |  |  | 260 | 4 | 25 | 4 | 3 | 3 | 9
Dai et al. 2016 | 10.1088/1758-5090/8/4/045005 | 4 | 0 | 0 | 0 | 20 | 0 | 0 | 0 | 0 | 0 | 0 | 0 | 4 | 0 | 0 | 0 | 0 | 0 | 0 | 0 | 0 | 0 | 0 | 0 | 0 | 0 | 0 | 0 | 0 | 0 | 0 | 0 | 0 | 0 | 0 | 3 | 0 | 0 | 0 | 0 | 0 | 0 | 0 | 0 | 0 | 0 | 0 | 0 | 0 | 0 | 0 | 0 | 0 | 0 | 0 | 0 | 0 | 0 | 0 | 0 | SU3 | 5000000 | 0 | 0 |  |  |  |  | 260 | 4 | 25 | 4 | 3 | 3 | 9
Dai et al. 2016 | 10.1088/1758-5090/8/4/045005 | 4 | 0 | 0 | 0 | 20 | 0 | 0 | 0 | 0 | 0 | 0 | 0 | 4 | 0 | 0 | 0 | 0 | 0 | 0 | 0 | 0 | 0 | 0 | 0 | 0 | 0 | 0 | 0 | 0 | 0 | 0 | 0 | 0 | 0 | 0 | 6 | 0 | 0 | 0 | 0 | 0 | 0 | 0 | 0 | 0 | 0 | 0 | 0 | 0 | 0 | 0 | 0 | 0 | 0 | 0 | 0 | 0 | 0 | 0 | 0 | SU3 | 5000000 | 0 | 0 |  |  |  |  | 260 | 4 | 25 | 4 | 3 | 3 | 9
Dai et al. 2016 | 10.1088/1758-5090/8/4/045005 | 4 | 0 | 0 | 0 | 20 | 0 | 0 | 0 | 0 | 0 | 0 | 0 | 4 | 0 | 0 | 0 | 0 | 0 | 0 | 0 | 0 | 0 | 0 | 0 | 0 | 0 | 0 | 0 | 135 | 0 | 0 | 0 | 0 | 0 | 0 | 0 | 0 | 0 | 0 | 0 | 0 | 0 | 0 | 0 | 0 | 0 | 0 | 0 | 0 | 0 | 0 | 0 | 0 | 0 | 0 | 0 | 0 | 0 | 0 | 0 | SU3 | 5000000 | 0 | 0 |  |  |  |  | 260 | 4 | 25 | 4 | 2 | 2 | 4
Dai et al. 2016 | 10.1088/1758-5090/8/4/045005 | 4 | 0 | 0 | 0 | 20 | 0 | 0 | 0 | 0 | 0 | 0 | 0 | 4 | 0 | 0 | 0 | 0 | 0 | 0 | 0 | 0 | 0 | 0 | 0 | 0 | 0 | 0 | 0 | 270 | 0 | 0 | 0 | 0 | 0 | 0 | 0 | 0 | 0 | 0 | 0 | 0 | 0 | 0 | 0 | 0 | 0 | 0 | 0 | 0 | 0 | 0 | 0 | 0 | 0 | 0 | 0 | 0 | 0 | 0 | 0 | SU3 | 5000000 | 0 | 0 |  |  |  |  | 260 | 4 | 25 | 4 | 2 | 2 | 4
Dai et al. 2016 | 10.1088/1758-5090/8/4/045005 | 4 | 0 | 0 | 0 | 20 | 0 | 0 | 0 | 0 | 0 | 0 | 0 | 4 | 0 | 0 | 0 | 0 | 0 | 0 | 0 | 0 | 0 | 0 | 0 | 0 | 0 | 0 | 0 | 540 | 0 | 0 | 0 | 0 | 0 | 0 | 0 | 0 | 0 | 0 | 0 | 0 | 0 | 0 | 0 | 0 | 0 | 0 | 0 | 0 | 0 | 0 | 0 | 0 | 0 | 0 | 0 | 0 | 0 | 0 | 0 | SU3 | 5000000 | 0 | 0 |  |  |  |  | 260 | 4 | 25 | 4 | 2 | 2 | 4
Duin et al. 2019 | 10.1002/adhm.201801631 | 3 | 0 | 0 | 0 | 0 | 0 | 0 | 0 | 0 | 0 | 0 | 0 | 0 | 0 | 0 | 0 | 0 | 0 | 0 | 0 | 0 | 9 | 0 | 0 | 0 | 0 | 0 | 0 | 0 | 0 | 0 | 70 | 0 | 0 | 0 | 0 | 0 | 0 | 0 | 0 | 0 | 0 | 0 | 0 | 0 | 0 | 0 | 0 | 0 | 0 | 0 | 0 | 0 | 0 | 0 | 0 | 0 | 0 | 0 | 0 | pancreatic islets cells | 45000 | 600 | 0 | 45 |  |  | 10 | 840 |  | 22 | 22 | 3 | 3 | 9
Duin et al. 2019 | 10.1002/adhm.201801631 | 3 | 0 | 0 | 0 | 0 | 0 | 0 | 0 | 0 | 0 | 0 | 0 | 0 | 0 | 0 | 0 | 0 | 0 | 0 | 0 | 0 | 9 | 0 | 0 | 0 | 0 | 0 | 0 | 0 | 0 | 0 | 70 | 0 | 0 | 0 | 0 | 0 | 0 | 0 | 0 | 0 | 0 | 0 | 0 | 0 | 0 | 0 | 0 | 0 | 0 | 0 | 0 | 0 | 0 | 0 | 0 | 0 | 0 | 0 | 0 | pancreatic islets cells | 45000 | 600 | 0 | 45 |  |  | 10 | 840 |  | 22 | 22 | 3 | 5 | 15
Emmermacher et al. 2020 | 10.1088/1758-5090/ab7553 | 3 | 0 | 0 | 0 | 0 | 0 | 0 | 0 | 0 | 0 | 0 | 0 | 0 | 0 | 0 | 0 | 0 | 0 | 0 | 0 | 0 | 3 | 0 | 0 | 0 | 1 | 0 | 0 | 0 | 0 | 0 | 0 | 0 | 0 | 0 | 0 | 0 | 0 | 0 | 0 | 0 | 0 | 0 | 0 | 0 | 0 | 0 | 0 | 0 | 0 | 0 | 0 | 0 | 0 | 0 | 0 | 0 | 0 | 0 | 0 | hTERT-MSC | 10000000 | 0 | 0 | 150 |  |  |  | 840 |  | 22 | 22 | 3 | 2 | 6
Emmermacher et al. 2020 | 10.1088/1758-5090/ab7553 | 3 | 0 | 0 | 0 | 0 | 0 | 0 | 0 | 0 | 0 | 0 | 0 | 0 | 0 | 0 | 0 | 0 | 0 | 0 | 0 | 0 | 3 | 0 | 0 | 0 | 1 | 0 | 0 | 0 | 0 | 0 | 0 | 0 | 0 | 0 | 0 | 0 | 0 | 0 | 0 | 0 | 0 | 0 | 0 | 0 | 0 | 0 | 0 | 0 | 0 | 0 | 0 | 0 | 0 | 0 | 0 | 0 | 0 | 0 | 0 | hTERT-MSC | 10000000 | 0 | 0 | 300 |  |  |  | 840 |  | 22 | 22 | 3 | 2 | 6
Emmermacher et al. 2020 | 10.1088/1758-5090/ab7553 | 3 | 0 | 0 | 0 | 0 | 0 | 0 | 0 | 0 | 0 | 0 | 0 | 0 | 0 | 0 | 0 | 0 | 0 | 0 | 0 | 0 | 3 | 0 | 0 | 0 | 1 | 0 | 0 | 0 | 0 | 0 | 0 | 0 | 0 | 0 | 0 | 0 | 0 | 0 | 0 | 0 | 0 | 0 | 0 | 0 | 0 | 0 | 0 | 0 | 0 | 0 | 0 | 0 | 0 | 0 | 0 | 0 | 0 | 0 | 0 | hTERT-MSC | 10000000 | 0 | 0 | 150 |  |  |  | 250 |  | 22 | 22 | 3 | 2 | 6
Emmermacher et al. 2020 | 10.1088/1758-5090/ab7553 | 3 | 0 | 0 | 0 | 0 | 0 | 0 | 0 | 0 | 0 | 0 | 0 | 0 | 0 | 0 | 0 | 0 | 0 | 0 | 0 | 0 | 3 | 0 | 0 | 0 | 1 | 0 | 0 | 0 | 0 | 0 | 0 | 0 | 0 | 0 | 0 | 0 | 0 | 0 | 0 | 0 | 0 | 0 | 0 | 0 | 0 | 0 | 0 | 0 | 0 | 0 | 0 | 0 | 0 | 0 | 0 | 0 | 0 | 0 | 0 | hTERT-MSC | 10000000 | 0 | 0 | 300 |  |  |  | 250 |  | 22 | 22 | 3 | 2 | 6
Emmermacher et al. 2020 | 10.1088/1758-5090/ab7553 | 3 | 0 | 0 | 0 | 0 | 0 | 0 | 0 | 0 | 0 | 0 | 0 | 0 | 0 | 0 | 0 | 0 | 0 | 0 | 0 | 0 | 3 | 0 | 0 | 0 | 1 | 0 | 0 | 0 | 0 | 0 | 0 | 0 | 0 | 0 | 0 | 0 | 0 | 0 | 0 | 0 | 0 | 0 | 0 | 0 | 0 | 0 | 0 | 0 | 0 | 0 | 0 | 0 | 0 | 0 | 0 | 0 | 0 | 0 | 0 | basil plant cell |  | 0 | 0 | 150 |  |  |  | 840 |  | 22 | 22 | 3 | 3 | 9
Emmermacher et al. 2020 | 10.1088/1758-5090/ab7553 | 3 | 0 | 0 | 0 | 0 | 0 | 0 | 0 | 0 | 0 | 0 | 0 | 0 | 0 | 0 | 0 | 0 | 0 | 0 | 0 | 0 | 3 | 0 | 0 | 0 | 1 | 0 | 0 | 0 | 0 | 0 | 0 | 0 | 0 | 0 | 0 | 0 | 0 | 0 | 0 | 0 | 0 | 0 | 0 | 0 | 0 | 0 | 0 | 0 | 0 | 0 | 0 | 0 | 0 | 0 | 0 | 0 | 0 | 0 | 0 | basil plant cell |  | 0 | 0 | 300 |  |  |  | 840 |  | 22 | 22 | 3 | 3 | 9
Emmermacher et al. 2020 | 10.1088/1758-5090/ab7553 | 3 | 0 | 0 | 0 | 0 | 0 | 0 | 0 | 0 | 0 | 0 | 0 | 0 | 0 | 0 | 0 | 0 | 0 | 0 | 0 | 0 | 3 | 0 | 0 | 0 | 1 | 0 | 0 | 0 | 0 | 0 | 0 | 0 | 0 | 0 | 0 | 0 | 0 | 0 | 0 | 0 | 0 | 0 | 0 | 0 | 0 | 0 | 0 | 0 | 0 | 0 | 0 | 0 | 0 | 0 | 0 | 0 | 0 | 0 | 0 | basil plant cell |  | 0 | 0 | 150 |  |  |  | 250 |  | 22 | 22 | 3 | 3 | 9
Emmermacher et al. 2020 | 10.1088/1758-5090/ab7553 | 3 | 0 | 0 | 0 | 0 | 0 | 0 | 0 | 0 | 0 | 0 | 0 | 0 | 0 | 0 | 0 | 0 | 0 | 0 | 0 | 0 | 3 | 0 | 0 | 0 | 1 | 0 | 0 | 0 | 0 | 0 | 0 | 0 | 0 | 0 | 0 | 0 | 0 | 0 | 0 | 0 | 0 | 0 | 0 | 0 | 0 | 0 | 0 | 0 | 0 | 0 | 0 | 0 | 0 | 0 | 0 | 0 | 0 | 0 | 0 | basil plant cell |  | 0 | 0 | 300 |  |  |  | 250 |  | 22 | 22 | 3 | 3 | 9
Emmermacher et al. 2020 | 10.1088/1758-5090/ab7553 | 0 | 0 | 0 | 0 | 0 | 0 | 0 | 0 | 0 | 0 | 0 | 0 | 0 | 0 | 0 | 0 | 0 | 0 | 0 | 0 | 0 | 3 | 0 | 0 | 0 | 1 | 0 | 0 | 0 | 0 | 0 | 0 | 0 | 0 | 0 | 0 | 0 | 0 | 0 | 0 | 0 | 0 | 0 | 0 | 0 | 0 | 0 | 0 | 0 | 0 | 0 | 0 | 0 | 0 | 0 | 0 | 0 | 0 | 0 | 0 | NoCellCultured | 0 | 0 | 0 | 40 |  |  |  | 610 |  | 22 | 22 | 2 | 1 | 2
Faulkner-Jones et al. 2015 | 10.1088/1758-5090/7/4/044102 | 1.5 | 0 | 0 | 0 | 0 | 0 | 0 | 0 | 0 | 0 | 0 | 0 | 0 | 0 | 0 | 0 | 0 | 0 | 0 | 0 | 0 | 0 | 0 | 0 | 0 | 0 | 0 | 0 | 60 | 0 | 55 | 0 | 0 | 0 | 0 | 0 | 0 | 0 | 0 | 0 | 0 | 0 | 0 | 0 | 0 | 0 | 0 | 0 | 0 | 0 | 0 | 0 | 0 | 0 | 0 | 0 | 0 | 0 | 0 | 0 | hESCs | 1000000 | 120 | 0 | 50 |  |  |  | 101.6 |  | 22 | 22 | 3 | 3 | 9
Faulkner-Jones et al. 2015 | 10.1088/1758-5090/7/4/044102 | 1.5 | 0 | 0 | 0 | 0 | 0 | 0 | 0 | 0 | 0 | 0 | 0 | 0 | 0 | 0 | 0 | 0 | 0 | 0 | 0 | 0 | 0 | 0 | 0 | 0 | 0 | 0 | 0 | 60 | 0 | 55 | 0 | 0 | 0 | 0 | 0 | 0 | 0 | 0 | 0 | 0 | 0 | 0 | 0 | 0 | 0 | 0 | 0 | 0 | 0 | 0 | 0 | 0 | 0 | 0 | 0 | 0 | 0 | 0 | 0 | hESCs | 1000000 | 120 | 0 | 70 |  |  |  | 101.6 |  | 22 | 22 | 3 | 3 | 9
Faulkner-Jones et al. 2015 | 10.1088/1758-5090/7/4/044102 | 1.5 | 0 | 0 | 0 | 0 | 0 | 0 | 0 | 0 | 0 | 0 | 0 | 0 | 0 | 0 | 0 | 0 | 0 | 0 | 0 | 0 | 0 | 0 | 0 | 0 | 0 | 0 | 0 | 60 | 0 | 55 | 0 | 0 | 0 | 0 | 0 | 0 | 0 | 0 | 0 | 0 | 0 | 0 | 0 | 0 | 0 | 0 | 0 | 0 | 0 | 0 | 0 | 0 | 0 | 0 | 0 | 0 | 0 | 0 | 0 | hESCs | 1000000 | 120 | 0 | 100 |  |  |  | 101.6 |  | 22 | 22 | 3 | 3 | 9
Faulkner-Jones et al. 2015 | 10.1088/1758-5090/7/4/044102 | 1.5 | 0 | 0 | 0 | 0 | 0 | 0 | 0 | 0 | 0 | 0 | 0 | 0 | 0 | 0 | 0 | 0 | 0 | 0 | 0 | 0 | 0 | 0 | 0 | 0 | 0 | 0 | 0 | 60 | 0 | 55 | 0 | 0 | 0 | 0 | 0 | 0 | 0 | 0 | 0 | 0 | 0 | 0 | 0 | 0 | 0 | 0 | 0 | 0 | 0 | 0 | 0 | 0 | 0 | 0 | 0 | 0 | 0 | 0 | 0 | hESCs | 1000000 | 120 | 0 | 140 |  |  |  | 101.6 |  | 22 | 22 | 3 | 3 | 9
Faulkner-Jones et al. 2015 | 10.1088/1758-5090/7/4/044102 | 1.5 | 0 | 0 | 0 | 0 | 0 | 0 | 0 | 0 | 0 | 0 | 0 | 0 | 0 | 0 | 0 | 0 | 0 | 0 | 0 | 0 | 0 | 0 | 0 | 0 | 0 | 0 | 0 | 60 | 0 | 55 | 0 | 0 | 0 | 0 | 0 | 0 | 0 | 0 | 0 | 0 | 0 | 0 | 0 | 0 | 0 | 0 | 0 | 0 | 0 | 0 | 0 | 0 | 0 | 0 | 0 | 0 | 0 | 0 | 0 | hESCs | 1000000 | 120 | 0 | 50 |  |  |  | 101.6 |  | 22 | 22 | 3 | 3 | 9
Faulkner-Jones et al. 2015 | 10.1088/1758-5090/7/4/044102 | 1.5 | 0 | 0 | 0 | 0 | 0 | 0 | 0 | 0 | 0 | 0 | 0 | 0 | 0 | 0 | 0 | 0 | 0 | 0 | 0 | 0 | 0 | 0 | 0 | 0 | 0 | 0 | 0 | 60 | 0 | 55 | 0 | 0 | 0 | 0 | 0 | 0 | 0 | 0 | 0 | 0 | 0 | 0 | 0 | 0 | 0 | 0 | 0 | 0 | 0 | 0 | 0 | 0 | 0 | 0 | 0 | 0 | 0 | 0 | 0 | hESCs | 1000000 | 120 | 0 | 70 |  |  |  | 101.6 |  | 22 | 22 | 3 | 3 | 9
Faulkner-Jones et al. 2015 | 10.1088/1758-5090/7/4/044102 | 1.5 | 0 | 0 | 0 | 0 | 0 | 0 | 0 | 0 | 0 | 0 | 0 | 0 | 0 | 0 | 0 | 0 | 0 | 0 | 0 | 0 | 0 | 0 | 0 | 0 | 0 | 0 | 0 | 60 | 0 | 55 | 0 | 0 | 0 | 0 | 0 | 0 | 0 | 0 | 0 | 0 | 0 | 0 | 0 | 0 | 0 | 0 | 0 | 0 | 0 | 0 | 0 | 0 | 0 | 0 | 0 | 0 | 0 | 0 | 0 | hESCs | 1000000 | 120 | 0 | 100 |  |  |  | 101.6 |  | 22 | 22 | 3 | 3 | 9
Faulkner-Jones et al. 2015 | 10.1088/1758-5090/7/4/044102 | 1.5 | 0 | 0 | 0 | 0 | 0 | 0 | 0 | 0 | 0 | 0 | 0 | 0 | 0 | 0 | 0 | 0 | 0 | 0 | 0 | 0 | 0 | 0 | 0 | 0 | 0 | 0 | 0 | 60 | 0 | 55 | 0 | 0 | 0 | 0 | 0 | 0 | 0 | 0 | 0 | 0 | 0 | 0 | 0 | 0 | 0 | 0 | 0 | 0 | 0 | 0 | 0 | 0 | 0 | 0 | 0 | 0 | 0 | 0 | 0 | hESCs | 1000000 | 120 | 0 | 140 |  |  |  | 101.6 |  | 22 | 22 | 3 | 2 | 6
Faulkner-Jones et al. 2015 | 10.1088/1758-5090/7/4/044102 | 1.5 | 0 | 0 | 0 | 0 | 0 | 0 | 0 | 0 | 0 | 0 | 0 | 0 | 0 | 0 | 0 | 0 | 0 | 0 | 0 | 0 | 0 | 0 | 0 | 0 | 0 | 0 | 0 | 60 | 0 | 55 | 0 | 0 | 0 | 0 | 0 | 0 | 0 | 0 | 0 | 0 | 0 | 0 | 0 | 0 | 0 | 0 | 0 | 0 | 0 | 0 | 0 | 0 | 0 | 0 | 0 | 0 | 0 | 0 | 0 | hESCs | 1000000 | 120 | 0 | 60 |  |  |  | 101.6 |  | 22 | 22 | 3 | 3 | 9
Faulkner-Jones et al. 2015 | 10.1088/1758-5090/7/4/044102 | 1.5 | 0 | 0 | 0 | 0 | 0 | 0 | 0 | 0 | 0 | 0 | 0 | 0 | 0 | 0 | 0 | 0 | 0 | 0 | 0 | 0 | 0 | 0 | 0 | 0 | 0 | 0 | 0 | 60 | 0 | 55 | 0 | 0 | 0 | 0 | 0 | 0 | 0 | 0 | 0 | 0 | 0 | 0 | 0 | 0 | 0 | 0 | 0 | 0 | 0 | 0 | 0 | 0 | 0 | 0 | 0 | 0 | 0 | 0 | 0 | hiPSCs | 1000000 | 120 | 0 | 60 |  |  |  | 101.6 |  | 22 | 22 | 3 | 2 | 6
Faulkner-Jones et al. 2015 | 10.1088/1758-5090/7/4/044102 | 1.5 | 0 | 0 | 0 | 0 | 0 | 0 | 0 | 0 | 0 | 0 | 0 | 0 | 0 | 0 | 0 | 0 | 0 | 0 | 0 | 0 | 0 | 0 | 0 | 0 | 0 | 0 | 0 | 60 | 0 | 55 | 0 | 0 | 0 | 0 | 0 | 0 | 0 | 0 | 0 | 0 | 0 | 0 | 0 | 0 | 0 | 0 | 0 | 0 | 0 | 0 | 0 | 0 | 0 | 0 | 0 | 0 | 0 | 0 | 0 | hESC-derived HLCs | 10000000 | 120 | 0 | 60 |  |  |  | 101.6 |  | 22 | 22 | 3 | 2 | 6
Faulkner-Jones et al. 2015 | 10.1088/1758-5090/7/4/044102 | 1.5 | 0 | 0 | 0 | 0 | 0 | 0 | 0 | 0 | 0 | 0 | 0 | 0 | 0 | 0 | 0 | 0 | 0 | 0 | 0 | 0 | 0 | 0 | 0 | 0 | 0 | 0 | 0 | 60 | 0 | 55 | 0 | 0 | 0 | 0 | 0 | 0 | 0 | 0 | 0 | 0 | 0 | 0 | 0 | 0 | 0 | 0 | 0 | 0 | 0 | 0 | 0 | 0 | 0 | 0 | 0 | 0 | 0 | 0 | 0 | hESC-derived HLCs | 10000000 | 120 | 0 | 60 |  |  |  | 101.6 |  | 22 | 22 | 3 | 5 | 15
Faulkner-Jones et al. 2015 | 10.1088/1758-5090/7/4/044102 | 1.5 | 0 | 0 | 0 | 0 | 0 | 0 | 0 | 0 | 0 | 0 | 0 | 0 | 0 | 0 | 0 | 0 | 0 | 0 | 0 | 0 | 0 | 0 | 0 | 0 | 0 | 0 | 0 | 60 | 0 | 55 | 0 | 0 | 0 | 0 | 0 | 0 | 0 | 0 | 0 | 0 | 0 | 0 | 0 | 0 | 0 | 0 | 0 | 0 | 0 | 0 | 0 | 0 | 0 | 0 | 0 | 0 | 0 | 0 | 0 | hiPSCs-derived HLCs | 10000000 | 120 | 0 | 60 |  |  |  | 101.6 |  | 22 | 22 | 3 | 2 | 6
Freeman and Kelly, 2017 | 10.1038/s41598-017-17286-1 | 3.5 | 0 | 15.88 | 0 | 0 | 0 | 0 | 0 | 0 | 0 | 0 | 0 | 0 | 0 | 0 | 0 | 0 | 0 | 0 | 0 | 0 | 0 | 0 | 0 | 0 | 0 | 0 | 0 | 0 | 0 | 0 | 0 | 0 | 0 | 0 | 0 | 0 | 0 | 0 | 0 | 0 | 0 | 0 | 0 | 0 | 0 | 0 | 0 | 0 | 0 | 0 | 0 | 0 | 0 | 0 | 0 | 0 | 0 | 0 | 0 | bMSCs | 20000000 | 0 | 0 |  |  |  | 8 | 250 |  | 22 | 22 | 3 | 1 | 3
Freeman and Kelly, 2017 | 10.1038/s41598-017-17286-1 | 3.5 | 0 | 18 | 0 | 0 | 0 | 0 | 0 | 0 | 0 | 0 | 0 | 0 | 0 | 0 | 0 | 0 | 0 | 0 | 0 | 0 | 0 | 0 | 0 | 0 | 0 | 0 | 0 | 0 | 0 | 0 | 0 | 0 | 0 | 0 | 0 | 0 | 0 | 0 | 0 | 0 | 0 | 0 | 0 | 0 | 0 | 0 | 0 | 0 | 0 | 0 | 0 | 0 | 0 | 0 | 0 | 0 | 0 | 0 | 0 | bMSCs | 20000000 | 0 | 0 |  |  |  | 8 | 250 |  | 22 | 22 | 1 | 1 | 1
Freeman and Kelly, 2017 | 10.1038/s41598-017-17286-1 | 3.5 | 0 | 20 | 0 | 0 | 0 | 0 | 0 | 0 | 0 | 0 | 0 | 0 | 0 | 0 | 0 | 0 | 0 | 0 | 0 | 0 | 0 | 0 | 0 | 0 | 0 | 0 | 0 | 0 | 0 | 0 | 0 | 0 | 0 | 0 | 0 | 0 | 0 | 0 | 0 | 0 | 0 | 0 | 0 | 0 | 0 | 0 | 0 | 0 | 0 | 0 | 0 | 0 | 0 | 0 | 0 | 0 | 0 | 0 | 0 | NoCellCultured | 0 | 0 | 0 |  |  |  | 8 | 250 |  | 22 | 22 | 1 | 1 | 1
Freeman and Kelly, 2017 | 10.1038/s41598-017-17286-1 | 3.5 | 0 | 25.71 | 0 | 0 | 0 | 0 | 0 | 0 | 0 | 0 | 0 | 0 | 0 | 0 | 0 | 0 | 0 | 0 | 0 | 0 | 0 | 0 | 0 | 0 | 0 | 0 | 0 | 0 | 0 | 0 | 0 | 0 | 0 | 0 | 0 | 0 | 0 | 0 | 0 | 0 | 0 | 0 | 0 | 0 | 0 | 0 | 0 | 0 | 0 | 0 | 0 | 0 | 0 | 0 | 0 | 0 | 0 | 0 | 0 | NoCellCultured | 0 | 0 | 0 |  |  |  | 8 | 250 |  | 22 | 22 | 1 | 1 | 1
Freeman and Kelly, 2017 | 10.1038/s41598-017-17286-1 | 3.5 | 0 | 0 | 0 | 0 | 0 | 0 | 0 | 0 | 0 | 0 | 0 | 0 | 0 | 0 | 0 | 0 | 0 | 0 | 0 | 0 | 0 | 0 | 0 | 0 | 0 | 0 | 0 | 15.88 | 0 | 0 | 0 | 0 | 0 | 0 | 0 | 0 | 0 | 0 | 0 | 0 | 0 | 0 | 0 | 0 | 0 | 0 | 0 | 0 | 0 | 0 | 0 | 0 | 0 | 0 | 0 | 0 | 0 | 0 | 0 | NoCellCultured | 0 | 0 | 0 |  |  |  | 8 | 250 |  | 22 | 22 | 3 | 1 | 3
Freeman and Kelly, 2017 | 10.1038/s41598-017-17286-1 | 3.5 | 0 | 0 | 0 | 0 | 0 | 0 | 0 | 0 | 0 | 0 | 0 | 0 | 0 | 0 | 0 | 0 | 0 | 0 | 0 | 0 | 0 | 0 | 0 | 0 | 0 | 0 | 0 | 18 | 0 | 0 | 0 | 0 | 0 | 0 | 0 | 0 | 0 | 0 | 0 | 0 | 0 | 0 | 0 | 0 | 0 | 0 | 0 | 0 | 0 | 0 | 0 | 0 | 0 | 0 | 0 | 0 | 0 | 0 | 0 | NoCellCultured | 0 | 0 | 0 |  |  |  | 8 | 250 |  | 22 | 22 | 1 | 1 | 1
Freeman and Kelly, 2017 | 10.1038/s41598-017-17286-1 | 3.5 | 0 | 0 | 0 | 0 | 0 | 0 | 0 | 0 | 0 | 0 | 0 | 0 | 0 | 0 | 0 | 0 | 0 | 0 | 0 | 0 | 0 | 0 | 0 | 0 | 0 | 0 | 0 | 20 | 0 | 0 | 0 | 0 | 0 | 0 | 0 | 0 | 0 | 0 | 0 | 0 | 0 | 0 | 0 | 0 | 0 | 0 | 0 | 0 | 0 | 0 | 0 | 0 | 0 | 0 | 0 | 0 | 0 | 0 | 0 | NoCellCultured | 0 | 0 | 0 |  |  |  | 8 | 250 |  | 22 | 22 | 1 | 1 | 1
Freeman and Kelly, 2017 | 10.1038/s41598-017-17286-1 | 3.5 | 0 | 0 | 0 | 0 | 0 | 0 | 0 | 0 | 0 | 0 | 0 | 0 | 0 | 0 | 0 | 0 | 0 | 0 | 0 | 0 | 0 | 0 | 0 | 0 | 0 | 0 | 0 | 25.71 | 0 | 0 | 0 | 0 | 0 | 0 | 0 | 0 | 0 | 0 | 0 | 0 | 0 | 0 | 0 | 0 | 0 | 0 | 0 | 0 | 0 | 0 | 0 | 0 | 0 | 0 | 0 | 0 | 0 | 0 | 0 | NoCellCultured | 0 | 0 | 0 |  |  |  | 8 | 250 |  | 22 | 22 | 1 | 1 | 1
Freeman and Kelly, 2017 | 10.1038/s41598-017-17286-1 | 3.5 | 0 | 0 | 0 | 0 | 0 | 0 | 0 | 0 | 0 | 0 | 0 | 0 | 0 | 0 | 0 | 0 | 0 | 0 | 0 | 0 | 0 | 0 | 0 | 0 | 0 | 0 | 0 | 0 | 0 | 0 | 0 | 15.88 | 0 | 0 | 0 | 0 | 0 | 0 | 0 | 0 | 0 | 0 | 0 | 0 | 0 | 0 | 0 | 0 | 0 | 0 | 0 | 0 | 0 | 0 | 0 | 0 | 0 | 0 | 0 | NoCellCultured | 0 | 0 | 0 |  |  |  | 8 | 250 |  | 22 | 22 | 3 | 1 | 3
Freeman and Kelly, 2017 | 10.1038/s41598-017-17286-1 | 3.5 | 0 | 0 | 0 | 0 | 0 | 0 | 0 | 0 | 0 | 0 | 0 | 0 | 0 | 0 | 0 | 0 | 0 | 0 | 0 | 0 | 0 | 0 | 0 | 0 | 0 | 0 | 0 | 0 | 0 | 0 | 0 | 18 | 0 | 0 | 0 | 0 | 0 | 0 | 0 | 0 | 0 | 0 | 0 | 0 | 0 | 0 | 0 | 0 | 0 | 0 | 0 | 0 | 0 | 0 | 0 | 0 | 0 | 0 | 0 | NoCellCultured | 0 | 0 | 0 |  |  |  | 8 | 250 |  | 22 | 22 | 1 | 1 | 1
Freeman and Kelly, 2017 | 10.1038/s41598-017-17286-1 | 3.5 | 0 | 0 | 0 | 0 | 0 | 0 | 0 | 0 | 0 | 0 | 0 | 0 | 0 | 0 | 0 | 0 | 0 | 0 | 0 | 0 | 0 | 0 | 0 | 0 | 0 | 0 | 0 | 0 | 0 | 0 | 0 | 20 | 0 | 0 | 0 | 0 | 0 | 0 | 0 | 0 | 0 | 0 | 0 | 0 | 0 | 0 | 0 | 0 | 0 | 0 | 0 | 0 | 0 | 0 | 0 | 0 | 0 | 0 | 0 | NoCellCultured | 0 | 0 | 0 |  |  |  | 8 | 250 |  | 22 | 22 | 1 | 1 | 1
Freeman and Kelly, 2017 | 10.1038/s41598-017-17286-1 | 3.5 | 0 | 0 | 0 | 0 | 0 | 0 | 0 | 0 | 0 | 0 | 0 | 0 | 0 | 0 | 0 | 0 | 0 | 0 | 0 | 0 | 0 | 0 | 0 | 0 | 0 | 0 | 0 | 0 | 0 | 0 | 0 | 25.71 | 0 | 0 | 0 | 0 | 0 | 0 | 0 | 0 | 0 | 0 | 0 | 0 | 0 | 0 | 0 | 0 | 0 | 0 | 0 | 0 | 0 | 0 | 0 | 0 | 0 | 0 | 0 | NoCellCultured | 0 | 0 | 0 |  |  |  | 8 | 250 |  | 22 | 22 | 1 | 1 | 1
Freeman and Kelly, 2017 | 10.1038/s41598-017-17286-1 | 3.5 | 0 | 0 | 0 | 0 | 0 | 0 | 0 | 0 | 0 | 0 | 0 | 0 | 0 | 0 | 0 | 0 | 0 | 0 | 0 | 0 | 0 | 0 | 0 | 0 | 0 | 0 | 0 | 0 | 0 | 0 | 0 | 15.88 | 0 | 0 | 0 | 0 | 0 | 0 | 0 | 0 | 0 | 0 | 0 | 0 | 0 | 0 | 0 | 0 | 0 | 0 | 0 | 0 | 0 | 0 | 0 | 0 | 0 | 0 | 0 | NoCellCultured | 0 | 0 | 0 |  |  |  | 8 | 250 |  | 22 | 22 | 0 | 1 | 0
Freeman and Kelly, 2017 | 10.1038/s41598-017-17286-1 | 3.5 | 0 | 0 | 0 | 0 | 0 | 0 | 0 | 0 | 0 | 0 | 0 | 0 | 0 | 0 | 0 | 0 | 0 | 0 | 0 | 0 | 0 | 0 | 0 | 0 | 0 | 0 | 0 | 0 | 0 | 0 | 0 | 18 | 0 | 0 | 0 | 0 | 0 | 0 | 0 | 0 | 0 | 0 | 0 | 0 | 0 | 0 | 0 | 0 | 0 | 0 | 0 | 0 | 0 | 0 | 0 | 0 | 0 | 0 | 0 | NoCellCultured | 0 | 0 | 0 |  |  |  | 8 | 250 |  | 22 | 22 | 0 | 1 | 0
Freeman and Kelly, 2017 | 10.1038/s41598-017-17286-1 | 3.5 | 0 | 0 | 0 | 0 | 0 | 0 | 0 | 0 | 0 | 0 | 0 | 0 | 0 | 0 | 0 | 0 | 0 | 0 | 0 | 0 | 0 | 0 | 0 | 0 | 0 | 0 | 0 | 0 | 0 | 0 | 0 | 20 | 0 | 0 | 0 | 0 | 0 | 0 | 0 | 0 | 0 | 0 | 0 | 0 | 0 | 0 | 0 | 0 | 0 | 0 | 0 | 0 | 0 | 0 | 0 | 0 | 0 | 0 | 0 | NoCellCultured | 0 | 0 | 0 |  |  |  | 8 | 250 |  | 22 | 22 | 1 | 1 | 1
Freeman and Kelly, 2017 | 10.1038/s41598-017-17286-1 | 3.5 | 0 | 0 | 0 | 0 | 0 | 0 | 0 | 0 | 0 | 0 | 0 | 0 | 0 | 0 | 0 | 0 | 0 | 0 | 0 | 0 | 0 | 0 | 0 | 0 | 0 | 0 | 0 | 0 | 0 | 0 | 0 | 25.71 | 0 | 0 | 0 | 0 | 0 | 0 | 0 | 0 | 0 | 0 | 0 | 0 | 0 | 0 | 0 | 0 | 0 | 0 | 0 | 0 | 0 | 0 | 0 | 0 | 0 | 0 | 0 | NoCellCultured | 0 | 0 | 0 |  |  |  | 8 | 250 |  | 22 | 22 | 3 | 1 | 3
Freeman and Kelly, 2017 | 10.1038/s41598-017-17286-1 | 3.5 | 0 | 0 | 0 | 0 | 0 | 0 | 0 | 0 | 0 | 0 | 0 | 0 | 0 | 0 | 0 | 0 | 0 | 0 | 0 | 0 | 0 | 0 | 0 | 0 | 0 | 0 | 0 | 15.88 | 0 | 0 | 0 | 0 | 0 | 0 | 0 | 0 | 0 | 0 | 0 | 0 | 0 | 0 | 0 | 0 | 0 | 0 | 0 | 0 | 0 | 0 | 0 | 0 | 0 | 0 | 0 | 0 | 0 | 0 | 0 | NoCellCultured | 0 | 0 | 0 |  |  |  | 8 | 250 |  | 22 | 22 | 0 | 1 | 0
Freeman and Kelly, 2017 | 10.1038/s41598-017-17286-1 | 3.5 | 0 | 0 | 0 | 0 | 0 | 0 | 0 | 0 | 0 | 0 | 0 | 0 | 0 | 0 | 0 | 0 | 0 | 0 | 0 | 0 | 0 | 0 | 0 | 0 | 0 | 0 | 0 | 18 | 0 | 0 | 0 | 0 | 0 | 0 | 0 | 0 | 0 | 0 | 0 | 0 | 0 | 0 | 0 | 0 | 0 | 0 | 0 | 0 | 0 | 0 | 0 | 0 | 0 | 0 | 0 | 0 | 0 | 0 | 0 | NoCellCultured | 0 | 0 | 0 |  |  |  | 8 | 250 |  | 22 | 22 | 0 | 1 | 0
Freeman and Kelly, 2017 | 10.1038/s41598-017-17286-1 | 3.5 | 0 | 0 | 0 | 0 | 0 | 0 | 0 | 0 | 0 | 0 | 0 | 0 | 0 | 0 | 0 | 0 | 0 | 0 | 0 | 0 | 0 | 0 | 0 | 0 | 0 | 0 | 0 | 20 | 0 | 0 | 0 | 0 | 0 | 0 | 0 | 0 | 0 | 0 | 0 | 0 | 0 | 0 | 0 | 0 | 0 | 0 | 0 | 0 | 0 | 0 | 0 | 0 | 0 | 0 | 0 | 0 | 0 | 0 | 0 | NoCellCultured | 0 | 0 | 0 |  |  |  | 8 | 250 |  | 22 | 22 | 1 | 1 | 1
Freeman and Kelly, 2017 | 10.1038/s41598-017-17286-1 | 3.5 | 0 | 0 | 0 | 0 | 0 | 0 | 0 | 0 | 0 | 0 | 0 | 0 | 0 | 0 | 0 | 0 | 0 | 0 | 0 | 0 | 0 | 0 | 0 | 0 | 0 | 0 | 0 | 25.71 | 0 | 0 | 0 | 0 | 0 | 0 | 0 | 0 | 0 | 0 | 0 | 0 | 0 | 0 | 0 | 0 | 0 | 0 | 0 | 0 | 0 | 0 | 0 | 0 | 0 | 0 | 0 | 0 | 0 | 0 | 0 | NoCellCultured | 0 | 0 | 0 |  |  |  | 8 | 250 |  | 22 | 22 | 3 | 1 | 3
Freeman and Kelly, 2017 | 10.1038/s41598-017-17286-1 | 3.5 | 0 | 15.88 | 0 | 0 | 0 | 0 | 0 | 0 | 0 | 0 | 0 | 0 | 0 | 0 | 0 | 0 | 0 | 0 | 0 | 0 | 0 | 0 | 0 | 0 | 0 | 0 | 0 | 0 | 0 | 0 | 0 | 0 | 0 | 0 | 0 | 0 | 0 | 0 | 0 | 0 | 0 | 0 | 0 | 0 | 0 | 0 | 0 | 0 | 0 | 0 | 0 | 0 | 0 | 0 | 0 | 0 | 0 | 0 | 0 | NoCellCultured | 0 | 0 | 0 |  |  |  | 8 | 250 |  | 22 | 22 | 0 | 1 | 0
Freeman and Kelly, 2017 | 10.1038/s41598-017-17286-1 | 3.5 | 0 | 18 | 0 | 0 | 0 | 0 | 0 | 0 | 0 | 0 | 0 | 0 | 0 | 0 | 0 | 0 | 0 | 0 | 0 | 0 | 0 | 0 | 0 | 0 | 0 | 0 | 0 | 0 | 0 | 0 | 0 | 0 | 0 | 0 | 0 | 0 | 0 | 0 | 0 | 0 | 0 | 0 | 0 | 0 | 0 | 0 | 0 | 0 | 0 | 0 | 0 | 0 | 0 | 0 | 0 | 0 | 0 | 0 | 0 | NoCellCultured | 0 | 0 | 0 |  |  |  | 8 | 250 |  | 22 | 22 | 0 | 1 | 0
Freeman and Kelly, 2017 | 10.1038/s41598-017-17286-1 | 3.5 | 0 | 20 | 0 | 0 | 0 | 0 | 0 | 0 | 0 | 0 | 0 | 0 | 0 | 0 | 0 | 0 | 0 | 0 | 0 | 0 | 0 | 0 | 0 | 0 | 0 | 0 | 0 | 0 | 0 | 0 | 0 | 0 | 0 | 0 | 0 | 0 | 0 | 0 | 0 | 0 | 0 | 0 | 0 | 0 | 0 | 0 | 0 | 0 | 0 | 0 | 0 | 0 | 0 | 0 | 0 | 0 | 0 | 0 | 0 | NoCellCultured | 0 | 0 | 0 |  |  |  | 8 | 250 |  | 22 | 22 | 1 | 1 | 1
Freeman and Kelly, 2017 | 10.1038/s41598-017-17286-1 | 3.5 | 0 | 25.71 | 0 | 0 | 0 | 0 | 0 | 0 | 0 | 0 | 0 | 0 | 0 | 0 | 0 | 0 | 0 | 0 | 0 | 0 | 0 | 0 | 0 | 0 | 0 | 0 | 0 | 0 | 0 | 0 | 0 | 0 | 0 | 0 | 0 | 0 | 0 | 0 | 0 | 0 | 0 | 0 | 0 | 0 | 0 | 0 | 0 | 0 | 0 | 0 | 0 | 0 | 0 | 0 | 0 | 0 | 0 | 0 | 0 | NoCellCultured | 0 | 0 | 0 |  |  |  | 8 | 250 |  | 22 | 22 | 3 | 1 | 3
Freeman and Kelly, 2017 | 10.1038/s41598-017-17286-1 | 3.5 | 0 | 15.88 | 0 | 0 | 0 | 0 | 0 | 0 | 0 | 0 | 0 | 0 | 0 | 0 | 0 | 0 | 0 | 0 | 0 | 0 | 0 | 0 | 0 | 0 | 0 | 0 | 0 | 0 | 0 | 0 | 0 | 0 | 0 | 0 | 0 | 0 | 0 | 0 | 0 | 0 | 0 | 0 | 0 | 0 | 0 | 0 | 0 | 0 | 0 | 0 | 0 | 0 | 0 | 0 | 0 | 0 | 0 | 0 | 0 | bMSCs | 20000000 | 0 | 0 |  |  |  | 8 | 250 |  | 22 | 22 | 3 | 3 | 9
Freeman and Kelly, 2017 | 10.1038/s41598-017-17286-1 | 3.5 | 0 | 0 | 0 | 0 | 0 | 0 | 0 | 0 | 0 | 0 | 0 | 0 | 0 | 0 | 0 | 0 | 0 | 0 | 0 | 0 | 0 | 0 | 0 | 0 | 0 | 0 | 0 | 0 | 0 | 0 | 0 | 0 | 0 | 0 | 0 | 0 | 0 | 0 | 0 | 0 | 0 | 0 | 0 | 0 | 0 | 0 | 0 | 0 | 0 | 0 | 0 | 0 | 0 | 0 | 0 | 0 | 0 | 0 | 0 | bMSCs | 20000000 | 0 | 0 |  |  |  | 8 | 250 |  | 22 | 22 | 3 | 3 | 9
Freeman and Kelly, 2017 | 10.1038/s41598-017-17286-1 | 3.5 | 0 | 0 | 0 | 0 | 0 | 0 | 0 | 0 | 0 | 0 | 0 | 0 | 0 | 0 | 0 | 0 | 0 | 0 | 0 | 0 | 0 | 0 | 0 | 0 | 0 | 0 | 0 | 15.88 | 0 | 0 | 0 | 0 | 0 | 0 | 0 | 0 | 0 | 0 | 0 | 0 | 0 | 0 | 0 | 0 | 0 | 0 | 0 | 0 | 0 | 0 | 0 | 0 | 0 | 0 | 0 | 0 | 0 | 0 | 0 | bMSCs | 20000000 | 0 | 0 |  |  |  | 8 | 250 |  | 22 | 22 | 3 | 3 | 9
Freeman and Kelly, 2017 | 10.1038/s41598-017-17286-1 | 3.5 | 0 | 25.71 | 0 | 0 | 0 | 0 | 0 | 0 | 0 | 0 | 0 | 0 | 0 | 0 | 0 | 0 | 0 | 0 | 0 | 0 | 0 | 0 | 0 | 0 | 0 | 0 | 0 | 0 | 0 | 0 | 0 | 15.88 | 0 | 0 | 0 | 0 | 0 | 0 | 0 | 0 | 0 | 0 | 0 | 0 | 0 | 0 | 0 | 0 | 0 | 0 | 0 | 0 | 0 | 0 | 0 | 0 | 0 | 0 | 0 | bMSCs | 20000000 | 0 | 0 |  |  |  | 8 | 250 |  | 22 | 22 | 3 | 3 | 9
Freeman and Kelly, 2017 | 10.1038/s41598-017-17286-1 | 3.5 | 0 | 0 | 0 | 0 | 0 | 0 | 0 | 0 | 0 | 0 | 0 | 0 | 0 | 0 | 0 | 0 | 0 | 0 | 0 | 0 | 0 | 0 | 0 | 0 | 0 | 0 | 0 | 25.71 | 0 | 0 | 0 | 0 | 0 | 0 | 0 | 0 | 0 | 0 | 0 | 0 | 0 | 0 | 0 | 0 | 0 | 0 | 0 | 0 | 0 | 0 | 0 | 0 | 0 | 0 | 0 | 0 | 0 | 0 | 0 | bMSCs | 20000000 | 0 | 0 |  |  |  | 8 | 250 |  | 22 | 22 | 3 | 3 | 9
Freeman and Kelly, 2017 | 10.1038/s41598-017-17286-1 | 3.5 | 0 | 0 | 0 | 0 | 0 | 0 | 0 | 0 | 0 | 0 | 0 | 0 | 0 | 0 | 0 | 0 | 0 | 0 | 0 | 0 | 0 | 0 | 0 | 0 | 0 | 0 | 0 | 0 | 0 | 0 | 0 | 25.71 | 0 | 0 | 0 | 0 | 0 | 0 | 0 | 0 | 0 | 0 | 0 | 0 | 0 | 0 | 0 | 0 | 0 | 0 | 0 | 0 | 0 | 0 | 0 | 0 | 0 | 0 | 0 | bMSCs | 20000000 | 0 | 0 |  |  |  | 8 | 250 |  | 22 | 22 | 3 | 3 | 9
Giuseppe et al. 2018 | 10.1016/j.jmbbm.2017.12.018 | 5 | 0 | 0 | 0 | 6 | 0 | 0 | 0 | 0 | 0 | 0 | 0 | 0 | 0 | 0 | 0 | 0 | 0 | 0 | 0 | 0 | 0 | 0 | 0 | 0 | 0 | 0 | 0 | 300 | 0 | 0 | 0 | 0 | 0 | 0 | 0 | 0 | 0 | 0 | 0 | 0 | 0 | 0 | 0 | 0 | 0 | 0 | 0 | 0 | 0 | 0 | 0 | 0 | 0 | 0 | 0 | 0 | 0 | 0 | 0 | NoCellCultured | 0 | 900 | 0 | 103 |  |  | 5 | 230 |  | 37 | 22 | 3 | 1 | 3
Giuseppe et al. 2018 | 10.1016/j.jmbbm.2017.12.018 | 5 | 0 | 0 | 0 | 8 | 0 | 0 | 0 | 0 | 0 | 0 | 0 | 0 | 0 | 0 | 0 | 0 | 0 | 0 | 0 | 0 | 0 | 0 | 0 | 0 | 0 | 0 | 0 | 300 | 0 | 0 | 0 | 0 | 0 | 0 | 0 | 0 | 0 | 0 | 0 | 0 | 0 | 0 | 0 | 0 | 0 | 0 | 0 | 0 | 0 | 0 | 0 | 0 | 0 | 0 | 0 | 0 | 0 | 0 | 0 | NoCellCultured | 0 | 900 | 0 | 172 |  |  | 5 | 230 |  | 37 | 22 | 3 | 1 | 3
Giuseppe et al. 2018 | 10.1016/j.jmbbm.2017.12.018 | 7 | 0 | 0 | 0 | 8 | 0 | 0 | 0 | 0 | 0 | 0 | 0 | 0 | 0 | 0 | 0 | 0 | 0 | 0 | 0 | 0 | 0 | 0 | 0 | 0 | 0 | 0 | 0 | 300 | 0 | 0 | 0 | 0 | 0 | 0 | 0 | 0 | 0 | 0 | 0 | 0 | 0 | 0 | 0 | 0 | 0 | 0 | 0 | 0 | 0 | 0 | 0 | 0 | 0 | 0 | 0 | 0 | 0 | 0 | 0 | NoCellCultured | 0 | 900 | 0 | 193 |  |  | 5 | 230 |  | 37 | 22 | 3 | 1 | 3
Giuseppe et al. 2018 | 10.1016/j.jmbbm.2017.12.018 | 7 | 0 | 0 | 0 | 6 | 0 | 0 | 0 | 0 | 0 | 0 | 0 | 0 | 0 | 0 | 0 | 0 | 0 | 0 | 0 | 0 | 0 | 0 | 0 | 0 | 0 | 0 | 0 | 300 | 0 | 0 | 0 | 0 | 0 | 0 | 0 | 0 | 0 | 0 | 0 | 0 | 0 | 0 | 0 | 0 | 0 | 0 | 0 | 0 | 0 | 0 | 0 | 0 | 0 | 0 | 0 | 0 | 0 | 0 | 0 | NoCellCultured | 0 | 900 | 0 | 186 |  |  | 5 | 230 |  | 37 | 22 | 3 | 1 | 3
Giuseppe et al. 2018 | 10.1016/j.jmbbm.2017.12.018 | 9 | 0 | 0 | 0 | 6 | 0 | 0 | 0 | 0 | 0 | 0 | 0 | 0 | 0 | 0 | 0 | 0 | 0 | 0 | 0 | 0 | 0 | 0 | 0 | 0 | 0 | 0 | 0 | 300 | 0 | 0 | 0 | 0 | 0 | 0 | 0 | 0 | 0 | 0 | 0 | 0 | 0 | 0 | 0 | 0 | 0 | 0 | 0 | 0 | 0 | 0 | 0 | 0 | 0 | 0 | 0 | 0 | 0 | 0 | 0 | NoCellCultured | 0 | 900 | 0 | 276 |  |  | 5 | 230 |  | 37 | 22 | 3 | 1 | 3
Giuseppe et al. 2018 | 10.1016/j.jmbbm.2017.12.018 | 5 | 0 | 0 | 0 | 10 | 0 | 0 | 0 | 0 | 0 | 0 | 0 | 0 | 0 | 0 | 0 | 0 | 0 | 0 | 0 | 0 | 0 | 0 | 0 | 0 | 0 | 0 | 0 | 300 | 0 | 0 | 0 | 0 | 0 | 0 | 0 | 0 | 0 | 0 | 0 | 0 | 0 | 0 | 0 | 0 | 0 | 0 | 0 | 0 | 0 | 0 | 0 | 0 | 0 | 0 | 0 | 0 | 0 | 0 | 0 | NoCellCultured | 0 | 900 | 0 | 310 |  |  | 5 | 230 |  | 37 | 22 | 3 | 1 | 3
Giuseppe et al. 2018 | 10.1016/j.jmbbm.2017.12.018 | 7 | 0 | 0 | 0 | 8 | 0 | 0 | 0 | 0 | 0 | 0 | 0 | 0 | 0 | 0 | 0 | 0 | 0 | 0 | 0 | 0 | 0 | 0 | 0 | 0 | 0 | 0 | 0 | 300 | 0 | 0 | 0 | 0 | 0 | 0 | 0 | 0 | 0 | 0 | 0 | 0 | 0 | 0 | 0 | 0 | 0 | 0 | 0 | 0 | 0 | 0 | 0 | 0 | 0 | 0 | 0 | 0 | 0 | 0 | 0 | NoCellCultured | 0 | 900 | 0 | 103 |  |  | 5 | 100 |  | 37 | 22 | 3 | 1 | 3
Giuseppe et al. 2018 | 10.1016/j.jmbbm.2017.12.018 | 7 | 0 | 0 | 0 | 8 | 0 | 0 | 0 | 0 | 0 | 0 | 0 | 0 | 0 | 0 | 0 | 0 | 0 | 0 | 0 | 0 | 0 | 0 | 0 | 0 | 0 | 0 | 0 | 300 | 0 | 0 | 0 | 0 | 0 | 0 | 0 | 0 | 0 | 0 | 0 | 0 | 0 | 0 | 0 | 0 | 0 | 0 | 0 | 0 | 0 | 0 | 0 | 0 | 0 | 0 | 0 | 0 | 0 | 0 | 0 | NoCellCultured | 0 | 900 | 0 | 103 |  |  | 5 | 150 |  | 37 | 22 | 3 | 1 | 3
Giuseppe et al. 2018 | 10.1016/j.jmbbm.2017.12.018 | 7 | 0 | 0 | 0 | 8 | 0 | 0 | 0 | 0 | 0 | 0 | 0 | 0 | 0 | 0 | 0 | 0 | 0 | 0 | 0 | 0 | 0 | 0 | 0 | 0 | 0 | 0 | 0 | 300 | 0 | 0 | 0 | 0 | 0 | 0 | 0 | 0 | 0 | 0 | 0 | 0 | 0 | 0 | 0 | 0 | 0 | 0 | 0 | 0 | 0 | 0 | 0 | 0 | 0 | 0 | 0 | 0 | 0 | 0 | 0 | NoCellCultured | 0 | 900 | 0 | 103 |  |  | 5 | 300 |  | 37 | 22 | 3 | 1 | 3
Giuseppe et al. 2018 | 10.1016/j.jmbbm.2017.12.018 | 7 | 0 | 0 | 0 | 8 | 0 | 0 | 0 | 0 | 0 | 0 | 0 | 0 | 0 | 0 | 0 | 0 | 0 | 0 | 0 | 0 | 0 | 0 | 0 | 0 | 0 | 0 | 0 | 300 | 0 | 0 | 0 | 0 | 0 | 0 | 0 | 0 | 0 | 0 | 0 | 0 | 0 | 0 | 0 | 0 | 0 | 0 | 0 | 0 | 0 | 0 | 0 | 0 | 0 | 0 | 0 | 0 | 0 | 0 | 0 | NoCellCultured | 0 | 900 | 0 | 103 |  |  | 5 | 400 |  | 37 | 22 | 3 | 1 | 3
Giuseppe et al. 2018 | 10.1016/j.jmbbm.2017.12.018 | 5 | 0 | 0 | 0 | 6 | 0 | 0 | 0 | 0 | 0 | 0 | 0 | 0 | 0 | 0 | 0 | 0 | 0 | 0 | 0 | 0 | 0 | 0 | 0 | 0 | 0 | 0 | 0 | 300 | 0 | 0 | 0 | 0 | 0 | 0 | 0 | 0 | 0 | 0 | 0 | 0 | 0 | 0 | 0 | 0 | 0 | 0 | 0 | 0 | 0 | 0 | 0 | 0 | 0 | 0 | 0 | 0 | 0 | 0 | 0 | bMSCs |  | 900 | 0 | 103 |  |  | 5 | 230 |  | 37 | 22 | 3 | 3 | 9
Giuseppe et al. 2018 | 10.1016/j.jmbbm.2017.12.018 | 5 | 0 | 0 | 0 | 8 | 0 | 0 | 0 | 0 | 0 | 0 | 0 | 0 | 0 | 0 | 0 | 0 | 0 | 0 | 0 | 0 | 0 | 0 | 0 | 0 | 0 | 0 | 0 | 300 | 0 | 0 | 0 | 0 | 0 | 0 | 0 | 0 | 0 | 0 | 0 | 0 | 0 | 0 | 0 | 0 | 0 | 0 | 0 | 0 | 0 | 0 | 0 | 0 | 0 | 0 | 0 | 0 | 0 | 0 | 0 | bMSCs |  | 900 | 0 | 172 |  |  | 5 | 230 |  | 37 | 22 | 3 | 3 | 9
Giuseppe et al. 2018 | 10.1016/j.jmbbm.2017.12.018 | 7 | 0 | 0 | 0 | 8 | 0 | 0 | 0 | 0 | 0 | 0 | 0 | 0 | 0 | 0 | 0 | 0 | 0 | 0 | 0 | 0 | 0 | 0 | 0 | 0 | 0 | 0 | 0 | 300 | 0 | 0 | 0 | 0 | 0 | 0 | 0 | 0 | 0 | 0 | 0 | 0 | 0 | 0 | 0 | 0 | 0 | 0 | 0 | 0 | 0 | 0 | 0 | 0 | 0 | 0 | 0 | 0 | 0 | 0 | 0 | bMSCs |  | 900 | 0 | 193 |  |  | 5 | 230 |  | 37 | 22 | 3 | 3 | 9
Izadifar et al. 2016 | 10.1089/ten.tec.2015.0307 | 2.5 | 0 | 0 | 0 | 0 | 0 | 0 | 0 | 0 | 0 | 0 | 0 | 0 | 0 | 0 | 0 | 0 | 0 | 0 | 0 | 0 | 0 | 0 | 0 | 0 | 0 | 0 | 0 | 100 | 0 | 0 | 0 | 0 | 0 | 0 | 0 | 0 | 0 | 0 | 0 | 0 | 0 | 0 | 0 | 0 | 0 | 0 | 0 | 0 | 0 | 0 | 0 | 0 | 0 | 0 | 0 | 0 | 0 | 0 | 0 | NoCellCultured | 0 | 1200 | 0 | 10 |  |  | 25 | 200 |  | 10 | 22 | 2 | 3 | 6
Izadifar et al. 2016 | 10.1089/ten.tec.2015.0307 | 0 | 0 | 0 | 0 | 0 | 0 | 0 | 0 | 0 | 0 | 0 | 0 | 0 | 0 | 0 | 0 | 0 | 0 | 0 | 0 | 0 | 0 | 0 | 0 | 0 | 0 | 0 | 0 | 0 | 0 | 0 | 0 | 0 | 0 | 0 | 0 | 0 | 0 | 0 | 0 | 0 | 0 | 0 | 0 | 0 | 0 | 0 | 0 | 100 | 0 | 0 | 0 | 0 | 0 | 0 | 0 | 0 | 0 | 0 | 0 | NoCellCultured | 0 | 1200 | 0 | 800 |  |  | 1 | 300 |  | 60 | 22 | 2 | 1 | 2
Izadifar et al. 2016 | 10.1089/ten.tec.2015.0307 | 0 | 0 | 0 | 0 | 0 | 0 | 0 | 0 | 0 | 0 | 0 | 0 | 0 | 0 | 0 | 0 | 0 | 0 | 0 | 0 | 0 | 0 | 0 | 0 | 0 | 0 | 0 | 0 | 0 | 0 | 0 | 0 | 0 | 0 | 0 | 0 | 0 | 0 | 0 | 0 | 0 | 0 | 0 | 0 | 0 | 0 | 0 | 0 | 100 | 0 | 0 | 0 | 0 | 0 | 0 | 0 | 0 | 0 | 0 | 0 | NoCellCultured | 0 | 1200 | 0 | 800 |  |  | 1 | 300 |  | 70 | 22 | 2 | 1 | 2
Izadifar et al. 2016 | 10.1089/ten.tec.2015.0307 | 0 | 0 | 0 | 0 | 0 | 0 | 0 | 0 | 0 | 0 | 0 | 0 | 0 | 0 | 0 | 0 | 0 | 0 | 0 | 0 | 0 | 0 | 0 | 0 | 0 | 0 | 0 | 0 | 0 | 0 | 0 | 0 | 0 | 0 | 0 | 0 | 0 | 0 | 0 | 0 | 0 | 0 | 0 | 0 | 0 | 0 | 0 | 0 | 100 | 0 | 0 | 0 | 0 | 0 | 0 | 0 | 0 | 0 | 0 | 0 | NoCellCultured | 0 | 1200 | 0 | 800 |  |  | 1 | 300 |  | 75 | 22 | 3 | 1 | 3
Izadifar et al. 2016 | 10.1089/ten.tec.2015.0307 | 0 | 0 | 0 | 0 | 0 | 0 | 0 | 0 | 0 | 0 | 0 | 0 | 0 | 0 | 0 | 0 | 0 | 0 | 0 | 0 | 0 | 0 | 0 | 0 | 0 | 0 | 0 | 0 | 0 | 0 | 0 | 0 | 0 | 0 | 0 | 0 | 0 | 0 | 0 | 0 | 0 | 0 | 0 | 0 | 0 | 0 | 0 | 0 | 100 | 0 | 0 | 0 | 0 | 0 | 0 | 0 | 0 | 0 | 0 | 0 | NoCellCultured | 0 | 1200 | 0 | 800 |  |  | 1 | 300 |  | 80 | 22 | 2 | 1 | 2
Izadifar et al. 2016 | 10.1089/ten.tec.2015.0307 | 2.5 | 0 | 0 | 0 | 0 | 0 | 0 | 0 | 0 | 0 | 0 | 0 | 0 | 0 | 0 | 0 | 0 | 0 | 0 | 0 | 0 | 0 | 0 | 0 | 0 | 0 | 0 | 0 | 100 | 0 | 0 | 0 | 0 | 0 | 0 | 0 | 0 | 0 | 0 | 0 | 0 | 0 | 0 | 0 | 0 | 0 | 0 | 0 | 0 | 0 | 0 | 0 | 0 | 0 | 0 | 0 | 0 | 0 | 0 | 0 | chondrocyteyte | 5680000 | 1200 | 0 | 10 |  |  | 25 | 200 |  | 10 | 22 | 3 | 3 | 9
Izadifar et al. 2016 | 10.1089/ten.tec.2015.0307 | 2.5 | 0 | 0 | 0 | 0 | 0 | 0 | 0 | 0 | 0 | 0 | 0 | 0 | 0 | 0 | 0 | 0 | 0 | 0 | 0 | 0 | 0 | 0 | 0 | 0 | 0 | 0 | 0 | 100 | 0 | 0 | 0 | 0 | 0 | 0 | 0 | 0 | 0 | 0 | 0 | 0 | 0 | 0 | 0 | 0 | 0 | 0 | 0 | 0 | 0 | 0 | 0 | 0 | 0 | 0 | 0 | 0 | 0 | 0 | 0 | chondrocyteyte | 5680000 | 1200 | 0 | 10 |  |  | 25 | 200 |  | 10 | 22 | 3 | 5 | 15
Izadifar et al. 2016 | 10.1089/ten.tec.2015.0307 | 2.5 | 0 | 0 | 0 | 0 | 0 | 0 | 0 | 0 | 0 | 0 | 0 | 0 | 0 | 0 | 0 | 0 | 0 | 0 | 0 | 0 | 0 | 0 | 0 | 0 | 0 | 0 | 0 | 100 | 0 | 0 | 0 | 0 | 0 | 0 | 0 | 0 | 0 | 0 | 0 | 0 | 0 | 0 | 0 | 0 | 0 | 0 | 0 | 0 | 0 | 0 | 0 | 0 | 0 | 0 | 0 | 0 | 0 | 0 | 0 | chondrocyteyte | 5680000 | 1200 | 0 | 10 |  |  | 25 | 200 |  | 10 | 22 | 3 | 3 | 9
Izadifar et al. 2016 | 10.1089/ten.tec.2015.0307 | 2.5 | 0 | 0 | 0 | 0 | 0 | 0 | 0 | 0 | 0 | 0 | 0 | 0 | 0 | 0 | 0 | 0 | 0 | 0 | 0 | 0 | 0 | 0 | 0 | 0 | 0 | 0 | 0 | 100 | 0 | 0 | 0 | 0 | 0 | 0 | 0 | 0 | 0 | 0 | 0 | 0 | 0 | 0 | 0 | 0 | 0 | 0 | 0 | 0 | 0 | 0 | 0 | 0 | 0 | 0 | 0 | 0 | 0 | 0 | 0 | chondrocyteyte | 5680000 | 1200 | 0 | 10 |  |  | 25 | 200 |  | 10 | 22 | 3 | 5 | 15
Izadifar et al. 2016 | 10.1089/ten.tec.2015.0307 | 2.5 | 0 | 0 | 0 | 0 | 0 | 0 | 0 | 0 | 0 | 0 | 0 | 0 | 0 | 0 | 0 | 0 | 0 | 0 | 0 | 0 | 0 | 0 | 0 | 0 | 0 | 0 | 0 | 100 | 0 | 0 | 0 | 0 | 0 | 0 | 0 | 0 | 0 | 0 | 0 | 0 | 0 | 0 | 0 | 0 | 0 | 0 | 0 | 0 | 0 | 0 | 0 | 0 | 0 | 0 | 0 | 0 | 0 | 0 | 0 | ATDC5 | 5680000 | 1200 | 0 | 10 |  |  | 25 | 200 |  | 10 | 22 | 3 | 3 | 9
Izadifar et al. 2016 | 10.1089/ten.tec.2015.0307 | 2.5 | 0 | 0 | 0 | 0 | 0 | 0 | 0 | 0 | 0 | 0 | 0 | 0 | 0 | 0 | 0 | 0 | 0 | 0 | 0 | 0 | 0 | 0 | 0 | 0 | 0 | 0 | 0 | 100 | 0 | 0 | 0 | 0 | 0 | 0 | 0 | 0 | 0 | 0 | 0 | 0 | 0 | 0 | 0 | 0 | 0 | 0 | 0 | 0 | 0 | 0 | 0 | 0 | 0 | 0 | 0 | 0 | 0 | 0 | 0 | ATDC5 | 5680000 | 1200 | 0 | 10 |  |  | 25 | 200 |  | 10 | 22 | 3 | 5 | 15
Khalil and Sun, 2009 | 10.1115/1.3128729 | 1.5 | 0 | 0 | 0 | 0 | 0 | 0 | 0 | 0 | 0 | 0 | 0 | 0 | 0 | 0 | 0 | 0 | 0 | 0 | 0 | 0 | 0 | 0 | 0 | 0 | 0 | 0 | 0 | 4.5 | 0 | 0 | 0 | 0 | 0 | 0 | 0 | 0 | 0 | 0 | 0 | 0 | 0 | 0 | 0 | 0 | 0 | 0 | 0 | 0 | 0 | 0 | 0 | 0 | 0 | 0 | 0 | 0 | 0 | 0 | 0 | RHECs | 500000 | 0 | 0 | 55.16 |  |  | 10.5 | 250 |  | 22 | 22 | 3 | 3 | 9
Khalil and Sun, 2009 | 10.1115/1.3128729 | 1.5 | 0 | 0 | 0 | 0 | 0 | 0 | 0 | 0 | 0 | 0 | 0 | 0 | 0 | 0 | 0 | 0 | 0 | 0 | 0 | 0 | 0 | 0 | 0 | 0 | 0 | 0 | 0 | 4.5 | 0 | 0 | 0 | 0 | 0 | 0 | 0 | 0 | 0 | 0 | 0 | 0 | 0 | 0 | 0 | 0 | 0 | 0 | 0 | 0 | 0 | 0 | 0 | 0 | 0 | 0 | 0 | 0 | 0 | 0 | 0 | RHECs | 500000 | 0 | 0 | 110.32 |  |  | 10.5 | 250 |  | 22 | 22 | 3 | 3 | 9
Khalil and Sun, 2009 | 10.1115/1.3128729 | 1.5 | 0 | 0 | 0 | 0 | 0 | 0 | 0 | 0 | 0 | 0 | 0 | 0 | 0 | 0 | 0 | 0 | 0 | 0 | 0 | 0 | 0 | 0 | 0 | 0 | 0 | 0 | 0 | 4.5 | 0 | 0 | 0 | 0 | 0 | 0 | 0 | 0 | 0 | 0 | 0 | 0 | 0 | 0 | 0 | 0 | 0 | 0 | 0 | 0 | 0 | 0 | 0 | 0 | 0 | 0 | 0 | 0 | 0 | 0 | 0 | RHECs | 500000 | 0 | 0 | 165.47 |  |  | 10.5 | 250 |  | 22 | 22 | 3 | 3 | 9
Khalil and Sun, 2009 | 10.1115/1.3128729 | 1.5 | 0 | 0 | 0 | 0 | 0 | 0 | 0 | 0 | 0 | 0 | 0 | 0 | 0 | 0 | 0 | 0 | 0 | 0 | 0 | 0 | 0 | 0 | 0 | 0 | 0 | 0 | 0 | 4.5 | 0 | 0 | 0 | 0 | 0 | 0 | 0 | 0 | 0 | 0 | 0 | 0 | 0 | 0 | 0 | 0 | 0 | 0 | 0 | 0 | 0 | 0 | 0 | 0 | 0 | 0 | 0 | 0 | 0 | 0 | 0 | RHECs | 500000 | 0 | 0 | 220.63 |  |  | 10.5 | 250 |  | 22 | 22 | 3 | 3 | 9
Khalil and Sun, 2009 | 10.1115/1.3128729 | 1.5 | 0 | 0 | 0 | 0 | 0 | 0 | 0 | 0 | 0 | 0 | 0 | 0 | 0 | 0 | 0 | 0 | 0 | 0 | 0 | 0 | 0 | 0 | 0 | 0 | 0 | 0 | 0 | 4.5 | 0 | 0 | 0 | 0 | 0 | 0 | 0 | 0 | 0 | 0 | 0 | 0 | 0 | 0 | 0 | 0 | 0 | 0 | 0 | 0 | 0 | 0 | 0 | 0 | 0 | 0 | 0 | 0 | 0 | 0 | 0 | RHECs | 500000 | 0 | 0 | 137.89 |  |  | 10.5 | 250 |  | 22 | 22 | 3 | 3 | 9
Khalil and Sun, 2009 | 10.1115/1.3128729 | 1.5 | 0 | 0 | 0 | 0 | 0 | 0 | 0 | 0 | 0 | 0 | 0 | 0 | 0 | 0 | 0 | 0 | 0 | 0 | 0 | 0 | 0 | 0 | 0 | 0 | 0 | 0 | 0 | 4.5 | 0 | 0 | 0 | 0 | 0 | 0 | 0 | 0 | 0 | 0 | 0 | 0 | 0 | 0 | 0 | 0 | 0 | 0 | 0 | 0 | 0 | 0 | 0 | 0 | 0 | 0 | 0 | 0 | 0 | 0 | 0 | RHECs | 500000 | 0 | 0 | 137.89 |  |  | 10.5 | 250 |  | 22 | 22 | 3 | 5 | 15
Kundu et al. 2013 | 10.1002/term.1682 | 4 | 0 | 0 | 0 | 0 | 0 | 0 | 0 | 0 | 0 | 0 | 0 | 0 | 0 | 0 | 0 | 0 | 0 | 0 | 0 | 0 | 0 | 0 | 0 | 0 | 0 | 0 | 0 | 100 | 145 | 0 | 0 | 0 | 0 | 0 | 0 | 0 | 0 | 0 | 0 | 0 | 0 | 0 | 0 | 0 | 0 | 0 | 0 | 0 | 0 | 0 | 0 | 0 | 0 | 0 | 0 | 0 | 0 | 0 | 0 | chondrocyteyte | 100000 | 600 | 0 | 9 |  |  | 6.67 | 250 |  | 22 | 22 | 3 | 3 | 9
Kundu et al. 2013 | 10.1002/term.1682 | 6 | 0 | 0 | 0 | 0 | 0 | 0 | 0 | 0 | 0 | 0 | 0 | 0 | 0 | 0 | 0 | 0 | 0 | 0 | 0 | 0 | 0 | 0 | 0 | 0 | 0 | 0 | 0 | 100 | 145 | 0 | 0 | 0 | 0 | 0 | 0 | 0 | 0 | 0 | 0 | 0 | 0 | 0 | 0 | 0 | 0 | 0 | 0 | 0 | 0 | 0 | 0 | 0 | 0 | 0 | 0 | 0 | 0 | 0 | 0 | chondrocyteyte | 100000 | 600 | 0 | 20 |  |  | 6.67 | 250 |  | 22 | 22 | 3 | 5 | 15
Kundu et al. 2013 | 10.1002/term.1682 | 4 | 0 | 0 | 0 | 0 | 0 | 0 | 0 | 0 | 0 | 0 | 0 | 0 | 0 | 0 | 0 | 0 | 0 | 0 | 0 | 0 | 0 | 0 | 0 | 0 | 0 | 0 | 0 | 100 | 145 | 0 | 0 | 0 | 0 | 0 | 0 | 0 | 0 | 0 | 0 | 0 | 0 | 0 | 0 | 0 | 0 | 0 | 0 | 0 | 0 | 0 | 0 | 0 | 0 | 0 | 0 | 0 | 0 | 0 | 0 | chondrocyteyte | 100000 | 600 | 0 | 9 |  |  | 6.67 | 250 |  | 22 | 22 | 3 | 3 | 9
Kundu et al. 2013 | 10.1002/term.1682 | 6 | 0 | 0 | 0 | 0 | 0 | 0 | 0 | 0 | 0 | 0 | 0 | 0 | 0 | 0 | 0 | 0 | 0 | 0 | 0 | 0 | 0 | 0 | 0 | 0 | 0 | 0 | 0 | 100 | 145 | 0 | 0 | 0 | 0 | 0 | 0 | 0 | 0 | 0 | 0 | 0 | 0 | 0 | 0 | 0 | 0 | 0 | 0 | 0 | 0 | 0 | 0 | 0 | 0 | 0 | 0 | 0 | 0 | 0 | 0 | chondrocyteyte | 100000 | 600 | 0 | 20 |  |  | 6.67 | 250 |  | 22 | 22 | 3 | 5 | 15
Kundu et al. 2013 | 10.1002/term.1682 | 0 | 0 | 0 | 0 | 0 | 0 | 0 | 0 | 0 | 0 | 0 | 0 | 0 | 0 | 0 | 0 | 0 | 0 | 0 | 0 | 0 | 0 | 0 | 0 | 0 | 0 | 0 | 0 | 0 | 0 | 0 | 0 | 0 | 0 | 0 | 0 | 0 | 0 | 0 | 0 | 0 | 0 | 0 | 0 | 0 | 0 | 0 | 0 | 100 | 0 | 0 | 0 | 0 | 0 | 0 | 0 | 0 | 0 | 0 | 0 | NoCellCultured | 0 | 0 | 0 | 650 |  |  | 1.37 | 250 |  | 80 | 22 | 3 | 1 | 3
Othman et al. 2020 | 10.1007/s00289-020-03421-y | 10 | 0 | 0 | 0 | 50 | 0 | 0 | 0 | 0 | 0 | 0 | 0 | 0 | 0 | 0 | 0 | 0 | 0 | 0 | 0 | 0 | 0 | 0 | 0 | 0 | 0 | 0 | 0 | 18 | 0 | 0 | 0 | 0 | 0 | 0 | 0 | 0 | 0 | 0 | 0 | 0 | 0 | 0 | 0 | 0 | 0 | 0 | 0 | 0 | 0 | 0 | 0 | 0 | 0 | 0 | 0 | 0 | 0 | 0 | 0 | HeLa | 150000000 | 1200 | 0 |  | 50 | 0.0167 |  | 1000 |  | 22 | 22 | 3 | 3 | 9
Othman et al. 2020 | 10.1007/s00289-020-03421-y | 10 | 0 | 0 | 0 | 50 | 0 | 0 | 0 | 0 | 0 | 0 | 0 | 0 | 0 | 0 | 0 | 0 | 0 | 0 | 0 | 0 | 0 | 0 | 0 | 0 | 0 | 0 | 0 | 18 | 0 | 0 | 0 | 0 | 0 | 0 | 0 | 0 | 0 | 0 | 0 | 0 | 0 | 0 | 0 | 0 | 0 | 0 | 0 | 0 | 0 | 0 | 0 | 0 | 0 | 0 | 0 | 0 | 0 | 0 | 0 | HeLa | 150000000 | 1200 | 0 |  | 50 | 0.0167 |  | 1000 |  | 22 | 22 | 3 | 5 | 15
Othman et al. 2020 | 10.1007/s00289-020-03421-y | 10 | 0 | 0 | 0 | 40 | 0 | 0 | 0 | 0 | 0 | 0 | 0 | 0 | 0 | 0 | 0 | 0 | 0 | 0 | 0 | 0 | 0 | 0 | 0 | 0 | 0 | 0 | 0 | 18 | 0 | 0 | 0 | 0 | 0 | 0 | 0 | 0 | 0 | 0 | 0 | 0 | 0 | 0 | 0 | 0 | 0 | 0 | 0 | 0 | 0 | 0 | 0 | 0 | 0 | 0 | 0 | 0 | 0 | 0 | 0 | NoCellCultured | 0 | 1800 | 0 |  |  | 0.0167 |  | 1000 |  | 22 | 22 | 2 | 1 | 2
Othman et al. 2020 | 10.1007/s00289-020-03421-y | 10 | 0 | 0 | 0 | 30 | 0 | 0 | 0 | 0 | 0 | 0 | 0 | 0 | 0 | 0 | 0 | 0 | 0 | 0 | 0 | 0 | 0 | 0 | 0 | 0 | 0 | 0 | 0 | 18 | 0 | 0 | 0 | 0 | 0 | 0 | 0 | 0 | 0 | 0 | 0 | 0 | 0 | 0 | 0 | 0 | 0 | 0 | 0 | 0 | 0 | 0 | 0 | 0 | 0 | 0 | 0 | 0 | 0 | 0 | 0 | NoCellCultured | 0 | 1800 | 0 |  |  | 0.0167 |  | 1000 |  | 22 | 22 | 2 | 1 | 2
Othman et al. 2020 | 10.1007/s00289-020-03421-y | 10 | 0 | 0 | 0 | 20 | 0 | 0 | 0 | 0 | 0 | 0 | 0 | 0 | 0 | 0 | 0 | 0 | 0 | 0 | 0 | 0 | 0 | 0 | 0 | 0 | 0 | 0 | 0 | 18 | 0 | 0 | 0 | 0 | 0 | 0 | 0 | 0 | 0 | 0 | 0 | 0 | 0 | 0 | 0 | 0 | 0 | 0 | 0 | 0 | 0 | 0 | 0 | 0 | 0 | 0 | 0 | 0 | 0 | 0 | 0 | NoCellCultured | 0 | 1800 | 0 |  |  | 0.0167 |  | 1000 |  | 22 | 22 | 0 | 1 | 0
Othman et al. 2020 | 10.1007/s00289-020-03421-y | 10 | 0 | 0 | 0 | 10 | 0 | 0 | 0 | 0 | 0 | 0 | 0 | 0 | 0 | 0 | 0 | 0 | 0 | 0 | 0 | 0 | 0 | 0 | 0 | 0 | 0 | 0 | 0 | 18 | 0 | 0 | 0 | 0 | 0 | 0 | 0 | 0 | 0 | 0 | 0 | 0 | 0 | 0 | 0 | 0 | 0 | 0 | 0 | 0 | 0 | 0 | 0 | 0 | 0 | 0 | 0 | 0 | 0 | 0 | 0 | NoCellCultured | 0 | 1800 | 0 |  |  | 0.0167 |  | 1000 |  | 22 | 22 | 0 | 1 | 0
Othman et al. 2020 | 10.1007/s00289-020-03421-y | 10 | 0 | 0 | 0 | 50 | 0 | 0 | 0 | 0 | 0 | 0 | 0 | 0 | 0 | 0 | 0 | 0 | 0 | 0 | 0 | 0 | 0 | 0 | 0 | 0 | 0 | 0 | 0 | 18 | 0 | 0 | 0 | 0 | 0 | 0 | 0 | 0 | 0 | 0 | 0 | 0 | 0 | 0 | 0 | 0 | 0 | 0 | 0 | 0 | 0 | 0 | 0 | 0 | 0 | 0 | 0 | 0 | 0 | 0 | 0 | NoCellCultured | 0 | 1200 | 0 |  | 10 | 0.0167 |  | 1000 |  | 22 | 22 | 2 | 1 | 2
Othman et al. 2020 | 10.1007/s00289-020-03421-y | 10 | 0 | 0 | 0 | 50 | 0 | 0 | 0 | 0 | 0 | 0 | 0 | 0 | 0 | 0 | 0 | 0 | 0 | 0 | 0 | 0 | 0 | 0 | 0 | 0 | 0 | 0 | 0 | 18 | 0 | 0 | 0 | 0 | 0 | 0 | 0 | 0 | 0 | 0 | 0 | 0 | 0 | 0 | 0 | 0 | 0 | 0 | 0 | 0 | 0 | 0 | 0 | 0 | 0 | 0 | 0 | 0 | 0 | 0 | 0 | NoCellCultured | 0 | 1200 | 0 |  | 10 | 0.0334 |  | 1000 |  | 22 | 22 | 2 | 1 | 2
Othman et al. 2020 | 10.1007/s00289-020-03421-y | 10 | 0 | 0 | 0 | 50 | 0 | 0 | 0 | 0 | 0 | 0 | 0 | 0 | 0 | 0 | 0 | 0 | 0 | 0 | 0 | 0 | 0 | 0 | 0 | 0 | 0 | 0 | 0 | 18 | 0 | 0 | 0 | 0 | 0 | 0 | 0 | 0 | 0 | 0 | 0 | 0 | 0 | 0 | 0 | 0 | 0 | 0 | 0 | 0 | 0 | 0 | 0 | 0 | 0 | 0 | 0 | 0 | 0 | 0 | 0 | NoCellCultured | 0 | 1200 | 0 |  | 10 | 0.0667 |  | 1000 |  | 22 | 22 | 2 | 1 | 2
Othman et al. 2020 | 10.1007/s00289-020-03421-y | 10 | 0 | 0 | 0 | 50 | 0 | 0 | 0 | 0 | 0 | 0 | 0 | 0 | 0 | 0 | 0 | 0 | 0 | 0 | 0 | 0 | 0 | 0 | 0 | 0 | 0 | 0 | 0 | 18 | 0 | 0 | 0 | 0 | 0 | 0 | 0 | 0 | 0 | 0 | 0 | 0 | 0 | 0 | 0 | 0 | 0 | 0 | 0 | 0 | 0 | 0 | 0 | 0 | 0 | 0 | 0 | 0 | 0 | 0 | 0 | NoCellCultured | 0 | 1200 | 0 |  | 10 | 0.0834 |  | 1000 |  | 22 | 22 | 2 | 1 | 2
Othman et al. 2020 | 10.1007/s00289-020-03421-y | 10 | 0 | 0 | 0 | 50 | 0 | 0 | 0 | 0 | 0 | 0 | 0 | 0 | 0 | 0 | 0 | 0 | 0 | 0 | 0 | 0 | 0 | 0 | 0 | 0 | 0 | 0 | 0 | 18 | 0 | 0 | 0 | 0 | 0 | 0 | 0 | 0 | 0 | 0 | 0 | 0 | 0 | 0 | 0 | 0 | 0 | 0 | 0 | 0 | 0 | 0 | 0 | 0 | 0 | 0 | 0 | 0 | 0 | 0 | 0 | NoCellCultured | 0 | 1200 | 0 |  | 20 | 0.0167 |  | 1000 |  | 22 | 22 | 2 | 1 | 2
Othman et al. 2020 | 10.1007/s00289-020-03421-y | 10 | 0 | 0 | 0 | 50 | 0 | 0 | 0 | 0 | 0 | 0 | 0 | 0 | 0 | 0 | 0 | 0 | 0 | 0 | 0 | 0 | 0 | 0 | 0 | 0 | 0 | 0 | 0 | 18 | 0 | 0 | 0 | 0 | 0 | 0 | 0 | 0 | 0 | 0 | 0 | 0 | 0 | 0 | 0 | 0 | 0 | 0 | 0 | 0 | 0 | 0 | 0 | 0 | 0 | 0 | 0 | 0 | 0 | 0 | 0 | NoCellCultured | 0 | 1200 | 0 |  | 20 | 0.0334 |  | 1000 |  | 22 | 22 | 2 | 1 | 2
Othman et al. 2020 | 10.1007/s00289-020-03421-y | 10 | 0 | 0 | 0 | 50 | 0 | 0 | 0 | 0 | 0 | 0 | 0 | 0 | 0 | 0 | 0 | 0 | 0 | 0 | 0 | 0 | 0 | 0 | 0 | 0 | 0 | 0 | 0 | 18 | 0 | 0 | 0 | 0 | 0 | 0 | 0 | 0 | 0 | 0 | 0 | 0 | 0 | 0 | 0 | 0 | 0 | 0 | 0 | 0 | 0 | 0 | 0 | 0 | 0 | 0 | 0 | 0 | 0 | 0 | 0 | NoCellCultured | 0 | 1200 | 0 |  | 20 | 0.0667 |  | 1000 |  | 22 | 22 | 2 | 1 | 2
Othman et al. 2020 | 10.1007/s00289-020-03421-y | 10 | 0 | 0 | 0 | 50 | 0 | 0 | 0 | 0 | 0 | 0 | 0 | 0 | 0 | 0 | 0 | 0 | 0 | 0 | 0 | 0 | 0 | 0 | 0 | 0 | 0 | 0 | 0 | 18 | 0 | 0 | 0 | 0 | 0 | 0 | 0 | 0 | 0 | 0 | 0 | 0 | 0 | 0 | 0 | 0 | 0 | 0 | 0 | 0 | 0 | 0 | 0 | 0 | 0 | 0 | 0 | 0 | 0 | 0 | 0 | NoCellCultured | 0 | 1200 | 0 |  | 20 | 0.0834 |  | 1000 |  | 22 | 22 | 2 | 1 | 2
Othman et al. 2020 | 10.1007/s00289-020-03421-y | 10 | 0 | 0 | 0 | 50 | 0 | 0 | 0 | 0 | 0 | 0 | 0 | 0 | 0 | 0 | 0 | 0 | 0 | 0 | 0 | 0 | 0 | 0 | 0 | 0 | 0 | 0 | 0 | 18 | 0 | 0 | 0 | 0 | 0 | 0 | 0 | 0 | 0 | 0 | 0 | 0 | 0 | 0 | 0 | 0 | 0 | 0 | 0 | 0 | 0 | 0 | 0 | 0 | 0 | 0 | 0 | 0 | 0 | 0 | 0 | NoCellCultured | 0 | 1200 | 0 |  | 30 | 0.0167 |  | 1000 |  | 22 | 22 | 2 | 1 | 2
Othman et al. 2020 | 10.1007/s00289-020-03421-y | 10 | 0 | 0 | 0 | 50 | 0 | 0 | 0 | 0 | 0 | 0 | 0 | 0 | 0 | 0 | 0 | 0 | 0 | 0 | 0 | 0 | 0 | 0 | 0 | 0 | 0 | 0 | 0 | 18 | 0 | 0 | 0 | 0 | 0 | 0 | 0 | 0 | 0 | 0 | 0 | 0 | 0 | 0 | 0 | 0 | 0 | 0 | 0 | 0 | 0 | 0 | 0 | 0 | 0 | 0 | 0 | 0 | 0 | 0 | 0 | NoCellCultured | 0 | 1200 | 0 |  | 20 | 0.0334 |  | 1000 |  | 22 | 22 | 2 | 1 | 2
Othman et al. 2020 | 10.1007/s00289-020-03421-y | 10 | 0 | 0 | 0 | 50 | 0 | 0 | 0 | 0 | 0 | 0 | 0 | 0 | 0 | 0 | 0 | 0 | 0 | 0 | 0 | 0 | 0 | 0 | 0 | 0 | 0 | 0 | 0 | 18 | 0 | 0 | 0 | 0 | 0 | 0 | 0 | 0 | 0 | 0 | 0 | 0 | 0 | 0 | 0 | 0 | 0 | 0 | 0 | 0 | 0 | 0 | 0 | 0 | 0 | 0 | 0 | 0 | 0 | 0 | 0 | NoCellCultured | 0 | 1200 | 0 |  | 30 | 0.0667 |  | 1000 |  | 22 | 22 | 2 | 1 | 2
Othman et al. 2020 | 10.1007/s00289-020-03421-y | 10 | 0 | 0 | 0 | 50 | 0 | 0 | 0 | 0 | 0 | 0 | 0 | 0 | 0 | 0 | 0 | 0 | 0 | 0 | 0 | 0 | 0 | 0 | 0 | 0 | 0 | 0 | 0 | 18 | 0 | 0 | 0 | 0 | 0 | 0 | 0 | 0 | 0 | 0 | 0 | 0 | 0 | 0 | 0 | 0 | 0 | 0 | 0 | 0 | 0 | 0 | 0 | 0 | 0 | 0 | 0 | 0 | 0 | 0 | 0 | NoCellCultured | 0 | 1200 | 0 |  | 30 | 0.0834 |  | 1000 |  | 22 | 22 | 2 | 1 | 2
Othman et al. 2020 | 10.1007/s00289-020-03421-y | 10 | 0 | 0 | 0 | 50 | 0 | 0 | 0 | 0 | 0 | 0 | 0 | 0 | 0 | 0 | 0 | 0 | 0 | 0 | 0 | 0 | 0 | 0 | 0 | 0 | 0 | 0 | 0 | 18 | 0 | 0 | 0 | 0 | 0 | 0 | 0 | 0 | 0 | 0 | 0 | 0 | 0 | 0 | 0 | 0 | 0 | 0 | 0 | 0 | 0 | 0 | 0 | 0 | 0 | 0 | 0 | 0 | 0 | 0 | 0 | NoCellCultured | 0 | 1200 | 0 |  | 40 | 0.0167 |  | 1000 |  | 22 | 22 | 2 | 1 | 2
Othman et al. 2020 | 10.1007/s00289-020-03421-y | 10 | 0 | 0 | 0 | 50 | 0 | 0 | 0 | 0 | 0 | 0 | 0 | 0 | 0 | 0 | 0 | 0 | 0 | 0 | 0 | 0 | 0 | 0 | 0 | 0 | 0 | 0 | 0 | 18 | 0 | 0 | 0 | 0 | 0 | 0 | 0 | 0 | 0 | 0 | 0 | 0 | 0 | 0 | 0 | 0 | 0 | 0 | 0 | 0 | 0 | 0 | 0 | 0 | 0 | 0 | 0 | 0 | 0 | 0 | 0 | NoCellCultured | 0 | 1200 | 0 |  | 40 | 0.0334 |  | 1000 |  | 22 | 22 | 2 | 1 | 2
Othman et al. 2020 | 10.1007/s00289-020-03421-y | 10 | 0 | 0 | 0 | 50 | 0 | 0 | 0 | 0 | 0 | 0 | 0 | 0 | 0 | 0 | 0 | 0 | 0 | 0 | 0 | 0 | 0 | 0 | 0 | 0 | 0 | 0 | 0 | 18 | 0 | 0 | 0 | 0 | 0 | 0 | 0 | 0 | 0 | 0 | 0 | 0 | 0 | 0 | 0 | 0 | 0 | 0 | 0 | 0 | 0 | 0 | 0 | 0 | 0 | 0 | 0 | 0 | 0 | 0 | 0 | NoCellCultured | 0 | 1200 | 0 |  | 30 | 0.0667 |  | 1000 |  | 22 | 22 | 2 | 1 | 2
Othman et al. 2020 | 10.1007/s00289-020-03421-y | 10 | 0 | 0 | 0 | 50 | 0 | 0 | 0 | 0 | 0 | 0 | 0 | 0 | 0 | 0 | 0 | 0 | 0 | 0 | 0 | 0 | 0 | 0 | 0 | 0 | 0 | 0 | 0 | 18 | 0 | 0 | 0 | 0 | 0 | 0 | 0 | 0 | 0 | 0 | 0 | 0 | 0 | 0 | 0 | 0 | 0 | 0 | 0 | 0 | 0 | 0 | 0 | 0 | 0 | 0 | 0 | 0 | 0 | 0 | 0 | NoCellCultured | 0 | 1200 | 0 |  | 40 | 0.0834 |  | 1000 |  | 22 | 22 | 2 | 1 | 2
Othman et al. 2020 | 10.1007/s00289-020-03421-y | 10 | 0 | 0 | 0 | 50 | 0 | 0 | 0 | 0 | 0 | 0 | 0 | 0 | 0 | 0 | 0 | 0 | 0 | 0 | 0 | 0 | 0 | 0 | 0 | 0 | 0 | 0 | 0 | 18 | 0 | 0 | 0 | 0 | 0 | 0 | 0 | 0 | 0 | 0 | 0 | 0 | 0 | 0 | 0 | 0 | 0 | 0 | 0 | 0 | 0 | 0 | 0 | 0 | 0 | 0 | 0 | 0 | 0 | 0 | 0 | NoCellCultured | 0 | 1200 | 0 |  | 50 | 0.0334 |  | 1000 |  | 22 | 22 | 2 | 1 | 2
Othman et al. 2020 | 10.1007/s00289-020-03421-y | 10 | 0 | 0 | 0 | 50 | 0 | 0 | 0 | 0 | 0 | 0 | 0 | 0 | 0 | 0 | 0 | 0 | 0 | 0 | 0 | 0 | 0 | 0 | 0 | 0 | 0 | 0 | 0 | 18 | 0 | 0 | 0 | 0 | 0 | 0 | 0 | 0 | 0 | 0 | 0 | 0 | 0 | 0 | 0 | 0 | 0 | 0 | 0 | 0 | 0 | 0 | 0 | 0 | 0 | 0 | 0 | 0 | 0 | 0 | 0 | NoCellCultured | 0 | 1200 | 0 |  | 50 | 0.0667 |  | 1000 |  | 22 | 22 | 2 | 1 | 2
Othman et al. 2020 | 10.1007/s00289-020-03421-y | 10 | 0 | 0 | 0 | 50 | 0 | 0 | 0 | 0 | 0 | 0 | 0 | 0 | 0 | 0 | 0 | 0 | 0 | 0 | 0 | 0 | 0 | 0 | 0 | 0 | 0 | 0 | 0 | 18 | 0 | 0 | 0 | 0 | 0 | 0 | 0 | 0 | 0 | 0 | 0 | 0 | 0 | 0 | 0 | 0 | 0 | 0 | 0 | 0 | 0 | 0 | 0 | 0 | 0 | 0 | 0 | 0 | 0 | 0 | 0 | NoCellCultured | 0 | 1200 | 0 |  | 50 | 0.0834 |  | 1000 |  | 22 | 22 | 2 | 1 | 2
Othman et al. 2020 | 10.1007/s00289-020-03421-y | 10 | 0 | 0 | 0 | 50 | 0 | 0 | 0 | 0 | 0 | 0 | 0 | 0 | 0 | 0 | 0 | 0 | 0 | 0 | 0 | 0 | 0 | 0 | 0 | 0 | 0 | 0 | 0 | 18 | 0 | 0 | 0 | 0 | 0 | 0 | 0 | 0 | 0 | 0 | 0 | 0 | 0 | 0 | 0 | 0 | 0 | 0 | 0 | 0 | 0 | 0 | 0 | 0 | 0 | 0 | 0 | 0 | 0 | 0 | 0 | NoCellCultured | 0 | 1200 | 0 |  | 50 | 0.0167 |  | 1000 |  | 22 | 22 | 3 | 1 | 3
Ouyang et al. 2015 | 10.1088/1758-5090/7/4/044101 | 4 | 0 | 0 | 0 | 15 | 0 | 0 | 0 | 0 | 0 | 0 | 0 | 0 | 0 | 0 | 0 | 0 | 0 | 0 | 0 | 0 | 0 | 0 | 0 | 0 | 0 | 0 | 0 | 100 | 0 | 0 | 0 | 0 | 0 | 0 | 0 | 0 | 0 | 0 | 0 | 0 | 0 | 0 | 0 | 0 | 0 | 0 | 0 | 0 | 0 | 0 | 0 | 0 | 0 | 0 | 0 | 0 | 0 | 0 | 0 | MESCs | 2000000 | 180 | 0 | [5 empty] | 10 | 30 | 22 | 3 | 3 | 9
Ouyang et al. 2015 | 10.1088/1758-5090/7/4/044101 | 4 | 0 | 0 | 0 | 15 | 0 | 0 | 0 | 0 | 0 | 0 | 0 | 0 | 0 | 0 | 0 | 0 | 0 | 0 | 0 | 0 | 0 | 0 | 0 | 0 | 0 | 0 | 0 | 100 | 0 | 0 | 0 | 0 | 0 | 0 | 0 | 0 | 0 | 0 | 0 | 0 | 0 | 0 | 0 | 0 | 0 | 0 | 0 | 0 | 0 | 0 | 0 | 0 | 0 | 0 | 0 | 0 | 0 | 0 | 0 | MESCs | 2000000 | 180 | 0 | [5 empty] | 10 | 30 | 22 | 3 | 3 | 9
Ouyang et al. 2015 | 10.1088/1758-5090/7/4/044101 | 4 | 0 | 0 | 0 | 15 | 0 | 0 | 0 | 0 | 0 | 0 | 0 | 0 | 0 | 0 | 0 | 0 | 0 | 0 | 0 | 0 | 0 | 0 | 0 | 0 | 0 | 0 | 0 | 100 | 0 | 0 | 0 | 0 | 0 | 0 | 0 | 0 | 0 | 0 | 0 | 0 | 0 | 0 | 0 | 0 | 0 | 0 | 0 | 0 | 0 | 0 | 0 | 0 | 0 | 0 | 0 | 0 | 0 | 0 | 0 | MESCs | 2000000 | 180 | 0 | [5 empty] | 10 | 30 | 22 | 3 | 3 | 9
Ouyang et al. 2015 | 10.1088/1758-5090/7/4/044101 | 4 | 0 | 0 | 0 | 15 | 0 | 0 | 0 | 0 | 0 | 0 | 0 | 0 | 0 | 0 | 0 | 0 | 0 | 0 | 0 | 0 | 0 | 0 | 0 | 0 | 0 | 0 | 0 | 100 | 0 | 0 | 0 | 0 | 0 | 0 | 0 | 0 | 0 | 0 | 0 | 0 | 0 | 0 | 0 | 0 | 0 | 0 | 0 | 0 | 0 | 0 | 0 | 0 | 0 | 0 | 0 | 0 | 0 | 0 | 0 | MESCs | 2000000 | 180 | 0 | [5 empty] | 10 | 30 | 22 | 3 | 3 | 9
Ouyang et al. 2015 | 10.1088/1758-5090/7/4/044101 | 4 | 0 | 0 | 0 | 15 | 0 | 0 | 0 | 0 | 0 | 0 | 0 | 0 | 0 | 0 | 0 | 0 | 0 | 0 | 0 | 0 | 0 | 0 | 0 | 0 | 0 | 0 | 0 | 100 | 0 | 0 | 0 | 0 | 0 | 0 | 0 | 0 | 0 | 0 | 0 | 0 | 0 | 0 | 0 | 0 | 0 | 0 | 0 | 0 | 0 | 0 | 0 | 0 | 0 | 0 | 0 | 0 | 0 | 0 | 0 | MESCs | 2000000 | 180 | 0 | [5 empty] | 4 | 30 | 22 | 3 | 3 | 9
Ouyang et al. 2015 | 10.1088/1758-5090/7/4/044101 | 4 | 0 | 0 | 0 | 15 | 0 | 0 | 0 | 0 | 0 | 0 | 0 | 0 | 0 | 0 | 0 | 0 | 0 | 0 | 0 | 0 | 0 | 0 | 0 | 0 | 0 | 0 | 0 | 100 | 0 | 0 | 0 | 0 | 0 | 0 | 0 | 0 | 0 | 0 | 0 | 0 | 0 | 0 | 0 | 0 | 0 | 0 | 0 | 0 | 0 | 0 | 0 | 0 | 0 | 0 | 0 | 0 | 0 | 0 | 0 | MESCs | 2000000 | 180 | 0 | [5 empty] | 7 | 30 | 22 | 3 | 3 | 9
Ouyang et al. 2015 | 10.1088/1758-5090/7/4/044101 | 4 | 0 | 0 | 0 | 15 | 0 | 0 | 0 | 0 | 0 | 0 | 0 | 0 | 0 | 0 | 0 | 0 | 0 | 0 | 0 | 0 | 0 | 0 | 0 | 0 | 0 | 0 | 0 | 100 | 0 | 0 | 0 | 0 | 0 | 0 | 0 | 0 | 0 | 0 | 0 | 0 | 0 | 0 | 0 | 0 | 0 | 0 | 0 | 0 | 0 | 0 | 0 | 0 | 0 | 0 | 0 | 0 | 0 | 0 | 0 | MESCs | 2000000 | 180 | 0 | [5 empty] | 10 | 30 | 22 | 3 | 3 | 9
Ouyang et al. 2015 | 10.1088/1758-5090/7/4/044101 | 4 | 0 | 0 | 0 | 15 | 0 | 0 | 0 | 0 | 0 | 0 | 0 | 0 | 0 | 0 | 0 | 0 | 0 | 0 | 0 | 0 | 0 | 0 | 0 | 0 | 0 | 0 | 0 | 100 | 0 | 0 | 0 | 0 | 0 | 0 | 0 | 0 | 0 | 0 | 0 | 0 | 0 | 0 | 0 | 0 | 0 | 0 | 0 | 0 | 0 | 0 | 0 | 0 | 0 | 0 | 0 | 0 | 0 | 0 | 0 | MESCs | 2000000 | 180 | 0 | [5 empty] | 4 | 25 | 22 | 3 | 2 | 6
Ouyang et al. 2015 | 10.1088/1758-5090/7/4/044101 | 4 | 0 | 0 | 0 | 15 | 0 | 0 | 0 | 0 | 0 | 0 | 0 | 0 | 0 | 0 | 0 | 0 | 0 | 0 | 0 | 0 | 0 | 0 | 0 | 0 | 0 | 0 | 0 | 100 | 0 | 0 | 0 | 0 | 0 | 0 | 0 | 0 | 0 | 0 | 0 | 0 | 0 | 0 | 0 | 0 | 0 | 0 | 0 | 0 | 0 | 0 | 0 | 0 | 0 | 0 | 0 | 0 | 0 | 0 | 0 | MESCs | 2000000 | 180 | 0 | [5 empty] | 7 | 25 | 22 | 3 | 2 | 6
Ouyang et al. 2015 | 10.1088/1758-5090/7/4/044101 | 4 | 0 | 0 | 0 | 15 | 0 | 0 | 0 | 0 | 0 | 0 | 0 | 0 | 0 | 0 | 0 | 0 | 0 | 0 | 0 | 0 | 0 | 0 | 0 | 0 | 0 | 0 | 0 | 100 | 0 | 0 | 0 | 0 | 0 | 0 | 0 | 0 | 0 | 0 | 0 | 0 | 0 | 0 | 0 | 0 | 0 | 0 | 0 | 0 | 0 | 0 | 0 | 0 | 0 | 0 | 0 | 0 | 0 | 0 | 0 | MESCs | 2000000 | 180 | 0 | [5 empty] | 10 | 25 | 22 | 3 | 3 | 9
Ouyang et al. 2015 | 10.1088/1758-5090/7/4/044101 | 4 | 0 | 0 | 0 | 15 | 0 | 0 | 0 | 0 | 0 | 0 | 0 | 0 | 0 | 0 | 0 | 0 | 0 | 0 | 0 | 0 | 0 | 0 | 0 | 0 | 0 | 0 | 0 | 100 | 0 | 0 | 0 | 0 | 0 | 0 | 0 | 0 | 0 | 0 | 0 | 0 | 0 | 0 | 0 | 0 | 0 | 0 | 0 | 0 | 0 | 0 | 0 | 0 | 0 | 0 | 0 | 0 | 0 | 0 | 0 | MESCs | 500000 | 180 | 0 | [5 empty] | 10 | 30 | 22 | 3 | 3 | 9
Ouyang et al. 2015 | 10.1088/1758-5090/7/4/044101 | 4 | 0 | 0 | 0 | 15 | 0 | 0 | 0 | 0 | 0 | 0 | 0 | 0 | 0 | 0 | 0 | 0 | 0 | 0 | 0 | 0 | 0 | 0 | 0 | 0 | 0 | 0 | 0 | 100 | 0 | 0 | 0 | 0 | 0 | 0 | 0 | 0 | 0 | 0 | 0 | 0 | 0 | 0 | 0 | 0 | 0 | 0 | 0 | 0 | 0 | 0 | 0 | 0 | 0 | 0 | 0 | 0 | 0 | 0 | 0 | MESCs | 500000 | 180 | 0 | [5 empty] | 10 | 30 | 22 | 3 | 5 | 15
Ouyang et al. 2015 | 10.1088/1758-5090/7/4/044101 | 4 | 0 | 0 | 0 | 15 | 0 | 0 | 0 | 0 | 0 | 0 | 0 | 0 | 0 | 0 | 0 | 0 | 0 | 0 | 0 | 0 | 0 | 0 | 0 | 0 | 0 | 0 | 0 | 100 | 0 | 0 | 0 | 0 | 0 | 0 | 0 | 0 | 0 | 0 | 0 | 0 | 0 | 0 | 0 | 0 | 0 | 0 | 0 | 0 | 0 | 0 | 0 | 0 | 0 | 0 | 0 | 0 | 0 | 0 | 0 | MESCs | 1000000 | 180 | 0 | [5 empty] | 10 | 30 | 22 | 3 | 3 | 9
Ouyang et al. 2015 | 10.1088/1758-5090/7/4/044101 | 4 | 0 | 0 | 0 | 15 | 0 | 0 | 0 | 0 | 0 | 0 | 0 | 0 | 0 | 0 | 0 | 0 | 0 | 0 | 0 | 0 | 0 | 0 | 0 | 0 | 0 | 0 | 0 | 100 | 0 | 0 | 0 | 0 | 0 | 0 | 0 | 0 | 0 | 0 | 0 | 0 | 0 | 0 | 0 | 0 | 0 | 0 | 0 | 0 | 0 | 0 | 0 | 0 | 0 | 0 | 0 | 0 | 0 | 0 | 0 | MESCs | 1000000 | 180 | 0 | [5 empty] | 10 | 30 | 22 | 3 | 5 | 15
Ouyang et al. 2015 | 10.1088/1758-5090/7/4/044101 | 4 | 0 | 0 | 0 | 15 | 0 | 0 | 0 | 0 | 0 | 0 | 0 | 0 | 0 | 0 | 0 | 0 | 0 | 0 | 0 | 0 | 0 | 0 | 0 | 0 | 0 | 0 | 0 | 100 | 0 | 0 | 0 | 0 | 0 | 0 | 0 | 0 | 0 | 0 | 0 | 0 | 0 | 0 | 0 | 0 | 0 | 0 | 0 | 0 | 0 | 0 | 0 | 0 | 0 | 0 | 0 | 0 | 0 | 0 | 0 | MESCs | 2000000 | 180 | 0 | [5 empty] | 10 | 30 | 22 | 3 | 3 | 9
Ouyang et al. 2015 | 10.1088/1758-5090/7/4/044101 | 4 | 0 | 0 | 0 | 15 | 0 | 0 | 0 | 0 | 0 | 0 | 0 | 0 | 0 | 0 | 0 | 0 | 0 | 0 | 0 | 0 | 0 | 0 | 0 | 0 | 0 | 0 | 0 | 100 | 0 | 0 | 0 | 0 | 0 | 0 | 0 | 0 | 0 | 0 | 0 | 0 | 0 | 0 | 0 | 0 | 0 | 0 | 0 | 0 | 0 | 0 | 0 | 0 | 0 | 0 | 0 | 0 | 0 | 0 | 0 | MESCs | 2000000 | 180 | 0 | [5 empty] | 10 | 30 | 22 | 3 | 5 | 15
Ouyang et al. 2016 | 10.1088/1758-5090/8/3/035020 | 1 | 0 | 0 | 0 | 5 | 0 | 0 | 0 | 0 | 0 | 0 | 0 | 0 | 0 | 0 | 0 | 0 | 0 | 0 | 0 | 0 | 0 | 0 | 0 | 0 | 0 | 0 | 0 | 100 | 0 | 0 | 0 | 0 | 0 | 0 | 0 | 0 | 0 | 0 | 0 | 0 | 0 | 0 | 0 | 0 | 0 | 0 | 0 | 0 | 0 | 0 | 0 | 0 | 0 | 0 | 0 | 0 | 0 | 0 | 0 | MESCs | 1000000 | 180 | 0 |  |  | 0.00068 |  |  | 22.5 | 22.5 |  | 1 | 2 | 2
Ouyang et al. 2016 | 10.1088/1758-5090/8/3/035020 | 1 | 0 | 0 | 0 | 5 | 0 | 0 | 0 | 0 | 0 | 0 | 0 | 0 | 0 | 0 | 0 | 0 | 0 | 0 | 0 | 0 | 0 | 0 | 0 | 0 | 0 | 0 | 0 | 100 | 0 | 0 | 0 | 0 | 0 | 0 | 0 | 0 | 0 | 0 | 0 | 0 | 0 | 0 | 0 | 0 | 0 | 0 | 0 | 0 | 0 | 0 | 0 | 0 | 0 | 0 | 0 | 0 | 0 | 0 | 0 | MESCs | 1000000 | 180 | 0 |  |  | 0.00068 |  |  | 22.5 | 25 |  | 3 | 3 | 9
Ouyang et al. 2016 | 10.1088/1758-5090/8/3/035020 | 1 | 0 | 0 | 0 | 5 | 0 | 0 | 0 | 0 | 0 | 0 | 0 | 0 | 0 | 0 | 0 | 0 | 0 | 0 | 0 | 0 | 0 | 0 | 0 | 0 | 0 | 0 | 0 | 100 | 0 | 0 | 0 | 0 | 0 | 0 | 0 | 0 | 0 | 0 | 0 | 0 | 0 | 0 | 0 | 0 | 0 | 0 | 0 | 0 | 0 | 0 | 0 | 0 | 0 | 0 | 0 | 0 | 0 | 0 | 0 | MESCs | 1000000 | 180 | 0 |  |  | 0.00068 |  |  | 22.5 | 27.5 |  | 1 | 3 | 3
Ouyang et al. 2016 | 10.1088/1758-5090/8/3/035020 | 1 | 0 | 0 | 0 | 5 | 0 | 0 | 0 | 0 | 0 | 0 | 0 | 0 | 0 | 0 | 0 | 0 | 0 | 0 | 0 | 0 | 0 | 0 | 0 | 0 | 0 | 0 | 0 | 100 | 0 | 0 | 0 | 0 | 0 | 0 | 0 | 0 | 0 | 0 | 0 | 0 | 0 | 0 | 0 | 0 | 0 | 0 | 0 | 0 | 0 | 0 | 0 | 0 | 0 | 0 | 0 | 0 | 0 | 0 | 0 | MESCs | 1000000 | 180 | 0 |  |  | 0.00068 |  |  | 22.5 | 30 |  | 1 | 3 | 3
Ouyang et al. 2016 | 10.1088/1758-5090/8/3/035020 | 1 | 0 | 0 | 0 | 7.5 | 0 | 0 | 0 | 0 | 0 | 0 | 0 | 0 | 0 | 0 | 0 | 0 | 0 | 0 | 0 | 0 | 0 | 0 | 0 | 0 | 0 | 0 | 0 | 100 | 0 | 0 | 0 | 0 | 0 | 0 | 0 | 0 | 0 | 0 | 0 | 0 | 0 | 0 | 0 | 0 | 0 | 0 | 0 | 0 | 0 | 0 | 0 | 0 | 0 | 0 | 0 | 0 | 0 | 0 | 0 | MESCs | 1000000 | 180 | 0 |  |  | 0.00068 |  |  | 22.5 | 22.5 |  | 1 | 2 | 2
Ouyang et al. 2016 | 10.1088/1758-5090/8/3/035020 | 1 | 0 | 0 | 0 | 7.5 | 0 | 0 | 0 | 0 | 0 | 0 | 0 | 0 | 0 | 0 | 0 | 0 | 0 | 0 | 0 | 0 | 0 | 0 | 0 | 0 | 0 | 0 | 0 | 100 | 0 | 0 | 0 | 0 | 0 | 0 | 0 | 0 | 0 | 0 | 0 | 0 | 0 | 0 | 0 | 0 | 0 | 0 | 0 | 0 | 0 | 0 | 0 | 0 | 0 | 0 | 0 | 0 | 0 | 0 | 0 | MESCs | 1000000 | 180 | 0 |  |  | 0.00068 |  |  | 22.5 | 25 |  | 1 | 2 | 2
Ouyang et al. 2016 | 10.1088/1758-5090/8/3/035020 | 1 | 0 | 0 | 0 | 7.5 | 0 | 0 | 0 | 0 | 0 | 0 | 0 | 0 | 0 | 0 | 0 | 0 | 0 | 0 | 0 | 0 | 0 | 0 | 0 | 0 | 0 | 0 | 0 | 100 | 0 | 0 | 0 | 0 | 0 | 0 | 0 | 0 | 0 | 0 | 0 | 0 | 0 | 0 | 0 | 0 | 0 | 0 | 0 | 0 | 0 | 0 | 0 | 0 | 0 | 0 | 0 | 0 | 0 | 0 | 0 | MESCs | 1000000 | 180 | 0 |  |  | 0.00068 |  |  | 22.5 | 27.5 |  | 3 | 3 | 9
Ouyang et al. 2016 | 10.1088/1758-5090/8/3/035020 | 1 | 0 | 0 | 0 | 7.5 | 0 | 0 | 0 | 0 | 0 | 0 | 0 | 0 | 0 | 0 | 0 | 0 | 0 | 0 | 0 | 0 | 0 | 0 | 0 | 0 | 0 | 0 | 0 | 100 | 0 | 0 | 0 | 0 | 0 | 0 | 0 | 0 | 0 | 0 | 0 | 0 | 0 | 0 | 0 | 0 | 0 | 0 | 0 | 0 | 0 | 0 | 0 | 0 | 0 | 0 | 0 | 0 | 0 | 0 | 0 | MESCs | 1000000 | 180 | 0 |  |  | 0.00068 |  |  | 22.5 | 30 |  | 3 | 3 | 9
Ouyang et al. 2016 | 10.1088/1758-5090/8/3/035020 | 1 | 0 | 0 | 0 | 10 | 0 | 0 | 0 | 0 | 0 | 0 | 0 | 0 | 0 | 0 | 0 | 0 | 0 | 0 | 0 | 0 | 0 | 0 | 0 | 0 | 0 | 0 | 0 | 100 | 0 | 0 | 0 | 0 | 0 | 0 | 0 | 0 | 0 | 0 | 0 | 0 | 0 | 0 | 0 | 0 | 0 | 0 | 0 | 0 | 0 | 0 | 0 | 0 | 0 | 0 | 0 | 0 | 0 | 0 | 0 | MESCs | 1000000 | 180 | 0 |  |  | 0.00068 |  |  | 22.5 | 22.5 |  | 0 | 2 | 0
Ouyang et al. 2016 | 10.1088/1758-5090/8/3/035020 | 1 | 0 | 0 | 0 | 10 | 0 | 0 | 0 | 0 | 0 | 0 | 0 | 0 | 0 | 0 | 0 | 0 | 0 | 0 | 0 | 0 | 0 | 0 | 0 | 0 | 0 | 0 | 0 | 100 | 0 | 0 | 0 | 0 | 0 | 0 | 0 | 0 | 0 | 0 | 0 | 0 | 0 | 0 | 0 | 0 | 0 | 0 | 0 | 0 | 0 | 0 | 0 | 0 | 0 | 0 | 0 | 0 | 0 | 0 | 0 | MESCs | 1000000 | 180 | 0 |  |  | 0.00068 |  |  | 22.5 | 25 |  | 1 | 2 | 2
Ouyang et al. 2016 | 10.1088/1758-5090/8/3/035020 | 1 | 0 | 0 | 0 | 10 | 0 | 0 | 0 | 0 | 0 | 0 | 0 | 0 | 0 | 0 | 0 | 0 | 0 | 0 | 0 | 0 | 0 | 0 | 0 | 0 | 0 | 0 | 0 | 100 | 0 | 0 | 0 | 0 | 0 | 0 | 0 | 0 | 0 | 0 | 0 | 0 | 0 | 0 | 0 | 0 | 0 | 0 | 0 | 0 | 0 | 0 | 0 | 0 | 0 | 0 | 0 | 0 | 0 | 0 | 0 | MESCs | 1000000 | 180 | 0 |  |  | 0.00068 |  |  | 22.5 | 27.5 |  | 1 | 2 | 2
Ouyang et al. 2016 | 10.1088/1758-5090/8/3/035020 | 1 | 0 | 0 | 0 | 10 | 0 | 0 | 0 | 0 | 0 | 0 | 0 | 0 | 0 | 0 | 0 | 0 | 0 | 0 | 0 | 0 | 0 | 0 | 0 | 0 | 0 | 0 | 0 | 100 | 0 | 0 | 0 | 0 | 0 | 0 | 0 | 0 | 0 | 0 | 0 | 0 | 0 | 0 | 0 | 0 | 0 | 0 | 0 | 0 | 0 | 0 | 0 | 0 | 0 | 0 | 0 | 0 | 0 | 0 | 0 | MESCs | 1000000 | 180 | 0 |  |  | 0.00068 |  |  | 22.5 | 30 |  | 2 | 3 | 6
Yao et al. 2019 | 10.1088/1758-5090/ab38ef | 1 | 0 | 0 | 0 | 3 | 0 | 0 | 0 | 0 | 0 | 0 | 0 | 0 | 0 | 0.01 | 0 | 0 | 0 | 0 | 0 | 0 | 0 | 0 | 0 | 0 | 0 | 0 | 0 | 18 | 0 | 0 | 0 | 0 | 0 | 0 | 0 | 0 | 0 | 0 | 0 | 0 | 0 | 0 | 0 | 0 | 0 | 0 | 0 | 0 | 0 | 0 | 0 | 0 | 0 | 0 | 0 | 0 | 0 | 0 | 0 | dermal fibroblasts | 10000000 | 600 | 0 |  |  |  |  | 260 |  | 15 | 4 | 3 | 3 | 9
Yao et al. 2019 | 10.1088/1758-5090/ab38ef | 1 | 0 | 0 | 0 | 3 | 0 | 0 | 0 | 0 | 0 | 0 | 0 | 0 | 0 | 0.01 | 0 | 0 | 0 | 0 | 0 | 0 | 0 | 0 | 0 | 0 | 0 | 0 | 0 | 18 | 0 | 0 | 0 | 0 | 0 | 0 | 0 | 0 | 0 | 0 | 0 | 0 | 0 | 0 | 0 | 0 | 0 | 0 | 0 | 0 | 0 | 0 | 0 | 0 | 0 | 0 | 0 | 0 | 0 | 0 | 0 | dermal fibroblasts | 10000000 | 600 | 0 |  |  |  |  | 260 |  | 15 | 4 | 3 | 5 | 15
Yao et al. 2019 | 10.1088/1758-5090/ab38ef | 1 | 0 | 0 | 0 | 3 | 0 | 0 | 0 | 0 | 0 | 0 | 0 | 0 | 0 | 0.01 | 0 | 0 | 0 | 0 | 0 | 0 | 0 | 0 | 0 | 0 | 0 | 0 | 0 | 18 | 0 | 0 | 0 | 0 | 0 | 0 | 0 | 0.5 | 0 | 0 | 0 | 0 | 0 | 0 | 0 | 0 | 0 | 0 | 0 | 0 | 0 | 0 | 0 | 0 | 0 | 0 | 0 | 0 | 0 | 0 | 0 | dermal fibroblasts | 10000000 | 600 | 0 |  |  |  |  | 260 |  | 15 | 4 | 3 | 3 | 9
Yao et al. 2019 | 10.1088/1758-5090/ab38ef | 1 | 0 | 0 | 0 | 3 | 0 | 0 | 0 | 0 | 0 | 0 | 0 | 0 | 0 | 0.01 | 0 | 0 | 0 | 0 | 0 | 0 | 0 | 0 | 0 | 0 | 0 | 0 | 0 | 18 | 0 | 0 | 0 | 0 | 0 | 0 | 0 | 0.5 | 0 | 0 | 0 | 0 | 0 | 0 | 0 | 0 | 0 | 0 | 0 | 0 | 0 | 0 | 0 | 0 | 0 | 0 | 0 | 0 | 0 | 0 | 0 | dermal fibroblasts | 10000000 | 600 | 0 |  |  |  |  | 260 |  | 15 | 4 | 3 | 5 | 15
Yao et al. 2019 | 10.1088/1758-5090/ab38ef | 1 | 0 | 0 | 0 | 3 | 0 | 0 | 0 | 0 | 0 | 0 | 0 | 0 | 0 | 0.01 | 0 | 0 | 0 | 0 | 0 | 0 | 0 | 0 | 0 | 0 | 0 | 0 | 0 | 18 | 0 | 0 | 0 | 0 | 0 | 0 | 0 | 5 | 0 | 0 | 0 | 0 | 0 | 0 | 0 | 0 | 0 | 0 | 0 | 0 | 0 | 0 | 0 | 0 | 0 | 0 | 0 | 0 | 0 | 0 | 0 | dermal fibroblasts | 10000000 | 600 | 0 |  |  |  |  | 260 |  | 15 | 4 | 3 | 3 | 9
Yao et al. 2019 | 10.1088/1758-5090/ab38ef | 1 | 0 | 0 | 0 | 3 | 0 | 0 | 0 | 0 | 0 | 0 | 0 | 0 | 0 | 0.01 | 0 | 0 | 0 | 0 | 0 | 0 | 0 | 0 | 0 | 0 | 0 | 0 | 0 | 18 | 0 | 0 | 0 | 0 | 0 | 0 | 0 | 5 | 0 | 0 | 0 | 0 | 0 | 0 | 0 | 0 | 0 | 0 | 0 | 0 | 0 | 0 | 0 | 0 | 0 | 0 | 0 | 0 | 0 | 0 | 0 | dermal fibroblasts | 10000000 | 600 | 0 |  |  |  |  | 260 |  | 15 | 4 | 3 | 5 | 15
Yao et al. 2019 | 10.1088/1758-5090/ab38ef | 1 | 0 | 0 | 0 | 3 | 0 | 0 | 0 | 0 | 0 | 0 | 0 | 0 | 0 | 0.01 | 0 | 0 | 0 | 0 | 0 | 0 | 0 | 0 | 0 | 0 | 0 | 0 | 0 | 18 | 0 | 0 | 0 | 0 | 0 | 0 | 0 | 50 | 0 | 0 | 0 | 0 | 0 | 0 | 0 | 0 | 0 | 0 | 0 | 0 | 0 | 0 | 0 | 0 | 0 | 0 | 0 | 0 | 0 | 0 | 0 | dermal fibroblasts | 10000000 | 600 | 0 |  |  |  |  | 260 |  | 15 | 4 | 1 | 2 | 2
Yao et al. 2019 | 10.1088/1758-5090/ab38ef | 1 | 0 | 0 | 0 | 3 | 0 | 0 | 0 | 0 | 0 | 0 | 0 | 0 | 0 | 0.01 | 0 | 0 | 0 | 0 | 0 | 0 | 0 | 0 | 0 | 0 | 0 | 0 | 0 | 18 | 0 | 0 | 0 | 0 | 0 | 0 | 0 | 20 | 0 | 0 | 0 | 0 | 0 | 0 | 0 | 0 | 0 | 0 | 0 | 0 | 0 | 0 | 0 | 0 | 0 | 0 | 0 | 0 | 0 | 0 | 0 | dermal fibroblasts | 10000000 | 600 | 0 |  |  |  |  | 260 |  | 15 | 4 | 1 | 2 | 2
Yao et al. 2019 | 10.1088/1758-5090/ab38ef | 1 | 0 | 0 | 0 | 3 | 0 | 0 | 0 | 0 | 0 | 0 | 0 | 0 | 0 | 0.01 | 0 | 0 | 0 | 0 | 0 | 0 | 0 | 0 | 0 | 0 | 0 | 0 | 0 | 18 | 0 | 0 | 0 | 0 | 0 | 0 | 0 | 500 | 0 | 0 | 0 | 0 | 0 | 0 | 0 | 0 | 0 | 0 | 0 | 0 | 0 | 0 | 0 | 0 | 0 | 0 | 0 | 0 | 0 | 0 | 0 | dermal fibroblasts | 10000000 | 600 | 0 |  |  |  |  | 260 |  | 15 | 4 | 1 | 2 | 2
Zhao et al. 2014 | 10.1088/1758-5082/6/3/035001 | 1 | 0 | 0 | 0 | 10 | 0 | 0 | 0 | 0 | 0 | 0 | 0 | 2 | 0 | 0 | 0 | 0 | 0 | 0 | 0 | 0 | 0 | 0 | 0 | 0 | 0 | 0 | 0 | 27 | 0 | 0 | 0 | 0 | 0 | 0 | 0 | 0 | 0 | 0 | 0 | 0 | 0 | 0 | 0 | 0 | 0 | 0 | 0 | 0 | 0 | 0 | 0 | 0 | 0 | 0 | 0 | 0 | 0 | 0 | 0 | HeLa | 1000000 | 900 | 0 |  |  | 0.00017 |  | 250 |  | 25 | 10 | 3 | 3 | 9
Zhao et al. 2014 | 10.1088/1758-5082/6/3/035001 | 1 | 0 | 0 | 0 | 10 | 0 | 0 | 0 | 0 | 0 | 0 | 0 | 2 | 0 | 0 | 0 | 0 | 0 | 0 | 0 | 0 | 0 | 0 | 0 | 0 | 0 | 0 | 0 | 27 | 0 | 0 | 0 | 0 | 0 | 0 | 0 | 0 | 0 | 0 | 0 | 0 | 0 | 0 | 0 | 0 | 0 | 0 | 0 | 0 | 0 | 0 | 0 | 0 | 0 | 0 | 0 | 0 | 0 | 0 | 0 | HeLa | 1000000 | 900 | 0 |  |  | 0.00017 |  | 250 | 10 | 20 | 10 | 3 | 3 | 9
Zhao et al. 2014 | 10.1088/1758-5082/6/3/035001 | 1 | 0 | 0 | 0 | 10 | 0 | 0 | 0 | 0 | 0 | 0 | 0 | 2 | 0 | 0 | 0 | 0 | 0 | 0 | 0 | 0 | 0 | 0 | 0 | 0 | 0 | 0 | 0 | 27 | 0 | 0 | 0 | 0 | 0 | 0 | 0 | 0 | 0 | 0 | 0 | 0 | 0 | 0 | 0 | 0 | 0 | 0 | 0 | 0 | 0 | 0 | 0 | 0 | 0 | 0 | 0 | 0 | 0 | 0 | 0 | HeLa | 1000000 | 900 | 0 |  |  | 0.00017 |  | 250 | 10 | 15 | 10 | 3 | 3 | 9
Zhao et al. 2014 | 10.1088/1758-5082/6/3/035001 | 1 | 0 | 0 | 0 | 10 | 0 | 0 | 0 | 0 | 0 | 0 | 0 | 2 | 0 | 0 | 0 | 0 | 0 | 0 | 0 | 0 | 0 | 0 | 0 | 0 | 0 | 0 | 0 | 27 | 0 | 0 | 0 | 0 | 0 | 0 | 0 | 0 | 0 | 0 | 0 | 0 | 0 | 0 | 0 | 0 | 0 | 0 | 0 | 0 | 0 | 0 | 0 | 0 | 0 | 0 | 0 | 0 | 0 | 0 | 0 | HeLa | 1000000 | 900 | 0 |  |  | 0.00017 |  | 250 | 10 | 10 | 10 | 3 | 2 | 6
Zhao et al. 2014 | 10.1088/1758-5082/6/3/035001 | 1 | 0 | 0 | 0 | 10 | 0 | 0 | 0 | 0 | 0 | 0 | 0 | 2 | 0 | 0 | 0 | 0 | 0 | 0 | 0 | 0 | 0 | 0 | 0 | 0 | 0 | 0 | 0 | 27 | 0 | 0 | 0 | 0 | 0 | 0 | 0 | 0 | 0 | 0 | 0 | 0 | 0 | 0 | 0 | 0 | 0 | 0 | 0 | 0 | 0 | 0 | 0 | 0 | 0 | 0 | 0 | 0 | 0 | 0 | 0 | HeLa | 1000000 | 900 | 0 |  |  | 0.00017 |  | 250 | 10 | 25 | 10 | 3 | 5 | 15
Gantumur et al. 2020 | 10.18063/ijb.v6i1.250 | 0.5 | 0 | 0 | 0 | 0 | 0 | 0 | 0 | 0 | 0 | 0 | 0 | 0 | 0 | 0 | 0 | 0 | 0 | 0 | 0 | 0 | 1.5 | 0 | 0 | 0 | 0 | 0 | 0 | 0 | 0 | 0 | 0 | 0 | 0 | 0 | 0 | 0 | 4.4 | 0 | 0 | 0 | 0 | 0 | 0 | 0 | 0 | 0 | 0 | 0 | 0 | 100 | 0 | 0 | 0 | 0 | 0 | 0 | 0 | 0 | 0 | 10T1/2 | 500000 | 0 | 0 |  | 22 |  | 22 | 210 |  | 22 | 22 | 3 | 5 | 15
Gantumur et al. 2020 | 10.18063/ijb.v6i1.250 | 0.5 | 0 | 0 | 0 | 0 | 0 | 0 | 0 | 0 | 0 | 0 | 0 | 0 | 0 | 0 | 0 | 0 | 0 | 0 | 0 | 0 | 1.5 | 0 | 0 | 0 | 0 | 0 | 0 | 0 | 0 | 0 | 0 | 0 | 0 | 0 | 0 | 0 | 4.4 | 0 | 0 | 0 | 0 | 0 | 0 | 0 | 0 | 0 | 0 | 0 | 0 | 100 | 0 | 0 | 0 | 0 | 0 | 0 | 0 | 0 | 0 | 10T1/2 | 500000 | 0 | 0 |  | 22 |  | 22 | 210 |  | 22 | 22 | 3 | 2 | 6
Gantumur et al. 2020 | 10.18063/ijb.v6i1.250 | 0.5 | 0 | 0 | 0 | 0 | 0 | 0 | 0 | 0 | 0 | 0 | 0 | 0 | 0 | 0 | 0 | 0 | 0 | 0 | 0 | 0 | 1 | 0 | 0 | 0 | 0 | 0 | 0 | 0 | 0 | 0 | 0 | 0 | 0 | 0 | 0 | 0 | 4.4 | 0 | 0 | 0 | 0 | 0 | 0 | 0 | 0 | 0 | 0 | 0 | 0 | 100 | 0 | 0 | 0 | 0 | 0 | 0 | 0 | 0 | 0 | NoCellCultured | 0 | 0 | 0 |  | 22 |  | 22 | 210 |  | 22 | 22 | 2 | 1 | 2
Gantumur et al. 2020 | 10.18063/ijb.v6i1.250 | 0.5 | 0 | 0 | 0 | 0 | 0 | 0 | 0 | 0 | 0 | 0 | 0 | 0 | 0 | 0 | 0 | 0 | 0 | 0 | 0 | 0 | 0.5 | 0 | 0 | 0 | 0 | 0 | 0 | 0 | 0 | 0 | 0 | 0 | 0 | 0 | 0 | 0 | 4.4 | 0 | 0 | 0 | 0 | 0 | 0 | 0 | 0 | 0 | 0 | 0 | 0 | 100 | 0 | 0 | 0 | 0 | 0 | 0 | 0 | 0 | 0 | NoCellCultured | 0 | 0 | 0 |  | 22 |  | 22 | 210 |  | 22 | 22 | 2 | 1 | 2
Gantumur et al. 2020 | 10.18063/ijb.v6i1.250 | 0.5 | 0 | 0 | 0 | 0 | 0 | 0 | 0 | 0 | 0 | 0 | 0 | 0 | 0 | 0 | 0 | 0 | 0 | 0 | 0 | 0 | 0 | 0 | 0 | 0 | 0 | 0 | 0 | 0 | 0 | 0 | 0 | 0 | 0 | 0 | 0 | 0 | 4.4 | 0 | 0 | 0 | 0 | 0 | 0 | 0 | 0 | 0 | 0 | 0 | 0 | 100 | 0 | 0 | 0 | 0 | 0 | 0 | 0 | 0 | 0 | NoCellCultured | 0 | 0 | 0 |  | 22 |  | 22 | 210 |  | 22 | 22 | 1 | 1 | 1
Bociaga et al. 2020 | 10.3390/ma13194237 | 5 | 0 | 0 | 0 | 3 | 0 | 0 | 0 | 0 | 0 | 0 | 0 | 0 | 0 | 0 | 0 | 0 | 0 | 0 | 0 | 0 | 0 | 0 | 0 | 0 | 0 | 0 | 0 | 0 | 0 | 0 | 0 | 0 | 0 | 0 | 0 | 0 | 0 | 0 | 0 | 0 | 0 | 0 | 0 | 0 | 0 | 0 | 0 | 0 | 0 | 0 | 0 | 0 | 0 | 0 | 0 | 0 | 0 | 0 | 0 | Endothelial cells |  | 3600 | 0 | 100 | 5 |  | 2 | 300 |  | 34 | 10 | 2 | 3 | 6
Bociaga et al. 2020 | 10.3390/ma13194237 | 5 | 0 | 0 | 0 | 3 | 0 | 0 | 0 | 0 | 0 | 0 | 0 | 0 | 0 | 0 | 0 | 0 | 0 | 0 | 0 | 0 | 0 | 0 | 0 | 0 | 0 | 0 | 0 | 0 | 0 | 0 | 0 | 0 | 0 | 0 | 0 | 0 | 0 | 0 | 0 | 0 | 0 | 0 | 0 | 0 | 0 | 0 | 0 | 0 | 0 | 0 | 0 | 0 | 0 | 0 | 0 | 0 | 0 | 0 | 0 | Endothelial cells |  | 3600 | 0 | 100 | 3.5 |  | 2 | 300 |  | 37 | 10 | 3 | 3 | 9
Bociaga et al. 2020 | 10.3390/ma13194237 | 5 | 0 | 0 | 0 | 3 | 0 | 0 | 0 | 0 | 0 | 0 | 0 | 0 | 0 | 0 | 0 | 0 | 0 | 0 | 0 | 0 | 0 | 0 | 0 | 0 | 0 | 0 | 0 | 0 | 0 | 0 | 0 | 0 | 0 | 0 | 0 | 0 | 0 | 0 | 0 | 0 | 0 | 0 | 0 | 0 | 0 | 0 | 0 | 0 | 0 | 0 | 0 | 0 | 0 | 0 | 0 | 0 | 0 | 0 | 0 | Endothelial cells |  | 3600 | 0 | 100 | 5 |  | 2 | 300 |  | 40 | 10 | 2 | 3 | 6
Bociaga et al. 2020 | 10.3390/ma13194237 | 6 | 0 | 0 | 0 | 4 | 0 | 0 | 0 | 0 | 0 | 0 | 0 | 0 | 0 | 0 | 0 | 0 | 0 | 0 | 0 | 0 | 0 | 0 | 0 | 0 | 0 | 0 | 0 | 0 | 0 | 0 | 0 | 0 | 0 | 0 | 0 | 0 | 0 | 0 | 0 | 0 | 0 | 0 | 0 | 0 | 0 | 0 | 0 | 0 | 0 | 0 | 0 | 0 | 0 | 0 | 0 | 0 | 0 | 0 | 0 | NoCellCultured | 0 | 3600 | 0 | 100 | 5 |  | 2 | 300 |  | 34 | 10 | 2 | 1 | 2
Bociaga et al. 2020 | 10.3390/ma13194237 | 6 | 0 | 0 | 0 | 4 | 0 | 0 | 0 | 0 | 0 | 0 | 0 | 0 | 0 | 0 | 0 | 0 | 0 | 0 | 0 | 0 | 0 | 0 | 0 | 0 | 0 | 0 | 0 | 0 | 0 | 0 | 0 | 0 | 0 | 0 | 0 | 0 | 0 | 0 | 0 | 0 | 0 | 0 | 0 | 0 | 0 | 0 | 0 | 0 | 0 | 0 | 0 | 0 | 0 | 0 | 0 | 0 | 0 | 0 | 0 | NoCellCultured | 0 | 3600 | 0 | 100 | 5 |  | 2 | 300 |  | 37 | 10 | 3 | 1 | 3
Bociaga et al. 2020 | 10.3390/ma13194237 | 6 | 0 | 0 | 0 | 4 | 0 | 0 | 0 | 0 | 0 | 0 | 0 | 0 | 0 | 0 | 0 | 0 | 0 | 0 | 0 | 0 | 0 | 0 | 0 | 0 | 0 | 0 | 0 | 0 | 0 | 0 | 0 | 0 | 0 | 0 | 0 | 0 | 0 | 0 | 0 | 0 | 0 | 0 | 0 | 0 | 0 | 0 | 0 | 0 | 0 | 0 | 0 | 0 | 0 | 0 | 0 | 0 | 0 | 0 | 0 | NoCellCultured | 0 | 3600 | 0 | 100 | 5 |  | 2 | 300 |  | 40 | 10 | 2 | 1 | 2
Fisch et al. 2021 | 10.1088/1758-5090/abc39b | 2 | 0 | 0 | 0 | 0 | 0 | 0 | 0 | 0 | 0 | 0 | 0 | 0 | 0 | 0 | 0 | 0 | 0 | 0 | 3 | 0 | 0 | 0 | 0 | 0 | 0 | 0 | 0 | 20 | 0 | 0 | 0 | 0 | 0 | 0 | 0 | 0 | 0 | 0 | 0 | 0 | 0 | 0 | 0 | 0 | 0 | 0 | 0 | 0 | 0 | 0 | 0 | 0 | 0 | 0 | 0 | 0 | 0 | 0 | 0 | NoCellCultured | 0 | 0 | 0 | 26 | 13.33 | 0.00224 | 13.33 | 410 |  | 22 | 22 | 3 | 1 | 3
Fisch et al. 2021 | 10.1088/1758-5090/abc39b | 2 | 0 | 0 | 0 | 0 | 0 | 0 | 0 | 0 | 0 | 0 | 0 | 0 | 0 | 0 | 0 | 0 | 0 | 0 | 3 | 0 | 0 | 0 | 0 | 0 | 0 | 0 | 0 | 20 | 0 | 0 | 0 | 0 | 0 | 0 | 0 | 0 | 0 | 0 | 0 | 0 | 0 | 0 | 0 | 0 | 0 | 0 | 0 | 0 | 0 | 0 | 0 | 0 | 0 | 0 | 0 | 0 | 0 | 0 | 0 | NoCellCultured | 0 | 0 | 0 | 26 | 13.33 | 0.00224 | 13.33 | 410 |  | 22 | 22 | 3 | 1 | 3
Fisch et al. 2021 | 10.1088/1758-5090/abc39b | 2 | 0 | 0 | 0 | 0 | 0 | 0 | 0 | 0 | 0 | 0 | 0 | 0 | 0 | 0 | 0 | 0 | 0 | 0 | 4 | 0 | 0 | 0 | 0 | 0 | 0 | 0 | 0 | 20 | 0 | 0 | 0 | 0 | 0 | 0 | 0 | 0 | 0 | 0 | 0 | 0 | 0 | 0 | 0 | 0 | 0 | 0 | 0 | 0 | 0 | 0 | 0 | 0 | 0 | 0 | 0 | 0 | 0 | 0 | 0 | NoCellCultured | 0 | 0 | 0 | 26 | 13.33 | 0.00224 | 13.33 | 410 |  | 22 | 22 | 3 | 1 | 3
Fisch et al. 2021 | 10.1088/1758-5090/abc39b | 2 | 0 | 0 | 0 | 0 | 0 | 0 | 0 | 5 | 0 | 0 | 0 | 0 | 0 | 0 | 0 | 0 | 0 | 0 | 3 | 0 | 0 | 0 | 0 | 0 | 0 | 0 | 0 | 20 | 0 | 0 | 0 | 0 | 0 | 0 | 0 | 0 | 0 | 0 | 0 | 0 | 0 | 0 | 0 | 0 | 0 | 0 | 0 | 0 | 0 | 0 | 0 | 0 | 0 | 0 | 0 | 0 | 0 | 0 | 0 | NoCellCultured | 0 | 0 | 0 | 26 | 13.33 | 0.00224 | 13.33 | 410 |  | 22 | 22 | 3 | 1 | 3
Fisch et al. 2021 | 10.1088/1758-5090/abc39b | 2 | 0 | 0 | 0 | 0 | 0 | 0 | 0 | 0 | 0 | 0 | 0 | 0 | 0 | 0 | 0 | 0 | 0 | 0 | 3 | 0 | 0 | 0 | 0 | 0 | 0 | 0 | 0 | 20 | 0 | 0 | 0 | 0 | 0 | 0 | 0 | 0 | 0 | 0 | 0 | 0 | 0 | 0 | 0 | 0 | 0 | 0 | 0 | 0 | 0 | 0 | 0 | 0 | 0 | 0 | 0 | 0 | 0 | 0 | 0 | NoCellCultured | 0 | 0 | 0 | 26 | 16.67 | 0.00224 | 13.33 | 410 |  | 22 | 22 | 3 | 1 | 3
Fisch et al. 2021 | 10.1088/1758-5090/abc39b | 2 | 0 | 0 | 0 | 0 | 0 | 0 | 0 | 0 | 0 | 0 | 0 | 0 | 0 | 0 | 0 | 0 | 0 | 0 | 4 | 0 | 0 | 0 | 0 | 0 | 0 | 0 | 0 | 20 | 0 | 0 | 0 | 0 | 0 | 0 | 0 | 0 | 0 | 0 | 0 | 0 | 0 | 0 | 0 | 0 | 0 | 0 | 0 | 0 | 0 | 0 | 0 | 0 | 0 | 0 | 0 | 0 | 0 | 0 | 0 | NoCellCultured | 0 | 0 | 0 | 26 | 16.67 | 0.00224 | 13.33 | 410 |  | 22 | 22 | 3 | 1 | 3
Fisch et al. 2021 | 10.1088/1758-5090/abc39b | 2 | 0 | 0 | 0 | 0 | 0 | 0 | 0 | 5 | 0 | 0 | 0 | 0 | 0 | 0 | 0 | 0 | 0 | 0 | 3 | 0 | 0 | 0 | 0 | 0 | 0 | 0 | 0 | 20 | 0 | 0 | 0 | 0 | 0 | 0 | 0 | 0 | 0 | 0 | 0 | 0 | 0 | 0 | 0 | 0 | 0 | 0 | 0 | 0 | 0 | 0 | 0 | 0 | 0 | 0 | 0 | 0 | 0 | 0 | 0 | NoCellCultured | 0 | 0 | 0 | 26 | 16.67 | 0.00224 | 13.33 | 410 |  | 22 | 22 | 3 | 1 | 3
Fisch et al. 2021 | 10.1088/1758-5090/abc39b | 2 | 0 | 0 | 0 | 0 | 0 | 0 | 0 | 0 | 0 | 0 | 0 | 0 | 0 | 0 | 0 | 0 | 0 | 0 | 3 | 0 | 0 | 0 | 0 | 0 | 0 | 0 | 0 | 20 | 0 | 0 | 0 | 0 | 0 | 0 | 0 | 0 | 0 | 0 | 0 | 0 | 0 | 0 | 0 | 0 | 0 | 0 | 0 | 0 | 0 | 0 | 0 | 0 | 0 | 0 | 0 | 0 | 0 | 0 | 0 | NoCellCultured | 0 | 0 | 0 | 26 | 13.33 | 0.00224 | 13.33 | 840 |  | 22 | 22 | 3 | 1 | 3
Fisch et al. 2021 | 10.1088/1758-5090/abc39b | 2 | 0 | 0 | 0 | 0 | 0 | 0 | 0 | 0 | 0 | 0 | 0 | 0 | 0 | 0 | 0 | 0 | 0 | 0 | 4 | 0 | 0 | 0 | 0 | 0 | 0 | 0 | 0 | 20 | 0 | 0 | 0 | 0 | 0 | 0 | 0 | 0 | 0 | 0 | 0 | 0 | 0 | 0 | 0 | 0 | 0 | 0 | 0 | 0 | 0 | 0 | 0 | 0 | 0 | 0 | 0 | 0 | 0 | 0 | 0 | NoCellCultured | 0 | 0 | 0 | 26 | 13.33 | 0.00224 | 13.33 | 840 |  | 22 | 22 | 3 | 1 | 3
Fisch et al. 2021 | 10.1088/1758-5090/abc39b | 2 | 0 | 0 | 0 | 0 | 0 | 0 | 0 | 5 | 0 | 0 | 0 | 0 | 0 | 0 | 0 | 0 | 0 | 0 | 3 | 0 | 0 | 0 | 0 | 0 | 0 | 0 | 0 | 20 | 0 | 0 | 0 | 0 | 0 | 0 | 0 | 0 | 0 | 0 | 0 | 0 | 0 | 0 | 0 | 0 | 0 | 0 | 0 | 0 | 0 | 0 | 0 | 0 | 0 | 0 | 0 | 0 | 0 | 0 | 0 | NoCellCultured | 0 | 0 | 0 | 26 | 13.33 | 0.00224 | 13.33 | 840 |  | 22 | 22 | 3 | 1 | 3
Fisch et al. 2021 | 10.1088/1758-5090/abc39b | 2 | 0 | 0 | 0 | 0 | 0 | 0 | 0 | 0 | 0 | 0 | 0 | 0 | 0 | 0 | 0 | 0 | 0 | 0 | 3 | 0 | 0 | 0 | 0 | 0 | 0 | 0 | 0 | 20 | 0 | 0 | 0 | 0 | 0 | 0 | 0 | 0 | 0 | 0 | 0 | 0 | 0 | 0 | 0 | 0 | 0 | 0 | 0 | 0 | 0 | 0 | 0 | 0 | 0 | 0 | 0 | 0 | 0 | 0 | 0 | chondrocyteyte | 3000000 | 0 | 0 | 26 | 13.33 | 0.00224 | 13.33 | 410 |  | 22 | 22 | 3 | 3 | 9
Kharel et al. 2019 | 10.1115/1.4043960 | 2 | 0 | 0 | 0 | 3 | 0 | 0 | 0 | 0 | 0 | 0 | 0 | 0.25 | 0 | 0 | 0 | 0 | 0 | 0 | 0 | 0 | 0 | 0 | 0 | 0 | 0 | 0 | 0 | 500 | 0 | 0 | 0 | 0 | 0 | 0 | 0 | 0 | 0 | 0 | 0 | 0 | 0 | 0 | 0 | 0 | 0 | 0 | 0 | 0 | 0 | 0 | 100 | 0 | 0 | 0 | 0 | 0 | 0 | 0 | 0 | HUVECs | 6700000 | 600 | 0 |  | 5 |  | 4 | 600 |  | 22 | 22 | 3 | 3 | 9
Kharel et al. 2019 | 10.1115/1.4043960 | 2 | 0 | 0 | 0 | 3 | 0 | 0 | 0 | 0 | 0 | 0 | 0 | 0.25 | 0 | 0 | 0 | 0 | 0 | 0 | 0 | 0 | 0 | 0 | 0 | 0 | 0 | 0 | 0 | 500 | 0 | 0 | 0 | 0 | 0 | 0 | 0 | 0 | 0 | 0 | 0 | 0 | 0 | 0 | 0 | 0 | 0 | 0 | 0 | 0 | 0 | 0 | 100 | 0 | 0 | 0 | 0 | 0 | 0 | 0 | 0 | HUVECs | 6700000 | 600 | 0 |  | 5 |  | 4 | 600 |  | 22 | 22 | 3 | 5 | 15
Kharel et al. 2019 | 10.1115/1.4043960 | 2 | 0 | 0 | 0 | 3 | 0 | 0 | 0 | 0 | 0 | 0 | 0 | 0.25 | 0 | 0 | 0 | 0 | 0 | 0 | 0 | 0 | 0 | 0 | 0 | 0 | 0 | 0 | 0 | 500 | 0 | 0 | 0 | 0 | 0 | 0 | 0 | 0 | 0 | 0 | 0 | 0 | 0 | 0 | 0 | 0 | 0 | 0 | 0 | 0 | 0 | 0 | 100 | 0 | 0 | 0 | 0 | 0 | 0 | 0 | 0 | NoCellCultured | 0 | 600 | 0 |  | 5 |  | 4 | 600 |  | 22 | 22 | 3 | 1 | 3
Kharel et al. 2019 | 10.1115/1.4043960 | 2 | 0 | 0 | 0 | 3 | 0 | 0 | 0 | 0 | 0 | 0 | 0 | 0 | 0 | 0 | 0 | 0 | 0 | 0 | 0 | 0 | 0 | 0 | 0 | 0 | 0 | 0 | 0 | 500 | 0 | 0 | 0 | 0 | 0 | 0 | 0 | 0 | 0 | 0 | 0 | 0 | 0 | 0 | 0 | 0 | 0 | 0 | 0 | 0 | 0 | 0 | 100 | 0 | 0 | 0 | 0 | 0 | 0 | 0 | 0 | NoCellCultured | 0 | 600 | 0 |  | 5 |  | 4 | 600 |  | 22 | 22 | 3 | 1 | 3
Li et al. 2021 | 10.1016/j.addma.2020.101640 | 0 | 0 | 0 | 0 | 0 | 10 | 0 | 0 | 0 | 0 | 0 | 0 | 0 | 0 | 0 | 0 | 0 | 0 | 0 | 0 | 0 | 0 | 0 | 0 | 0 | 0 | 0 | 0 | 0 | 0 | 0 | 0 | 0 | 0 | 0 | 0 | 0 | 0 | 0 | 0 | 0 | 0 | 0 | 0 | 0 | 0 | 0 | 0 | 0 | 0 | 0 | 0 | 0 | 0 | 0 | 0 | 0 | 0 | 0 | 0 | Myoblast cells | 366000 | 0 | 10 |  |  |  |  | 250 |  | 26 | 22 | 2 | 3 | 6
Li et al. 2021 | 10.1016/j.addma.2020.101640 | 0 | 0 | 0 | 0 | 0 | 10 | 0 | 0 | 0 | 0 | 0 | 0 | 0 | 0 | 0 | 0 | 0 | 0 | 0 | 0 | 0 | 0 | 0 | 0 | 0 | 0 | 0 | 0 | 0 | 0 | 0 | 0 | 0 | 0 | 0 | 0 | 0 | 0 | 0 | 0 | 0 | 0 | 0 | 0 | 0 | 0 | 0 | 0 | 0 | 0 | 0 | 0 | 0 | 0 | 0 | 0 | 0 | 0 | 0 | 0 | Myoblast cells | 366000 | 0 | 10 |  |  |  |  | 250 |  | 26 | 22 | 2 | 5 | 10
Li et al. 2021 | 10.1016/j.addma.2020.101640 | 0 | 0 | 0 | 0 | 0 | 10 | 0 | 0 | 0 | 0 | 0 | 0 | 0 | 0 | 0 | 0 | 0 | 0 | 0 | 0 | 0 | 0 | 0 | 0 | 0 | 0 | 0 | 0 | 0 | 0 | 0 | 0 | 0 | 0 | 0 | 0 | 0 | 0 | 0 | 0 | 0 | 0 | 0 | 0 | 0 | 0 | 0 | 0 | 0 | 0 | 0 | 0 | 0 | 0 | 0 | 0 | 0 | 0 | 0 | 0 | NoCellCultured | 0 | 0 | 60 |  |  |  |  | 250 |  | 26 | 22 | 2 | 1 | 2
Li et al. 2021 | 10.1016/j.addma.2020.101640 | 3 | 0 | 0 | 0 | 0 | 0 | 0 | 0 | 0 | 0 | 0 | 0 | 0 | 0 | 0 | 0 | 0 | 0 | 0 | 0 | 0 | 1 | 0 | 0 | 0 | 0 | 0 | 0 | 0 | 0 | 0 | 0 | 0 | 0 | 0 | 0 | 0 | 0 | 0 | 0 | 0 | 0 | 0 | 0 | 0 | 0 | 0 | 0 | 0 | 0 | 0 | 0 | 0 | 0 | 0 | 0 | 0 | 0 | 0 | 0 | NoCellCultured | 0 | 0 | 0 |  |  |  |  | 250 |  | 26 | 22 | 1 | 1 | 1
Li et al. 2021 | 10.1016/j.addma.2020.101640 | 6 | 0 | 0 | 0 | 0 | 0 | 0 | 0 | 0 | 0 | 0 | 0 | 0 | 0 | 0 | 0 | 0 | 0 | 0 | 0 | 0 | 1 | 0 | 0 | 0 | 0 | 0 | 0 | 0 | 0 | 0 | 0 | 0 | 0 | 0 | 0 | 0 | 0 | 0 | 0 | 0 | 0 | 0 | 0 | 0 | 0 | 0 | 0 | 0 | 0 | 0 | 0 | 0 | 0 | 0 | 0 | 0 | 0 | 0 | 0 | NoCellCultured | 0 | 0 | 0 |  |  |  |  | 250 |  | 26 | 22 | 1 | 1 | 1
Li et al. 2021 | 10.1016/j.addma.2020.101640 | 9 | 0 | 0 | 0 | 0 | 0 | 0 | 0 | 0 | 0 | 0 | 0 | 0 | 0 | 0 | 0 | 0 | 0 | 0 | 0 | 0 | 1 | 0 | 0 | 0 | 0 | 0 | 0 | 0 | 0 | 0 | 0 | 0 | 0 | 0 | 0 | 0 | 0 | 0 | 0 | 0 | 0 | 0 | 0 | 0 | 0 | 0 | 0 | 0 | 0 | 0 | 0 | 0 | 0 | 0 | 0 | 0 | 0 | 0 | 0 | NoCellCultured | 0 | 0 | 0 |  |  |  |  | 250 |  | 26 | 22 | 1 | 1 | 1
Li et al. 2021 | 10.1016/j.addma.2020.101640 | 12 | 0 | 0 | 0 | 0 | 0 | 0 | 0 | 0 | 0 | 0 | 0 | 0 | 0 | 0 | 0 | 0 | 0 | 0 | 0 | 0 | 1 | 0 | 0 | 0 | 0 | 0 | 0 | 0 | 0 | 0 | 0 | 0 | 0 | 0 | 0 | 0 | 0 | 0 | 0 | 0 | 0 | 0 | 0 | 0 | 0 | 0 | 0 | 0 | 0 | 0 | 0 | 0 | 0 | 0 | 0 | 0 | 0 | 0 | 0 | NoCellCultured | 0 | 0 | 0 |  |  |  |  | 250 |  | 26 | 22 | 1 | 1 | 1
Li et al. 2021 | 10.1016/j.addma.2020.101640 | 3 | 0 | 0 | 0 | 0 | 0 | 0 | 0 | 0 | 0 | 0 | 0 | 0 | 0 | 0 | 0 | 0 | 0 | 0 | 0 | 0 | 3 | 0 | 0 | 0 | 0 | 0 | 0 | 0 | 0 | 0 | 0 | 0 | 0 | 0 | 0 | 0 | 0 | 0 | 0 | 0 | 0 | 0 | 0 | 0 | 0 | 0 | 0 | 0 | 0 | 0 | 0 | 0 | 0 | 0 | 0 | 0 | 0 | 0 | 0 | NoCellCultured | 0 | 0 | 0 |  |  |  |  | 250 |  | 26 | 22 | 1 | 1 | 1
Li et al. 2021 | 10.1016/j.addma.2020.101640 | 6 | 0 | 0 | 0 | 0 | 0 | 0 | 0 | 0 | 0 | 0 | 0 | 0 | 0 | 0 | 0 | 0 | 0 | 0 | 0 | 0 | 3 | 0 | 0 | 0 | 0 | 0 | 0 | 0 | 0 | 0 | 0 | 0 | 0 | 0 | 0 | 0 | 0 | 0 | 0 | 0 | 0 | 0 | 0 | 0 | 0 | 0 | 0 | 0 | 0 | 0 | 0 | 0 | 0 | 0 | 0 | 0 | 0 | 0 | 0 | NoCellCultured | 0 | 0 | 0 |  |  |  |  | 250 |  | 26 | 22 | 1 | 1 | 1
Li et al. 2021 | 10.1016/j.addma.2020.101640 | 9 | 0 | 0 | 0 | 0 | 0 | 0 | 0 | 0 | 0 | 0 | 0 | 0 | 0 | 0 | 0 | 0 | 0 | 0 | 0 | 0 | 3 | 0 | 0 | 0 | 0 | 0 | 0 | 0 | 0 | 0 | 0 | 0 | 0 | 0 | 0 | 0 | 0 | 0 | 0 | 0 | 0 | 0 | 0 | 0 | 0 | 0 | 0 | 0 | 0 | 0 | 0 | 0 | 0 | 0 | 0 | 0 | 0 | 0 | 0 | NoCellCultured | 0 | 0 | 0 |  |  |  |  | 250 |  | 26 | 22 | 1 | 1 | 1
Li et al. 2021 | 10.1016/j.addma.2020.101640 | 12 | 0 | 0 | 0 | 0 | 0 | 0 | 0 | 0 | 0 | 0 | 0 | 0 | 0 | 0 | 0 | 0 | 0 | 0 | 0 | 0 | 3 | 0 | 0 | 0 | 0 | 0 | 0 | 0 | 0 | 0 | 0 | 0 | 0 | 0 | 0 | 0 | 0 | 0 | 0 | 0 | 0 | 0 | 0 | 0 | 0 | 0 | 0 | 0 | 0 | 0 | 0 | 0 | 0 | 0 | 0 | 0 | 0 | 0 | 0 | NoCellCultured | 0 | 0 | 0 |  |  |  |  | 250 |  | 26 | 22 | 1 | 1 | 1
Li et al. 2021 | 10.1016/j.addma.2020.101640 | 3 | 0 | 0 | 0 | 0 | 0 | 0 | 0 | 0 | 0 | 0 | 0 | 0 | 0 | 0 | 0 | 0 | 0 | 0 | 0 | 0 | 6 | 0 | 0 | 0 | 0 | 0 | 0 | 0 | 0 | 0 | 0 | 0 | 0 | 0 | 0 | 0 | 0 | 0 | 0 | 0 | 0 | 0 | 0 | 0 | 0 | 0 | 0 | 0 | 0 | 0 | 0 | 0 | 0 | 0 | 0 | 0 | 0 | 0 | 0 | NoCellCultured | 0 | 0 | 0 |  |  |  |  | 250 |  | 26 | 22 | 1 | 1 | 1
Li et al. 2021 | 10.1016/j.addma.2020.101640 | 6 | 0 | 0 | 0 | 0 | 0 | 0 | 0 | 0 | 0 | 0 | 0 | 0 | 0 | 0 | 0 | 0 | 0 | 0 | 0 | 0 | 6 | 0 | 0 | 0 | 0 | 0 | 0 | 0 | 0 | 0 | 0 | 0 | 0 | 0 | 0 | 0 | 0 | 0 | 0 | 0 | 0 | 0 | 0 | 0 | 0 | 0 | 0 | 0 | 0 | 0 | 0 | 0 | 0 | 0 | 0 | 0 | 0 | 0 | 0 | NoCellCultured | 0 | 0 | 0 |  |  |  |  | 250 |  | 26 | 22 | 1 | 1 | 1
Li et al. 2021 | 10.1016/j.addma.2020.101640 | 9 | 0 | 0 | 0 | 0 | 0 | 0 | 0 | 0 | 0 | 0 | 0 | 0 | 0 | 0 | 0 | 0 | 0 | 0 | 0 | 0 | 6 | 0 | 0 | 0 | 0 | 0 | 0 | 0 | 0 | 0 | 0 | 0 | 0 | 0 | 0 | 0 | 0 | 0 | 0 | 0 | 0 | 0 | 0 | 0 | 0 | 0 | 0 | 0 | 0 | 0 | 0 | 0 | 0 | 0 | 0 | 0 | 0 | 0 | 0 | NoCellCultured | 0 | 0 | 0 |  |  |  |  | 250 |  | 26 | 22 | 1 | 1 | 1
Li et al. 2021 | 10.1016/j.addma.2020.101640 | 12 | 0 | 0 | 0 | 0 | 0 | 0 | 0 | 0 | 0 | 0 | 0 | 0 | 0 | 0 | 0 | 0 | 0 | 0 | 0 | 0 | 6 | 0 | 0 | 0 | 0 | 0 | 0 | 0 | 0 | 0 | 0 | 0 | 0 | 0 | 0 | 0 | 0 | 0 | 0 | 0 | 0 | 0 | 0 | 0 | 0 | 0 | 0 | 0 | 0 | 0 | 0 | 0 | 0 | 0 | 0 | 0 | 0 | 0 | 0 | NoCellCultured | 0 | 0 | 0 |  |  |  |  | 250 |  | 26 | 22 | 1 | 1 | 1
Li et al. 2021 | 10.1016/j.addma.2020.101640 | 3 | 0 | 0 | 0 | 0 | 0 | 0 | 0 | 0 | 0 | 0 | 0 | 0 | 0 | 0 | 0 | 0 | 0 | 0 | 0 | 0 | 9 | 0 | 0 | 0 | 0 | 0 | 0 | 0 | 0 | 0 | 0 | 0 | 0 | 0 | 0 | 0 | 0 | 0 | 0 | 0 | 0 | 0 | 0 | 0 | 0 | 0 | 0 | 0 | 0 | 0 | 0 | 0 | 0 | 0 | 0 | 0 | 0 | 0 | 0 | NoCellCultured | 0 | 0 | 0 |  |  |  |  | 250 |  | 26 | 22 | 3 | 1 | 3
Li et al. 2021 | 10.1016/j.addma.2020.101640 | 6 | 0 | 0 | 0 | 0 | 0 | 0 | 0 | 0 | 0 | 0 | 0 | 0 | 0 | 0 | 0 | 0 | 0 | 0 | 0 | 0 | 9 | 0 | 0 | 0 | 0 | 0 | 0 | 0 | 0 | 0 | 0 | 0 | 0 | 0 | 0 | 0 | 0 | 0 | 0 | 0 | 0 | 0 | 0 | 0 | 0 | 0 | 0 | 0 | 0 | 0 | 0 | 0 | 0 | 0 | 0 | 0 | 0 | 0 | 0 | NoCellCultured | 0 | 0 | 0 |  |  |  |  | 250 |  | 26 | 22 | 3 | 1 | 3
Li et al. 2021 | 10.1016/j.addma.2020.101640 | 9 | 0 | 0 | 0 | 0 | 0 | 0 | 0 | 0 | 0 | 0 | 0 | 0 | 0 | 0 | 0 | 0 | 0 | 0 | 0 | 0 | 9 | 0 | 0 | 0 | 0 | 0 | 0 | 0 | 0 | 0 | 0 | 0 | 0 | 0 | 0 | 0 | 0 | 0 | 0 | 0 | 0 | 0 | 0 | 0 | 0 | 0 | 0 | 0 | 0 | 0 | 0 | 0 | 0 | 0 | 0 | 0 | 0 | 0 | 0 | NoCellCultured | 0 | 0 | 0 |  |  |  |  | 250 |  | 26 | 22 | 3 | 1 | 3
Li et al. 2021 | 10.1016/j.addma.2020.101640 | 12 | 0 | 0 | 0 | 0 | 0 | 0 | 0 | 0 | 0 | 0 | 0 | 0 | 0 | 0 | 0 | 0 | 0 | 0 | 0 | 0 | 9 | 0 | 0 | 0 | 0 | 0 | 0 | 0 | 0 | 0 | 0 | 0 | 0 | 0 | 0 | 0 | 0 | 0 | 0 | 0 | 0 | 0 | 0 | 0 | 0 | 0 | 0 | 0 | 0 | 0 | 0 | 0 | 0 | 0 | 0 | 0 | 0 | 0 | 0 | NoCellCultured | 0 | 0 | 0 |  |  |  |  | 250 |  | 26 | 22 | 1 | 1 | 1
Li et al. 2021 | 10.1016/j.addma.2020.101640 | 3 | 0 | 0 | 0 | 0 | 0 | 0 | 0 | 0 | 0 | 0 | 0 | 0 | 0 | 0 | 0 | 0 | 0 | 0 | 0 | 0 | 12 | 0 | 0 | 0 | 0 | 0 | 0 | 0 | 0 | 0 | 0 | 0 | 0 | 0 | 0 | 0 | 0 | 0 | 0 | 0 | 0 | 0 | 0 | 0 | 0 | 0 | 0 | 0 | 0 | 0 | 0 | 0 | 0 | 0 | 0 | 0 | 0 | 0 | 0 | NoCellCultured | 0 | 0 | 0 |  |  |  |  | 250 |  | 26 | 22 | 0 | 1 | 0
Li et al. 2021 | 10.1016/j.addma.2020.101640 | 6 | 0 | 0 | 0 | 0 | 0 | 0 | 0 | 0 | 0 | 0 | 0 | 0 | 0 | 0 | 0 | 0 | 0 | 0 | 0 | 0 | 12 | 0 | 0 | 0 | 0 | 0 | 0 | 0 | 0 | 0 | 0 | 0 | 0 | 0 | 0 | 0 | 0 | 0 | 0 | 0 | 0 | 0 | 0 | 0 | 0 | 0 | 0 | 0 | 0 | 0 | 0 | 0 | 0 | 0 | 0 | 0 | 0 | 0 | 0 | NoCellCultured | 0 | 0 | 0 |  |  |  |  | 250 |  | 26 | 22 | 0 | 1 | 0
Li et al. 2021 | 10.1016/j.addma.2020.101640 | 9 | 0 | 0 | 0 | 0 | 0 | 0 | 0 | 0 | 0 | 0 | 0 | 0 | 0 | 0 | 0 | 0 | 0 | 0 | 0 | 0 | 12 | 0 | 0 | 0 | 0 | 0 | 0 | 0 | 0 | 0 | 0 | 0 | 0 | 0 | 0 | 0 | 0 | 0 | 0 | 0 | 0 | 0 | 0 | 0 | 0 | 0 | 0 | 0 | 0 | 0 | 0 | 0 | 0 | 0 | 0 | 0 | 0 | 0 | 0 | NoCellCultured | 0 | 0 | 0 |  |  |  |  | 250 |  | 26 | 22 | 0 | 1 | 0
Li et al. 2021 | 10.1016/j.addma.2020.101640 | 12 | 0 | 0 | 0 | 0 | 0 | 0 | 0 | 0 | 0 | 0 | 0 | 0 | 0 | 0 | 0 | 0 | 0 | 0 | 0 | 0 | 12 | 0 | 0 | 0 | 0 | 0 | 0 | 0 | 0 | 0 | 0 | 0 | 0 | 0 | 0 | 0 | 0 | 0 | 0 | 0 | 0 | 0 | 0 | 0 | 0 | 0 | 0 | 0 | 0 | 0 | 0 | 0 | 0 | 0 | 0 | 0 | 0 | 0 | 0 | NoCellCultured | 0 | 0 | 0 |  |  |  |  | 250 |  | 26 | 22 | 0 | 1 | 0
Mistry et al. 2018 | 10.1002/mabi.201600472 | 0 | 0 | 0 | 0 | 0 | 5 | 0.13 | 0 | 0 | 0 | 0 | 0 | 0 | 0 | 0 | 0 | 0 | 0 | 0 | 0 | 0 | 0 | 0 | 0 | 0 | 0 | 0 | 0 | 0 | 0 | 0 | 0 | 0 | 0 | 0 | 0 | 0 | 0 | 0 | 0 | 0 | 0 | 0 | 0 | 0 | 0 | 0 | 0 | 0 | 0 | 0 | 0 | 0 | 0 | 0 | 0 | 0 | 0 | 0 | 0 | NIH3T3 | 4000000 | 0 | 60 |  |  | 0.000167 |  | 0 |  | 5 | 22 | 3 | 3 | 9
Mistry et al. 2018 | 10.1002/mabi.201600472 | 0 | 0 | 0 | 0 | 0 | 5 | 0.13 | 0 | 0 | 0 | 0 | 0 | 0 | 0 | 0 | 0 | 0 | 0 | 0 | 0 | 0 | 0 | 0 | 0 | 0 | 0 | 0 | 0 | 0 | 0 | 0 | 0 | 0 | 0 | 0 | 0 | 0 | 0 | 0 | 0 | 0 | 0 | 0 | 0 | 0 | 0 | 0 | 0 | 0 | 0 | 0 | 0 | 0 | 0 | 0 | 0 | 0 | 0 | 0 | 0 | NIH3T3 | 4000000 | 0 | 60 |  |  | 0.000167 |  | 0 |  | 5 | 22 | 3 | 5 | 15
Mistry et al. 2018 | 10.1002/mabi.201600472 | 0 | 0 | 0 | 0 | 0 | 0 | 0 | 0 | 0 | 0 | 0 | 0 | 0 | 0 | 0.3 | 0 | 0 | 0 | 0 | 0 | 0 | 0 | 0 | 0 | 0 | 0 | 0 | 0 | 0 | 0 | 0 | 0 | 0 | 0 | 0 | 0 | 0 | 0 | 0 | 0 | 0 | 0 | 0 | 0 | 0 | 0 | 0 | 0 | 0 | 0 | 0 | 0 | 0 | 0 | 0 | 0 | 0 | 0 | 0 | 0 | HepG2 | 4000000 | 0 | 0 |  |  | 0.000167 |  | 0 |  | 5 | 22 | 3 | 3 | 9
Mistry et al. 2018 | 10.1002/mabi.201600472 | 0 | 0 | 0 | 0 | 0 | 0 | 0 | 0 | 0 | 0 | 0 | 0 | 0 | 0 | 0.3 | 0 | 0 | 0 | 0 | 0 | 0 | 0 | 0 | 0 | 0 | 0 | 0 | 0 | 0 | 0 | 0 | 0 | 0 | 0 | 0 | 0 | 0 | 0 | 0 | 0 | 0 | 0 | 0 | 0 | 0 | 0 | 0 | 0 | 0 | 0 | 0 | 0 | 0 | 0 | 0 | 0 | 0 | 0 | 0 | 0 | HepG2 | 4000000 | 0 | 0 |  |  | 0.000167 |  | 0 |  | 5 | 22 | 3 | 5 | 15
Mistry et al. 2018 | 10.1002/mabi.201600472 | 0 | 0 | 0 | 0 | 0 | 0 | 0 | 0 | 0 | 0 | 0 | 0 | 0 | 0 | 0 | 0 | 0 | 0 | 0 | 0 | 0 | 0 | 0 | 0 | 0 | 0 | 0 | 11 | 0 | 0 | 0 | 0 | 0 | 0 | 0 | 0 | 0 | 0 | 0 | 0 | 0 | 0 | 0 | 0 | 0 | 0 | 0 | 0 | 0 | 0 | 0 | 0 | 0 | 0 | 0 | 0 | 0 | 0 | 0 | 0 | HepG2 | 4000000 | 0 | 0 |  |  | 0.000167 |  | 0 |  | 5 | 22 | 3 | 3 | 9
Mistry et al. 2018 | 10.1002/mabi.201600472 | 0 | 0 | 0 | 0 | 0 | 0 | 0 | 0 | 0 | 0 | 0 | 0 | 0 | 0 | 0 | 0 | 0 | 0 | 0 | 0 | 0 | 0 | 0 | 0 | 0 | 0 | 0 | 11 | 0 | 0 | 0 | 0 | 0 | 0 | 0 | 0 | 0 | 0 | 0 | 0 | 0 | 0 | 0 | 0 | 0 | 0 | 0 | 0 | 0 | 0 | 0 | 0 | 0 | 0 | 0 | 0 | 0 | 0 | 0 | 0 | HepG2 | 4000000 | 0 | 0 |  |  | 0.000167 |  | 0 |  | 5 | 22 | 3 | 5 | 15
Mistry et al. 2018 | 10.1002/mabi.201600472 | 0 | 0 | 0 | 0 | 0 | 0 | 0 | 0 | 0 | 0 | 0 | 0 | 0 | 0 | 0 | 0 | 0 | 0 | 0 | 0 | 0 | 0 | 0 | 0 | 0 | 0 | 0 | 11 | 0 | 0 | 0 | 0 | 0 | 0 | 0 | 0 | 0 | 0 | 0 | 0 | 0 | 0 | 0 | 0 | 0 | 0 | 0 | 0 | 0 | 0 | 0 | 0 | 0 | 0 | 0 | 0 | 0 | 0 | 0 | 0 | HUVECs | 4000000 | 0 | 0 |  |  | 0.000167 |  | 0 |  | 5 | 22 | 3 | 3 | 9
Mistry et al. 2018 | 10.1002/mabi.201600472 | 0 | 0 | 0 | 0 | 0 | 0 | 0 | 0 | 0 | 0 | 0 | 0 | 0 | 0 | 0 | 0 | 0 | 0 | 0 | 0 | 0 | 0 | 0 | 0 | 0 | 0 | 0 | 11 | 0 | 0 | 0 | 0 | 0 | 0 | 0 | 0 | 0 | 0 | 0 | 0 | 0 | 0 | 0 | 0 | 0 | 0 | 0 | 0 | 0 | 0 | 0 | 0 | 0 | 0 | 0 | 0 | 0 | 0 | 0 | 0 | HUVECs | 4000000 | 0 | 0 |  |  | 0.000167 |  | 0 |  | 5 | 22 | 3 | 5 | 15
Mistry et al. 2018 | 10.1002/mabi.201600472 | 1 | 0 | 0 | 0 | 0 | 0 | 0 | 0 | 0 | 0 | 0 | 0 | 0 | 0 | 0 | 0 | 0 | 0 | 0 | 0 | 0 | 0 | 0 | 0 | 10 | 0 | 0 | 0 | 17 | 0 | 0 | 0 | 0 | 0 | 0 | 0 | 0 | 0 | 0 | 0 | 0 | 0 | 0 | 0 | 0 | 0 | 0 | 0 | 0 | 0 | 0 | 0 | 0 | 0 | 0 | 0 | 0 | 0 | 0 | 0 | NoCellCultured | 0 | 0 | 60 |  |  | 0.00167 |  | 840 |  | 5 | 22 | 3 | 1 | 3
Mistry et al. 2018 | 10.1002/mabi.201600472 | 2 | 0 | 0 | 0 | 0 | 0 | 0 | 0 | 0 | 0 | 0 | 0 | 0 | 0 | 0 | 0 | 0 | 0 | 0 | 0 | 0 | 0 | 0 | 0 | 9 | 0 | 0 | 0 | 17 | 0 | 0 | 0 | 0 | 0 | 0 | 0 | 0 | 0 | 0 | 0 | 0 | 0 | 0 | 0 | 0 | 0 | 0 | 0 | 0 | 0 | 0 | 0 | 0 | 0 | 0 | 0 | 0 | 0 | 0 | 0 | NoCellCultured | 0 | 0 | 60 |  |  | 0.00167 |  | 840 |  | 5 | 22 | 3 | 1 | 3
Mistry et al. 2018 | 10.1002/mabi.201600472 | 2 | 0 | 0 | 0 | 0 | 0 | 0.13 | 0 | 0 | 0 | 0 | 0 | 0 | 0 | 0 | 0 | 0 | 0 | 0 | 0 | 0 | 0 | 0 | 0 | 9 | 0 | 0 | 0 | 17 | 0 | 0 | 0 | 0 | 0 | 0 | 0 | 0 | 0 | 0 | 0 | 0 | 0 | 0 | 0 | 0 | 0 | 0 | 0 | 0 | 0 | 0 | 0 | 0 | 0 | 0 | 0 | 0 | 0 | 0 | 0 | NoCellCultured | 0 | 0 | 60 |  |  | 0.00167 |  | 840 |  | 5 | 22 | 3 | 1 | 3
Mistry et al. 2018 | 10.1002/mabi.201600472 | 3 | 0 | 0 | 0 | 0 | 0 | 0 | 0 | 0 | 0 | 0 | 0 | 0 | 0 | 0 | 0 | 0 | 0 | 0 | 0 | 0 | 0 | 0 | 0 | 8 | 0 | 0 | 0 | 17 | 0 | 0 | 0 | 0 | 0 | 0 | 0 | 0 | 0 | 0 | 0 | 0 | 0 | 0 | 0 | 0 | 0 | 0 | 0 | 0 | 0 | 0 | 0 | 0 | 0 | 0 | 0 | 0 | 0 | 0 | 0 | NoCellCultured | 0 | 0 | 60 |  |  | 0.00167 |  | 840 |  | 5 | 22 | 3 | 1 | 3
Mistry et al. 2018 | 10.1002/mabi.201600472 | 2 | 0 | 0.1328 | 0 | 0 | 0 | 0 | 0 | 0 | 0 | 0 | 0 | 0 | 0 | 0 | 0 | 0 | 0 | 0 | 0 | 0 | 0 | 0 | 0 | 0 | 0 | 0 | 0 | 100 | 0 | 0 | 0 | 0 | 0 | 0 | 0 | 0 | 0 | 0 | 0 | 0 | 0 | 0 | 0 | 0 | 0 | 0 | 0 | 0 | 0 | 0 | 0 | 0 | 0 | 0 | 0 | 0 | 0 | 0 | 0 | NoCellCultured | 0 | 0 | 60 |  |  | 0.00167 |  | 840 |  | 5 | 22 | 3 | 1 | 3
Mistry et al. 2018 | 10.1002/mabi.201600472 | 2 | 0 | 0 | 0 | 0 | 0 | 0 | 0 | 0 | 0 | 0 | 0 | 0 | 0 | 0 | 0 | 0 | 0 | 0 | 0 | 0 | 0 | 0 | 0 | 9 | 0 | 0 | 0 | 17 | 150 | 0 | 0 | 0 | 0 | 0 | 0 | 0 | 0 | 0 | 0 | 0 | 0 | 0 | 0 | 0 | 0 | 0 | 0 | 0 | 0 | 0 | 0 | 0 | 0 | 0 | 0 | 0 | 0 | 0 | 0 | NIH3T3 | 4000000 | 0 | 60 |  |  | 0.00167 |  | 840 |  | 5 | 22 | 2 | 2 | 4
Mistry et al. 2018 | 10.1002/mabi.201600472 | 0 | 0 | 0 | 0 | 6 | 0 | 0 | 0 | 0 | 0 | 0 | 0 | 0 | 0 | 0 | 0 | 0 | 0 | 0 | 0 | 0 | 0 | 0 | 0 | 0 | 0 | 0 | 0 | 0 | 0 | 0 | 0 | 0 | 0 | 0 | 0 | 0 | 0 | 0 | 0 | 0 | 0 | 0 | 0 | 0 | 0 | 0 | 0 | 0 | 0 | 0 | 0 | 0 | 0 | 0 | 0 | 0 | 0 | 0 | 0 | NoCellCultured | 0 | 0 | 0 |  |  | 0.000167 |  | 0 |  | 5 | 22 | 3 | 1 | 3
Ojansivu et al. 2019 | 10.1088/1758-5090/ab0692 | 4 | 0 | 0 | 0 | 5 | 0 | 0 | 0 | 0 | 0 | 0 | 0 | 0 | 0 | 0 | 0 | 0 | 0 | 0 | 0 | 0 | 0 | 0 | 0 | 0 | 0 | 0 | 0 | 100 | 0 | 0 | 0 | 0 | 0 | 0 | 0 | 0 | 0 | 0 | 0 | 0 | 0 | 0 | 0 | 0 | 0 | 0 | 0 | 0 | 0 | 0 | 0 | 0 | 0 | 0 | 0 | 0 | 0 | 0 | 0 | bMSCs | 5000000 | 0 | 0 | 270 |  |  | 43.5 | 510 | 4 | 26 |  | 3 | 3 | 9
Ojansivu et al. 2019 | 10.1088/1758-5090/ab0692 | 4 | 0 | 0 | 0 | 5 | 0 | 0 | 0 | 0 | 0 | 0 | 0 | 0 | 0 | 0 | 0 | 0 | 0 | 0 | 0 | 0 | 0 | 0 | 0 | 0 | 0 | 0 | 0 | 100 | 0 | 0 | 0 | 0 | 0 | 0 | 0 | 0 | 0 | 0 | 0 | 0 | 0 | 0 | 0 | 0 | 0 | 0 | 0 | 0 | 0 | 0 | 0 | 0 | 0 | 0 | 0 | 0 | 0 | 0 | 0 | bMSCs | 5000000 | 0 | 0 | 270 |  |  | 43.5 | 510 | 4 | 26 |  | 3 | 5 | 15
Ojansivu et al. 2019 | 10.1088/1758-5090/ab0692 | 4 | 0 | 0 | 0 | 5 | 0 | 0 | 0 | 0 | 0 | 0 | 0 | 0 | 0 | 0 | 0 | 0 | 0 | 0 | 0 | 0 | 0.25 | 0 | 0 | 0 | 0 | 0 | 0 | 100 | 0 | 0 | 0 | 0 | 0 | 0 | 0 | 0 | 0 | 0 | 0 | 0 | 0 | 0 | 0 | 0 | 0 | 0 | 0 | 0 | 0 | 0 | 0 | 0 | 0 | 0 | 0 | 0 | 0 | 0 | 0 | bMSCs | 5000000 | 0 | 0 | 270 |  |  | 43.5 | 510 | 4 | 26 |  | 3 | 3 | 9
Ojansivu et al. 2019 | 10.1088/1758-5090/ab0692 | 4 | 0 | 0 | 0 | 5 | 0 | 0 | 0 | 0 | 0 | 0 | 0 | 0 | 0 | 0 | 0 | 0 | 0 | 0 | 0 | 0 | 0.25 | 0 | 0 | 0 | 0 | 0 | 0 | 100 | 0 | 0 | 0 | 0 | 0 | 0 | 0 | 0 | 0 | 0 | 0 | 0 | 0 | 0 | 0 | 0 | 0 | 0 | 0 | 0 | 0 | 0 | 0 | 0 | 0 | 0 | 0 | 0 | 0 | 0 | 0 | bMSCs | 5000000 | 600 | 0 | 270 |  |  | 43.5 | 510 | 4 | 26 |  | 3 | 4 | 12
Ojansivu et al. 2019 | 10.1088/1758-5090/ab0692 | 4 | 0 | 0 | 0 | 5 | 0 | 0 | 0 | 0 | 0 | 0 | 0 | 0 | 0 | 0 | 0 | 0 | 0 | 0 | 0 | 0 | 0 | 0 | 0 | 0 | 0 | 0 | 0 | 100 | 0 | 0 | 0 | 0 | 0 | 0 | 0 | 0 | 0 | 0 | 0 | 0 | 0 | 0 | 0 | 0 | 0 | 0 | 0 | 0 | 0 | 0 | 0 | 0 | 0 | 0 | 0 | 0 | 0 | 0 | 0 | Saos-2 | 5000000 | 600 | 0 | 145 |  |  | 27 | 510 | 4 | 26 |  | 3 | 3 | 9
Ojansivu et al. 2019 | 10.1088/1758-5090/ab0692 | 4 | 0 | 0 | 0 | 5 | 0 | 0 | 0 | 0 | 0 | 0 | 0 | 0 | 0 | 0 | 0 | 0 | 0 | 0 | 0 | 0 | 0 | 0 | 0 | 0 | 0 | 0 | 0 | 100 | 0 | 0 | 0 | 0 | 0 | 0 | 0 | 0 | 0 | 0 | 0 | 0 | 0 | 0 | 0 | 0 | 0 | 0 | 0 | 0 | 0 | 0 | 0 | 0 | 0 | 0 | 0 | 0 | 0 | 0 | 0 | Saos-2 | 5000000 | 600 | 0 | 145 |  |  | 27 | 510 | 4 | 26 |  | 3 | 5 | 15
Ojansivu et al. 2019 | 10.1088/1758-5090/ab0692 | 4 | 0 | 0 | 0 | 5 | 0 | 0 | 0 | 0 | 0 | 0 | 0 | 0 | 0 | 0 | 0 | 0 | 0 | 0 | 0 | 0 | 0 | 0 | 0 | 0 | 0 | 0 | 0 | 100 | 0 | 0 | 0 | 0 | 0 | 0 | 0 | 0 | 0 | 0 | 0 | 0 | 0 | 0 | 0 | 0 | 0 | 0 | 0 | 0 | 0 | 0 | 0 | 0 | 0 | 0 | 0 | 0 | 0 | 0 | 0 | NoCellCultured | 0 | 600 | 0 | 185 |  |  | 20 | 510 | 4 | 26 |  | 3 | 1 | 3
Ojansivu et al. 2019 | 10.1088/1758-5090/ab0692 | 4 | 0 | 0 | 0 | 5 | 0 | 0 | 0 | 0 | 0 | 0 | 0 | 0 | 0 | 0 | 0 | 0 | 0 | 0 | 0 | 0 | 0.25 | 0 | 0 | 0 | 0 | 0 | 0 | 100 | 0 | 0 | 0 | 0 | 0 | 0 | 0 | 0 | 0 | 0 | 0 | 0 | 0 | 0 | 0 | 0 | 0 | 0 | 0 | 0 | 0 | 0 | 0 | 0 | 0 | 0 | 0 | 0 | 0 | 0 | 0 | Saos-2 | 5000000 | 600 | 0 | 175 |  |  | 40 | 510 | 4 | 26 |  | 3 | 3 | 9
Ojansivu et al. 2019 | 10.1088/1758-5090/ab0692 | 4 | 0 | 0 | 0 | 5 | 0 | 0 | 0 | 0 | 0 | 0 | 0 | 0 | 0 | 0 | 0 | 0 | 0 | 0 | 0 | 0 | 0.25 | 0 | 0 | 0 | 0 | 0 | 0 | 100 | 0 | 0 | 0 | 0 | 0 | 0 | 0 | 0 | 0 | 0 | 0 | 0 | 0 | 0 | 0 | 0 | 0 | 0 | 0 | 0 | 0 | 0 | 0 | 0 | 0 | 0 | 0 | 0 | 0 | 0 | 0 | Saos-2 | 5000000 | 600 | 0 | 175 |  |  | 40 | 510 | 4 | 26 |  | 3 | 5 | 15
Ojansivu et al. 2019 | 10.1088/1758-5090/ab0692 | 4 | 0 | 0 | 0 | 5 | 0 | 0 | 0 | 0 | 0 | 0 | 0 | 0 | 0 | 0 | 0 | 0 | 0 | 0 | 0 | 0 | 0.25 | 0 | 0 | 0 | 0 | 0 | 0 | 100 | 0 | 0 | 0 | 0 | 0 | 0 | 0 | 0 | 0 | 0 | 0 | 0 | 0 | 0 | 0 | 0 | 0 | 0 | 0 | 0 | 0 | 0 | 0 | 0 | 0 | 0 | 0 | 0 | 0 | 0 | 0 | NoCellCultured | 0 | 600 | 0 | 180 |  |  | 37 | 510 | 4 | 26 |  | 3 | 1 | 3
Ojansivu et al. 2019 | 10.1088/1758-5090/ab0692 | 4 | 0 | 0 | 0 | 5 | 0 | 0 | 0 | 0 | 0 | 0 | 0 | 0 | 0 | 0 | 0 | 0 | 0 | 0 | 0 | 1 | 0 | 0 | 0 | 0 | 0 | 0 | 0 | 100 | 0 | 0 | 0 | 0 | 0 | 0 | 0 | 0 | 0 | 0 | 0 | 0 | 0 | 0 | 0 | 0 | 0 | 0 | 0 | 0 | 0 | 0 | 0 | 0 | 0 | 0 | 0 | 0 | 0 | 0 | 0 | Saos-2 | 5000000 | 600 | 0 | 245 |  |  | 20 | 510 | 4 | 26 |  | 3 | 2 | 6
Ojansivu et al. 2019 | 10.1088/1758-5090/ab0692 | 4 | 0 | 0 | 0 | 5 | 0 | 0 | 0 | 0 | 0 | 0 | 0 | 0 | 0 | 0 | 0 | 0 | 0 | 0 | 0 | 1 | 0 | 0 | 0 | 0 | 0 | 0 | 0 | 100 | 0 | 0 | 0 | 0 | 0 | 0 | 0 | 0 | 0 | 0 | 0 | 0 | 0 | 0 | 0 | 0 | 0 | 0 | 0 | 0 | 0 | 0 | 0 | 0 | 0 | 0 | 0 | 0 | 0 | 0 | 0 | Saos-2 | 5000000 | 600 | 0 | 245 |  |  | 20 | 510 | 4 | 26 |  | 3 | 4 | 12
Ojansivu et al. 2019 | 10.1088/1758-5090/ab0692 | 4 | 0 | 0 | 0 | 5 | 0 | 0 | 0 | 0 | 0 | 0 | 0 | 0 | 0 | 0 | 0 | 0 | 0 | 0 | 0 | 1 | 0 | 0 | 0 | 0 | 0 | 0 | 0 | 100 | 0 | 0 | 0 | 0 | 0 | 0 | 0 | 0 | 0 | 0 | 0 | 0 | 0 | 0 | 0 | 0 | 0 | 0 | 0 | 0 | 0 | 0 | 0 | 0 | 0 | 0 | 0 | 0 | 0 | 0 | 0 | NoCellCultured | 0 | 600 | 0 | 255 |  |  | 21 | 510 | 4 | 26 |  | 3 | 1 | 3
Ojansivu et al. 2019 | 10.1088/1758-5090/ab0692 | 4 | 0 | 0 | 0 | 5 | 0 | 0 | 0 | 0 | 0 | 0 | 0 | 0 | 0 | 0 | 0 | 0 | 0 | 0 | 0 | 1 | 0.25 | 0 | 0 | 0 | 0 | 0 | 0 | 100 | 0 | 0 | 0 | 0 | 0 | 0 | 0 | 0 | 0 | 0 | 0 | 0 | 0 | 0 | 0 | 0 | 0 | 0 | 0 | 0 | 0 | 0 | 0 | 0 | 0 | 0 | 0 | 0 | 0 | 0 | 0 | Saos-2 | 5000000 | 600 | 0 | 260 |  |  | 56 | 510 | 4 | 26 |  | 3 | 2 | 6
Ojansivu et al. 2019 | 10.1088/1758-5090/ab0692 | 4 | 0 | 0 | 0 | 5 | 0 | 0 | 0 | 0 | 0 | 0 | 0 | 0 | 0 | 0 | 0 | 0 | 0 | 0 | 0 | 1 | 0.25 | 0 | 0 | 0 | 0 | 0 | 0 | 100 | 0 | 0 | 0 | 0 | 0 | 0 | 0 | 0 | 0 | 0 | 0 | 0 | 0 | 0 | 0 | 0 | 0 | 0 | 0 | 0 | 0 | 0 | 0 | 0 | 0 | 0 | 0 | 0 | 0 | 0 | 0 | Saos-2 | 5000000 | 600 | 0 | 260 |  |  | 56 | 510 | 4 | 26 |  | 3 | 4 | 12
Ojansivu et al. 2019 | 10.1088/1758-5090/ab0692 | 4 | 0 | 0 | 0 | 5 | 0 | 0 | 0 | 0 | 0 | 0 | 0 | 0 | 0 | 0 | 0 | 0 | 0 | 0 | 0 | 1 | 0.25 | 0 | 0 | 0 | 0 | 0 | 0 | 100 | 0 | 0 | 0 | 0 | 0 | 0 | 0 | 0 | 0 | 0 | 0 | 0 | 0 | 0 | 0 | 0 | 0 | 0 | 0 | 0 | 0 | 0 | 0 | 0 | 0 | 0 | 0 | 0 | 0 | 0 | 0 | NoCellCultured | 0 | 600 | 0 | 260 |  |  | 57 | 510 | 4 | 26 |  | 3 | 1 | 3
Sakai et al. 2020 | 10.1016/j.mtbio.2020.100078 | 0 | 0 | 0 | 0 | 1 | 0 | 0 | 0 | 0 | 0.9 | 0 | 0 | 1 | 0 | 0 | 0 | 0 | 0 | 0 | 0 | 0 | 0 | 0 | 0 | 0 | 0 | 0.1 | 0 | 0 | 0 | 0 | 0 | 0 | 0 | 0 | 0 | 0 | 0 | 0 | 0 | 0 | 0 | 0 | 0 | 0 | 0 | 0 | 0 | 0 | 0 | 5 | 0 | 0 | 0 | 0 | 0 | 0 | 0 | 0 | 0 | 10T1/2 | 500000 | 0 | 0 |  |  |  | 22 | 220 |  | 22 | 22 | 3 | 3 | 9
Sakai et al. 2020 | 10.1016/j.mtbio.2020.100078 | 0 | 0 | 0 | 0 | 1 | 0 | 0 | 0 | 0 | 0.9 | 0 | 0 | 1 | 0 | 0 | 0 | 0 | 0 | 0 | 0 | 0 | 0 | 0 | 0 | 0 | 0 | 0.1 | 0 | 0 | 0 | 0 | 0 | 0 | 0 | 0 | 0 | 0 | 0 | 0 | 0 | 0 | 0 | 0 | 0 | 0 | 0 | 0 | 0 | 0 | 0 | 5 | 0 | 0 | 0 | 0 | 0 | 0 | 0 | 0 | 0 | 10T1/2 | 500000 | 0 | 0 |  |  |  | 22 | 220 |  | 22 | 22 | 3 | 5 | 15
Sakai et al. 2020 | 10.1016/j.mtbio.2020.100078 | 0 | 0 | 0 | 0 | 1 | 0 | 0 | 0 | 0 | 0.9 | 0 | 0 | 0 | 0 | 0 | 0 | 0 | 0 | 0 | 0 | 0 | 0 | 0 | 0 | 0 | 0 | 0.1 | 0 | 0 | 0 | 0 | 0 | 0 | 0 | 0 | 0 | 0 | 0 | 0 | 0 | 0 | 0 | 0 | 0 | 0 | 0 | 0 | 0 | 0 | 0 | 5 | 0 | 0 | 0 | 0 | 0 | 0 | 0 | 0 | 0 | 10T1/2 | 500000 | 0 | 0 |  |  |  | 22 | 220 |  | 22 | 22 | 3 | 3 | 9
Sakai et al. 2020 | 10.1016/j.mtbio.2020.100078 | 0 | 0 | 0 | 0 | 1 | 0 | 0 | 0 | 0 | 0.9 | 0 | 0 | 0 | 0 | 0 | 0 | 0 | 0 | 0 | 0 | 0 | 0 | 0 | 0 | 0 | 0 | 0.1 | 0 | 0 | 0 | 0 | 0 | 0 | 0 | 0 | 0 | 0 | 0 | 0 | 0 | 0 | 0 | 0 | 0 | 0 | 0 | 0 | 0 | 0 | 0 | 5 | 0 | 0 | 0 | 0 | 0 | 0 | 0 | 0 | 0 | 10T1/2 | 500000 | 0 | 0 |  |  |  | 22 | 220 |  | 22 | 22 | 3 | 5 | 15
Sakai et al. 2020 | 10.1016/j.mtbio.2020.100078 | 0 | 0 | 0 | 0 | 0 | 0 | 0 | 0 | 0 | 0 | 0 | 0 | 1 | 0 | 0 | 0 | 0 | 0 | 0 | 0 | 0 | 0 | 0 | 0 | 0 | 0 | 1.5 | 0 | 0 | 0 | 0 | 0 | 0 | 0 | 0 | 0 | 0 | 0 | 0 | 0 | 0 | 0 | 0 | 0 | 0 | 0 | 0 | 0 | 0 | 0 | 5 | 0 | 0 | 0 | 0 | 0 | 0 | 0 | 0 | 0 | 10T1/2 | 500000 | 0 | 0 |  |  |  | 22 | 220 |  | 22 | 22 | 3 | 3 | 9
Sakai et al. 2020 | 10.1016/j.mtbio.2020.100078 | 0 | 0 | 0 | 0 | 0 | 0 | 0 | 0 | 0 | 0 | 0 | 0 | 1 | 0 | 0 | 0 | 0 | 0 | 0 | 0 | 0 | 0 | 0 | 0 | 0 | 0 | 1.5 | 0 | 0 | 0 | 0 | 0 | 0 | 0 | 0 | 0 | 0 | 0 | 0 | 0 | 0 | 0 | 0 | 0 | 0 | 0 | 0 | 0 | 0 | 0 | 5 | 0 | 0 | 0 | 0 | 0 | 0 | 0 | 0 | 0 | 10T1/2 | 500000 | 0 | 0 |  |  |  | 22 | 220 |  | 22 | 22 | 3 | 5 | 15
Sakai et al. 2020 | 10.1016/j.mtbio.2020.100078 | 0 | 0 | 0 | 0 | 0 | 0 | 0 | 0 | 0 | 0 | 0 | 0 | 0 | 0 | 0 | 0 | 0 | 0 | 0 | 0 | 0 | 0 | 0 | 0 | 0 | 0 | 1.5 | 0 | 0 | 0 | 0 | 0 | 0 | 0 | 0 | 0 | 0 | 0 | 0 | 0 | 0 | 0 | 0 | 0 | 0 | 0 | 0 | 0 | 0 | 0 | 5 | 0 | 0 | 0 | 0 | 0 | 0 | 0 | 0 | 0 | 10T1/2 | 500000 | 0 | 0 |  |  |  | 22 | 220 |  | 22 | 22 | 3 | 3 | 9
Sakai et al. 2020 | 10.1016/j.mtbio.2020.100078 | 0 | 0 | 0 | 0 | 0 | 0 | 0 | 0 | 0 | 0 | 0 | 0 | 0 | 0 | 0 | 0 | 0 | 0 | 0 | 0 | 0 | 0 | 0 | 0 | 0 | 0 | 1.5 | 0 | 0 | 0 | 0 | 0 | 0 | 0 | 0 | 0 | 0 | 0 | 0 | 0 | 0 | 0 | 0 | 0 | 0 | 0 | 0 | 0 | 0 | 0 | 5 | 0 | 0 | 0 | 0 | 0 | 0 | 0 | 0 | 0 | 10T1/2 | 500000 | 0 | 0 |  |  |  | 22 | 220 |  | 22 | 22 | 3 | 5 | 15
Sanz-Garcia et al. 2020 | 10.3390/polym12102346 | 0 | 0 | 0 | 0 | 10 | 0 | 0 | 0 | 0 | 0 | 0 | 0 | 0 | 0 | 0 | 0 | 0 | 0 | 0 | 0 | 0 | 0 | 0 | 0 | 0 | 0 | 0 | 0 | 27 | 0 | 0 | 0 | 0 | 0 | 0 | 0 | 0 | 0 | 0 | 0 | 0 | 0 | 0 | 0 | 0 | 0 | 0 | 0 | 0 | 0 | 0 | 0 | 0 | 0 | 0 | 0 | 0 | 0 | 0 | 0 | NoCellCultured | 0 | 360 | 0 | 103 |  |  | 14 | 250 |  | 20 | 20 | 3 | 1 | 3
Sanz-Garcia et al. 2020 | 10.3390/polym12102346 | 1 | 0 | 0 | 0 | 10 | 0 | 0 | 0 | 0 | 0 | 0 | 0 | 0 | 0 | 0 | 0 | 0 | 0 | 0 | 0 | 0 | 0 | 0 | 0 | 0 | 0 | 0 | 0 | 27 | 0 | 0 | 0 | 0 | 0 | 0 | 0 | 0 | 0 | 0 | 0 | 0 | 0 | 0 | 0 | 0 | 0 | 0 | 0 | 0 | 0 | 0 | 0 | 0 | 0 | 0 | 0 | 0 | 0 | 0 | 0 | NoCellCultured | 0 | 360 | 0 | 103 |  |  | 14 | 250 |  | 20 | 20 | 3 | 1 | 3
Sanz-Garcia et al. 2020 | 10.3390/polym12102346 | 2 | 0 | 0 | 0 | 10 | 0 | 0 | 0 | 0 | 0 | 0 | 0 | 0 | 0 | 0 | 0 | 0 | 0 | 0 | 0 | 0 | 0 | 0 | 0 | 0 | 0 | 0 | 0 | 27 | 0 | 0 | 0 | 0 | 0 | 0 | 0 | 0 | 0 | 0 | 0 | 0 | 0 | 0 | 0 | 0 | 0 | 0 | 0 | 0 | 0 | 0 | 0 | 0 | 0 | 0 | 0 | 0 | 0 | 0 | 0 | hASCs | 1000000 | 360 | 0 | 103 |  |  | 14 | 250 |  | 20 | 20 | 3 | 3 | 9
Sanz-Garcia et al. 2020 | 10.3390/polym12102346 | 2 | 0 | 0 | 0 | 10 | 0 | 0 | 0 | 0 | 0 | 0 | 0 | 0 | 0 | 0 | 0 | 0 | 0 | 0 | 0 | 0 | 0 | 0 | 0 | 0 | 0 | 0 | 0 | 27 | 0 | 0 | 0 | 0 | 0 | 0 | 0 | 0 | 0 | 0 | 0 | 0 | 0 | 0 | 0 | 0 | 0 | 0 | 0 | 0 | 0 | 0 | 0 | 0 | 0 | 0 | 0 | 0 | 0 | 0 | 0 | NoCellCultured | 0 | 360 | 0 | 103 |  |  | 14 | 250 |  | 22 | 20 | 3 | 1 | 3
Sanz-Garcia et al. 2020 | 10.3390/polym12102346 | 2 | 0 | 0 | 0 | 10 | 0 | 0 | 0 | 0 | 0 | 0 | 0 | 0 | 0 | 0 | 0 | 0 | 0 | 0 | 0 | 0 | 0 | 0 | 0 | 0 | 0 | 0 | 0 | 27 | 0 | 0 | 0 | 0 | 0 | 0 | 0 | 0 | 0 | 0 | 0 | 0 | 0 | 0 | 0 | 0 | 0 | 0 | 0 | 0 | 0 | 0 | 0 | 0 | 0 | 0 | 0 | 0 | 0 | 0 | 0 | NoCellCultured | 0 | 360 | 0 | 103 |  |  | 14 | 250 |  | 24 | 20 | 3 | 1 | 3
Sanz-Garcia et al. 2020 | 10.3390/polym12102346 | 0 | 0 | 0 | 0 | 0 | 0 | 0 | 0 | 0 | 0 | 0 | 0 | 0 | 0 | 0 | 0 | 0 | 0 | 0 | 0 | 0 | 0 | 0 | 0 | 0 | 0 | 0 | 0 | 0 | 0 | 0 | 0 | 0 | 0 | 0 | 0 | 0 | 0 | 0 | 0 | 0 | 0 | 0 | 0 | 0 | 0 | 0 | 0 | 0 | 0 | 0 | 40 | 0 | 0 | 0 | 0 | 0 | 0 | 0 | 0 | NoCellCultured | 0 | 0 | 0 | 124 |  |  | 15 | 200 |  | 22 | 20 | 3 | 1 | 3
Sanz-Garcia et al. 2020 | 10.3390/polym12102346 | 0 | 0 | 0 | 0 | 0 | 0 | 0 | 0 | 0 | 0 | 0 | 0 | 0 | 0 | 0 | 0 | 0 | 0 | 0 | 0 | 0 | 0 | 0 | 0 | 0 | 0 | 0 | 0 | 0 | 0 | 0 | 0 | 0 | 0 | 0 | 0 | 0 | 0 | 0 | 0 | 0 | 0 | 0 | 0 | 0 | 0 | 0 | 0 | 0 | 0 | 0 | 40 | 0 | 0 | 0 | 0 | 0 | 0 | 0 | 0 | NoCellCultured | 0 | 0 | 0 | 124 |  |  | 2.5 | 200 |  | 22 | 20 | 3 | 1 | 3
Sanz-Garcia et al. 2020 | 10.3390/polym12102346 | 0 | 0 | 0 | 0 | 0 | 0 | 0 | 0 | 0 | 0 | 0 | 0 | 0 | 0 | 0 | 0 | 0 | 0 | 0 | 0 | 0 | 0 | 0 | 0 | 0 | 0 | 0 | 0 | 0 | 0 | 0 | 0 | 0 | 0 | 0 | 0 | 0 | 0 | 0 | 0 | 0 | 0 | 0 | 0 | 0 | 0 | 0 | 0 | 0 | 0 | 0 | 40 | 0 | 0 | 0 | 0 | 0 | 0 | 0 | 0 | NoCellCultured | 0 | 0 | 0 | 124 |  |  | 5 | 200 |  | 22 | 20 | 3 | 1 | 3
Sanz-Garcia et al. 2020 | 10.3390/polym12102346 | 0 | 0 | 0 | 0 | 0 | 0 | 0 | 0 | 0 | 0 | 0 | 0 | 0 | 0 | 0 | 0 | 0 | 0 | 0 | 0 | 0 | 0 | 0 | 0 | 0 | 0 | 0 | 0 | 0 | 0 | 0 | 0 | 0 | 0 | 0 | 0 | 0 | 0 | 0 | 0 | 0 | 0 | 0 | 0 | 0 | 0 | 0 | 0 | 0 | 0 | 0 | 40 | 0 | 0 | 0 | 0 | 0 | 0 | 0 | 0 | NoCellCultured | 0 | 0 | 0 | 124 |  |  | 8.3 | 200 |  | 22 | 20 | 3 | 1 | 3
Zhang et al. 2020 | 10.1016/j.actbio.2020.07.016 | 0.8 | 0 | 0 | 0 | 4.1 | 0 | 0 | 0 | 0 | 0 | 0 | 0 | 0 | 0 | 0 | 0 | 0 | 0 | 0 | 0 | 0 | 0 | 0 | 0 | 0 | 0 | 0 | 0 | 90 | 0 | 0 | 0 | 0 | 0 | 0 | 0 | 0 | 0 | 0 | 0 | 0 | 0 | 0 | 0 | 0 | 0 | 0 | 0 | 0 | 0 | 0 | 0 | 0 | 0 | 0 | 0 | 0 | 0 | 0 | 0 | bMSCs | 1670000 | 600 | 0 | 35 |  |  | 2 | 210 |  | 10 | 10 | 3 | 3 | 9
Zhang et al. 2020 | 10.1016/j.actbio.2020.07.016 | 0.8 | 0 | 0 | 0 | 4.1 | 0 | 0 | 0 | 0 | 0 | 0 | 0 | 0 | 0 | 0 | 0 | 0 | 0 | 0 | 0 | 0 | 0 | 0 | 0 | 0 | 0 | 0 | 0 | 90 | 0 | 0 | 0 | 0 | 0 | 0 | 0 | 0 | 0 | 0 | 0 | 0 | 0 | 0 | 0 | 0 | 0 | 0 | 0 | 0 | 0 | 0 | 0 | 0 | 0 | 0 | 0 | 0 | 0 | 0 | 0 | bMSCs | 1670000 | 600 | 0 | 35 |  |  | 2 | 210 |  | 10 | 10 | 3 | 5 | 15
Zhang et al. 2020 | 10.1016/j.actbio.2020.07.016 | 0.8 | 0 | 0 | 0 | 4.1 | 0 | 0 | 0 | 0 | 0 | 0 | 0 | 0 | 0 | 0 | 0 | 0 | 0 | 0 | 0 | 0 | 0 | 0 | 0 | 0 | 0 | 0 | 0 | 90 | 0 | 0 | 0 | 0 | 0 | 0 | 0 | 0 | 0 | 0 | 0 | 0 | 0 | 0 | 0 | 0 | 0 | 0 | 0 | 0 | 0 | 0 | 0 | 0 | 0 | 0 | 0 | 0 | 0 | 0 | 0 | bMSCs | 5000000 | 600 | 0 | 35 |  |  | 2 | 210 |  | 10 | 10 | 3 | 3 | 9
Zhang et al. 2020 | 10.1016/j.actbio.2020.07.016 | 0.8 | 0 | 0 | 0 | 4.1 | 0 | 0 | 0 | 0 | 0 | 0 | 0 | 0 | 0 | 0 | 0 | 0 | 0 | 0 | 0 | 0 | 0 | 0 | 0 | 0 | 0 | 0 | 0 | 90 | 0 | 0 | 0 | 0 | 0 | 0 | 0 | 0 | 0 | 0 | 0 | 0 | 0 | 0 | 0 | 0 | 0 | 0 | 0 | 0 | 0 | 0 | 0 | 0 | 0 | 0 | 0 | 0 | 0 | 0 | 0 | bMSCs | 5000000 | 600 | 0 | 35 |  |  | 2 | 210 |  | 10 | 10 | 3 | 5 | 15
Zhang et al. 2020 | 10.1016/j.actbio.2020.07.016 | 0.8 | 0 | 0 | 0 | 4.1 | 0 | 0 | 0 | 0 | 0 | 0 | 0 | 0 | 0 | 0 | 0 | 0 | 0 | 0 | 0 | 0 | 0 | 0 | 0 | 0 | 0 | 0 | 0 | 90 | 0 | 0 | 0 | 0 | 0 | 0 | 0 | 0 | 0 | 0 | 0 | 0 | 0 | 0 | 0 | 0 | 0 | 0 | 0 | 0 | 0 | 0 | 0 | 0 | 0 | 0 | 0 | 0 | 0 | 0 | 0 | bMSCs | 15000000 | 600 | 0 | 35 |  |  | 2 | 210 |  | 10 | 10 | 3 | 3 | 9
Zhang et al. 2020 | 10.1016/j.actbio.2020.07.016 | 0.8 | 0 | 0 | 0 | 4.1 | 0 | 0 | 0 | 0 | 0 | 0 | 0 | 0 | 0 | 0 | 0 | 0 | 0 | 0 | 0 | 0 | 0 | 0 | 0 | 0 | 0 | 0 | 0 | 90 | 0 | 0 | 0 | 0 | 0 | 0 | 0 | 0 | 0 | 0 | 0 | 0 | 0 | 0 | 0 | 0 | 0 | 0 | 0 | 0 | 0 | 0 | 0 | 0 | 0 | 0 | 0 | 0 | 0 | 0 | 0 | bMSCs | 15000000 | 600 | 0 | 35 |  |  | 2 | 210 |  | 10 | 10 | 3 | 5 | 15
Zhang et al. 2020 | 10.1016/j.actbio.2020.07.016 | 0.8 | 0 | 0 | 0 | 4.1 | 0 | 0 | 0 | 0 | 0 | 0 | 0 | 0 | 0 | 0 | 0 | 0 | 0 | 0 | 0 | 0 | 0 | 0 | 0 | 0 | 0 | 0 | 0 | 90 | 0 | 0 | 0 | 0 | 0 | 0 | 0 | 0 | 0 | 0 | 0 | 0 | 0 | 0 | 0 | 0 | 0 | 0 | 0 | 0 | 0 | 0 | 0 | 0 | 0 | 0 | 0 | 0 | 0 | 0 | 0 | NoCellCultured | 0 | 600 | 0 | 35 |  |  | 2 | 210 |  | 10 | 10 | 3 | 1 | 3
Zhang et al. 2020 | 10.1016/j.actbio.2020.07.016 | 1.8 | 0 | 0 | 0 | 4.1 | 0 | 0 | 0 | 0 | 0 | 0 | 0 | 0 | 0 | 0 | 0 | 0 | 0 | 0 | 0 | 0 | 0 | 0 | 0 | 0 | 0 | 0 | 0 | 90 | 0 | 0 | 0 | 0 | 0 | 0 | 0 | 0 | 0 | 0 | 0 | 0 | 0 | 0 | 0 | 0 | 0 | 0 | 0 | 0 | 0 | 0 | 0 | 0 | 0 | 0 | 0 | 0 | 0 | 0 | 0 | bMSCs | 5000000 | 600 | 0 | 35 |  |  | 2 | 210 |  | 10 | 10 | 3 | 3 | 9
Zhang et al. 2020 | 10.1016/j.actbio.2020.07.016 | 1.8 | 0 | 0 | 0 | 4.1 | 0 | 0 | 0 | 0 | 0 | 0 | 0 | 0 | 0 | 0 | 0 | 0 | 0 | 0 | 0 | 0 | 0 | 0 | 0 | 0 | 0 | 0 | 0 | 90 | 0 | 0 | 0 | 0 | 0 | 0 | 0 | 0 | 0 | 0 | 0 | 0 | 0 | 0 | 0 | 0 | 0 | 0 | 0 | 0 | 0 | 0 | 0 | 0 | 0 | 0 | 0 | 0 | 0 | 0 | 0 | bMSCs | 5000000 | 600 | 0 | 35 |  |  | 2 | 210 |  | 10 | 10 | 3 | 4 | 12
Zhang et al. 2020 | 10.1016/j.actbio.2020.07.016 | 1.8 | 0 | 0 | 0 | 4.1 | 0 | 0 | 0 | 0 | 0 | 0 | 0 | 0 | 0 | 0 | 0 | 0 | 0 | 0 | 0 | 0 | 0 | 0 | 0 | 0 | 0 | 0 | 0 | 90 | 0 | 0 | 0 | 0 | 0 | 0 | 0 | 0 | 0 | 0 | 0 | 0 | 0 | 0 | 0 | 0 | 0 | 0 | 0 | 0 | 0 | 0 | 0 | 0 | 0 | 0 | 0 | 0 | 0 | 0 | 0 | NoCellCultured | 0 | 600 | 0 | 35 |  |  | 2 | 210 |  | 10 | 10 | 3 | 1 | 3
Mondal et al. 2019 | 10.1038/s41598-019-55034-9 | 3 | 0 | 0 | 0 | 4 | 0 | 0 | 0 | 0 | 0 | 0 | 0 | 0 | 0 | 0 | 0 | 0 | 0 | 0 | 0 | 0 | 0 | 0 | 0 | 0 | 0 | 0 | 0 | 100 | 0 | 0 | 0 | 0 | 0 | 0 | 0 | 0 | 0 | 0 | 0 | 0 | 0 | 0 | 0 | 0 | 0 | 0 | 0 | 0 | 0 | 0 | 0 | 0 | 0 | 0 | 0 | 0 | 0 | 0 | 0 | NSCLC PDX | 10000000 | 180 | 0 | 20 |  |  |  | 410 |  | 22 | 22 | 1 | 3 | 3
Mondal et al. 2019 | 10.1038/s41598-019-55034-9 | 3 | 0 | 0 | 0 | 4 | 0 | 0 | 0 | 0 | 0 | 0 | 0 | 0 | 0 | 0 | 0 | 0 | 0 | 0 | 0 | 0 | 0 | 0 | 0 | 0 | 0 | 0 | 0 | 100 | 0 | 0 | 0 | 0 | 0 | 0 | 0 | 0 | 0 | 0 | 0 | 0 | 0 | 0 | 0 | 0 | 0 | 0 | 0 | 0 | 0 | 0 | 0 | 0 | 0 | 0 | 0 | 0 | 0 | 0 | 0 | NSCLC PDX | 10000000 | 180 | 0 | 20 |  |  |  | 410 |  | 22 | 22 | 1 | 4 | 4
Mondal et al. 2019 | 10.1038/s41598-019-55034-9 | 3.25 | 0 | 0 | 0 | 4 | 0 | 0 | 0 | 0 | 0 | 0 | 0 | 0 | 0 | 0 | 0 | 0 | 0 | 0 | 0 | 0 | 0 | 0 | 0 | 0 | 0 | 0 | 0 | 100 | 0 | 0 | 0 | 0 | 0 | 0 | 0 | 0 | 0 | 0 | 0 | 0 | 0 | 0 | 0 | 0 | 0 | 0 | 0 | 0 | 0 | 0 | 0 | 0 | 0 | 0 | 0 | 0 | 0 | 0 | 0 | NSCLC PDX | 10000000 | 180 | 0 | 35 |  |  |  | 410 |  | 22 | 22 | 3 | 3 | 9
Mondal et al. 2019 | 10.1038/s41598-019-55034-9 | 3.25 | 0 | 0 | 0 | 4 | 0 | 0 | 0 | 0 | 0 | 0 | 0 | 0 | 0 | 0 | 0 | 0 | 0 | 0 | 0 | 0 | 0 | 0 | 0 | 0 | 0 | 0 | 0 | 100 | 0 | 0 | 0 | 0 | 0 | 0 | 0 | 0 | 0 | 0 | 0 | 0 | 0 | 0 | 0 | 0 | 0 | 0 | 0 | 0 | 0 | 0 | 0 | 0 | 0 | 0 | 0 | 0 | 0 | 0 | 0 | NSCLC PDX | 10000000 | 180 | 0 | 35 |  |  |  | 410 |  | 22 | 22 | 3 | 5 | 15
Mondal et al. 2019 | 10.1038/s41598-019-55034-9 | 3.5 | 0 | 0 | 0 | 4 | 0 | 0 | 0 | 0 | 0 | 0 | 0 | 0 | 0 | 0 | 0 | 0 | 0 | 0 | 0 | 0 | 0 | 0 | 0 | 0 | 0 | 0 | 0 | 100 | 0 | 0 | 0 | 0 | 0 | 0 | 0 | 0 | 0 | 0 | 0 | 0 | 0 | 0 | 0 | 0 | 0 | 0 | 0 | 0 | 0 | 0 | 0 | 0 | 0 | 0 | 0 | 0 | 0 | 0 | 0 | NSCLC PDX | 10000000 | 180 | 0 | 60 |  |  |  | 410 |  | 22 | 22 | 3 | 3 | 9
Mondal et al. 2019 | 10.1038/s41598-019-55034-9 | 3.5 | 0 | 0 | 0 | 4 | 0 | 0 | 0 | 0 | 0 | 0 | 0 | 0 | 0 | 0 | 0 | 0 | 0 | 0 | 0 | 0 | 0 | 0 | 0 | 0 | 0 | 0 | 0 | 100 | 0 | 0 | 0 | 0 | 0 | 0 | 0 | 0 | 0 | 0 | 0 | 0 | 0 | 0 | 0 | 0 | 0 | 0 | 0 | 0 | 0 | 0 | 0 | 0 | 0 | 0 | 0 | 0 | 0 | 0 | 0 | NSCLC PDX | 10000000 | 180 | 0 | 60 |  |  |  | 410 |  | 22 | 22 | 3 | 5 | 15
Mondal et al. 2019 | 10.1038/s41598-019-55034-9 | 3.75 | 0 | 0 | 0 | 4 | 0 | 0 | 0 | 0 | 0 | 0 | 0 | 0 | 0 | 0 | 0 | 0 | 0 | 0 | 0 | 0 | 0 | 0 | 0 | 0 | 0 | 0 | 0 | 100 | 0 | 0 | 0 | 0 | 0 | 0 | 0 | 0 | 0 | 0 | 0 | 0 | 0 | 0 | 0 | 0 | 0 | 0 | 0 | 0 | 0 | 0 | 0 | 0 | 0 | 0 | 0 | 0 | 0 | 0 | 0 | NSCLC PDX | 10000000 | 180 | 0 | 90 |  |  |  | 410 |  | 22 | 22 | 3 | 3 | 9
Mondal et al. 2019 | 10.1038/s41598-019-55034-9 | 3.75 | 0 | 0 | 0 | 4 | 0 | 0 | 0 | 0 | 0 | 0 | 0 | 0 | 0 | 0 | 0 | 0 | 0 | 0 | 0 | 0 | 0 | 0 | 0 | 0 | 0 | 0 | 0 | 100 | 0 | 0 | 0 | 0 | 0 | 0 | 0 | 0 | 0 | 0 | 0 | 0 | 0 | 0 | 0 | 0 | 0 | 0 | 0 | 0 | 0 | 0 | 0 | 0 | 0 | 0 | 0 | 0 | 0 | 0 | 0 | NSCLC PDX | 10000000 | 180 | 0 | 90 |  |  |  | 410 |  | 22 | 22 | 3 | 4 | 12
Mondal et al. 2019 | 10.1038/s41598-019-55034-9 | 4 | 0 | 0 | 0 | 4 | 0 | 0 | 0 | 0 | 0 | 0 | 0 | 0 | 0 | 0 | 0 | 0 | 0 | 0 | 0 | 0 | 0 | 0 | 0 | 0 | 0 | 0 | 0 | 100 | 0 | 0 | 0 | 0 | 0 | 0 | 0 | 0 | 0 | 0 | 0 | 0 | 0 | 0 | 0 | 0 | 0 | 0 | 0 | 0 | 0 | 0 | 0 | 0 | 0 | 0 | 0 | 0 | 0 | 0 | 0 | NSCLC PDX | 10000000 | 180 | 0 | 120 |  |  |  | 410 |  | 22 | 22 | 3 | 2 | 6
Mondal et al. 2019 | 10.1038/s41598-019-55034-9 | 4 | 0 | 0 | 0 | 4 | 0 | 0 | 0 | 0 | 0 | 0 | 0 | 0 | 0 | 0 | 0 | 0 | 0 | 0 | 0 | 0 | 0 | 0 | 0 | 0 | 0 | 0 | 0 | 100 | 0 | 0 | 0 | 0 | 0 | 0 | 0 | 0 | 0 | 0 | 0 | 0 | 0 | 0 | 0 | 0 | 0 | 0 | 0 | 0 | 0 | 0 | 0 | 0 | 0 | 0 | 0 | 0 | 0 | 0 | 0 | NSCLC PDX | 10000000 | 180 | 0 | 120 |  |  |  | 410 |  | 22 | 22 | 3 | 4 | 12
Mondal et al. 2019 | 10.1038/s41598-019-55034-9 | 7 | 0 | 0 | 0 | 3 | 0 | 0 | 0 | 0 | 0 | 0 | 0 | 0 | 0 | 0 | 0 | 0 | 0 | 0 | 0 | 0 | 0 | 0 | 0 | 0 | 0 | 0 | 0 | 100 | 0 | 0 | 0 | 0 | 0 | 0 | 0 | 0 | 0 | 0 | 0 | 0 | 0 | 0 | 0 | 0 | 0 | 0 | 0 | 0 | 0 | 0 | 0 | 0 | 0 | 0 | 0 | 0 | 0 | 0 | 0 | NSCLC PDX | 10000000 | 180 | 0 | 115 |  |  |  | 410 |  | 22 | 22 | 3 | 3 | 9
Mondal et al. 2019 | 10.1038/s41598-019-55034-9 | 6 | 0 | 0 | 0 | 4 | 0 | 0 | 0 | 0 | 0 | 0 | 0 | 0 | 0 | 0 | 0 | 0 | 0 | 0 | 0 | 0 | 0 | 0 | 0 | 0 | 0 | 0 | 0 | 100 | 0 | 0 | 0 | 0 | 0 | 0 | 0 | 0 | 0 | 0 | 0 | 0 | 0 | 0 | 0 | 0 | 0 | 0 | 0 | 0 | 0 | 0 | 0 | 0 | 0 | 0 | 0 | 0 | 0 | 0 | 0 | NSCLC PDX | 10000000 | 180 | 0 | 145 |  |  |  | 410 |  | 22 | 22 | 3 | 2 | 6
Mondal et al. 2019 | 10.1038/s41598-019-55034-9 | 4 | 0 | 0 | 0 | 8 | 0 | 0 | 0 | 0 | 0 | 0 | 0 | 0 | 0 | 0 | 0 | 0 | 0 | 0 | 0 | 0 | 0 | 0 | 0 | 0 | 0 | 0 | 0 | 100 | 0 | 0 | 0 | 0 | 0 | 0 | 0 | 0 | 0 | 0 | 0 | 0 | 0 | 0 | 0 | 0 | 0 | 0 | 0 | 0 | 0 | 0 | 0 | 0 | 0 | 0 | 0 | 0 | 0 | 0 | 0 | NSCLC PDX | 10000000 | 180 | 0 | 250 |  |  |  | 410 |  | 22 | 22 | 3 | 2 | 6
Mondal et al. 2019 | 10.1038/s41598-019-55034-9 | 3.25 | 0 | 0 | 0 | 4 | 0 | 0 | 0 | 0 | 0 | 0 | 0 | 0 | 0 | 0 | 0 | 0 | 0 | 0 | 0 | 0 | 0 | 0 | 0 | 0 | 0 | 0 | 0 | 100 | 0 | 0 | 0 | 0 | 0 | 0 | 0 | 0 | 0 | 0 | 0 | 0 | 0 | 0 | 0 | 0 | 0 | 0 | 0 | 0 | 0 | 0 | 0 | 0 | 0 | 0 | 0 | 0 | 0 | 0 | 0 | NSCLC PDX/CAFs | 5000000 | 180 | 0 | 35 |  |  |  | 410 |  | 22 | 22 | 3 | 5 | 15
Lee et al. 2022 | 10.1016/j.ceramint.2021.12.227 | 0 | 0 | 0 | 0 | 20 | 0 | 0 | 0 | 70 | 0 | 0 | 0 | 0 | 0 | 0 | 0 | 0 | 0 | 0 | 0 | 0 | 0 | 0 | 0 | 0 | 0 | 0 | 0 | 0 | 0 | 0 | 0 | 0 | 0 | 0 | 0 | 0 | 0 | 0 | 0 | 0 | 0 | 0 | 0 | 0 | 0 | 0 | 0 | 0 | 0 | 0 | 0 | 0 | 0 | 0 | 0 | 0 | 0 | 0.25 | 0 | NoCellCultured | 0 | 86400 | 0 | 500 | 10 |  |  | 510 |  | 45 |  | 0 | 1 | 0
Lee et al. 2022 | 10.1016/j.ceramint.2021.12.227 | 0 | 0 | 0 | 0 | 20 | 0 | 0 | 0 | 70 | 0 | 0 | 0 | 0 | 0 | 0 | 0 | 0 | 0 | 0 | 0 | 0 | 0 | 0 | 0 | 0 | 0 | 0 | 0 | 0 | 0 | 0 | 0 | 0 | 0 | 0 | 0 | 0 | 0 | 0 | 0 | 0 | 0 | 0 | 0 | 0 | 0 | 0 | 0 | 0 | 0 | 0 | 0 | 0 | 0 | 0 | 0 | 0 | 0 | 0.25 | 0 | NoCellCultured | 0 | 86400 | 0 | 500 | 10 |  |  | 510 |  | 45 |  | 0 | 1 | 0
Lee et al. 2022 | 10.1016/j.ceramint.2021.12.227 | 0 | 0 | 0 | 0 | 20 | 0 | 0 | 0 | 70 | 0 | 0 | 0 | 0 | 0 | 0 | 0 | 0 | 0 | 0 | 0 | 0 | 0 | 0 | 0 | 0 | 0 | 0 | 0 | 0 | 0 | 0 | 0 | 0 | 0 | 0 | 0 | 0 | 0 | 0 | 0 | 0 | 0 | 0 | 0 | 0 | 0 | 0 | 0 | 0 | 0 | 0 | 0 | 0 | 0 | 0 | 0 | 0 | 0 | 0.25 | 0 | NoCellCultured | 0 | 86400 | 0 | 500 | 10 |  |  | 510 |  | 45 |  | 0 | 1 | 0
Lee et al. 2022 | 10.1016/j.ceramint.2021.12.227 | 0 | 0 | 0 | 0 | 20 | 0 | 0 | 0 | 70 | 0 | 0 | 0 | 0 | 0 | 0 | 0 | 0 | 0 | 0 | 0 | 0 | 0 | 0 | 0 | 0 | 0 | 0 | 0 | 0 | 0 | 0 | 0 | 0 | 0 | 0 | 0 | 0 | 0 | 0 | 0 | 0 | 0 | 0 | 0 | 0 | 0 | 0 | 0 | 0 | 0 | 0 | 0 | 0 | 0 | 0 | 0 | 0 | 0 | 0.25 | 0 | NoCellCultured | 0 | 86400 | 0 | 500 | 10 |  |  | 510 |  | 45 |  | 1 | 1 | 1
Lee et al. 2022 | 10.1016/j.ceramint.2021.12.227 | 0 | 0 | 0 | 0 | 20 | 0 | 0 | 0 | 70 | 0 | 0 | 0 | 0 | 0 | 0 | 0 | 0 | 0 | 0 | 0 | 0 | 0 | 0 | 0 | 0 | 0 | 0 | 0 | 0 | 0 | 0 | 0 | 0 | 0 | 0 | 0 | 0 | 0 | 0 | 0 | 0 | 0 | 0 | 0 | 0 | 0 | 0 | 0 | 0 | 0 | 0 | 0 | 0 | 0 | 0 | 0 | 0 | 0 | 0.25 | 0 | NoCellCultured | 0 | 86400 | 0 | 500 | 10 |  |  | 510 |  | 45 |  | 3 | 1 | 3
Lee et al. 2022 | 10.1016/j.ceramint.2021.12.227 | 0 | 0 | 0 | 0 | 20 | 0 | 0 | 0 | 70 | 0 | 0 | 0 | 0 | 0 | 0 | 0 | 0 | 0 | 0 | 0 | 0 | 0 | 0 | 0 | 0 | 0 | 0 | 0 | 0 | 0 | 0 | 0 | 0 | 0 | 0 | 0 | 0 | 0 | 0 | 0 | 0 | 0 | 0 | 0 | 0 | 0 | 0 | 0 | 0 | 0 | 0 | 0 | 0 | 0 | 0 | 0 | 0 | 0 | 0.25 | 0 | NoCellCultured | 0 | 86400 | 0 | 500 | 10 |  |  | 510 |  | 45 |  | 2 | 1 | 2
Lee et al. 2022 | 10.1016/j.ceramint.2021.12.227 | 0 | 0 | 0 | 0 | 20 | 0 | 0 | 0 | 70 | 0 | 0 | 0 | 0 | 0 | 0 | 0 | 0 | 0 | 0 | 0 | 0 | 0 | 0 | 0 | 0 | 0 | 0 | 0 | 0 | 0 | 0 | 0 | 0 | 0 | 0 | 0 | 0 | 0 | 0 | 0 | 0 | 0 | 0 | 0 | 0 | 0 | 0 | 0 | 0 | 0 | 0 | 0 | 0 | 0 | 0 | 0 | 0 | 0 | 0.25 | 0 | NoCellCultured | 0 | 86400 | 0 | 500 | 10 |  |  | 510 |  | 45 |  | 2 | 1 | 2
Lee et al. 2022 | 10.1016/j.ceramint.2021.12.227 | 0 | 0 | 0 | 0 | 20 | 0 | 0 | 0.5 | 70 | 0 | 0 | 0 | 0 | 0 | 0 | 0 | 0 | 0 | 0 | 0 | 0 | 0 | 0 | 0 | 0 | 0 | 0 | 0 | 0 | 0 | 0 | 0 | 0 | 0 | 0 | 0 | 0 | 0 | 0 | 0 | 0 | 0 | 0 | 0 | 0 | 0 | 0 | 0 | 0 | 0 | 0 | 0 | 0 | 0 | 0 | 0 | 0 | 0 | 0.25 | 0 | NoCellCultured | 0 | 86400 | 0 | 500 | 10 |  |  | 510 |  | 45 |  | 0 | 1 | 0
Lee et al. 2022 | 10.1016/j.ceramint.2021.12.227 | 0 | 0 | 0 | 0 | 20 | 0 | 0 | 0.5 | 70 | 0 | 0 | 0 | 0 | 0 | 0 | 0 | 0 | 0 | 0 | 0 | 0 | 0 | 0 | 0 | 0 | 0 | 0 | 0 | 0 | 0 | 0 | 0 | 0 | 0 | 0 | 0 | 0 | 0 | 0 | 0 | 0 | 0 | 0 | 0 | 0 | 0 | 0 | 0 | 0 | 0 | 0 | 0 | 0 | 0 | 0 | 0 | 0 | 0 | 0.25 | 0 | NoCellCultured | 0 | 86400 | 0 | 500 | 10 |  |  | 510 |  | 45 |  | 0 | 1 | 0
Lee et al. 2022 | 10.1016/j.ceramint.2021.12.227 | 0 | 0 | 0 | 0 | 20 | 0 | 0 | 0.5 | 70 | 0 | 0 | 0 | 0 | 0 | 0 | 0 | 0 | 0 | 0 | 0 | 0 | 0 | 0 | 0 | 0 | 0 | 0 | 0 | 0 | 0 | 0 | 0 | 0 | 0 | 0 | 0 | 0 | 0 | 0 | 0 | 0 | 0 | 0 | 0 | 0 | 0 | 0 | 0 | 0 | 0 | 0 | 0 | 0 | 0 | 0 | 0 | 0 | 0 | 0.25 | 0 | NoCellCultured | 0 | 86400 | 0 | 500 | 10 |  |  | 510 |  | 45 |  | 0 | 1 | 0
Lee et al. 2022 | 10.1016/j.ceramint.2021.12.227 | 0 | 0 | 0 | 0 | 20 | 0 | 0 | 0.5 | 70 | 0 | 0 | 0 | 0 | 0 | 0 | 0 | 0 | 0 | 0 | 0 | 0 | 0 | 0 | 0 | 0 | 0 | 0 | 0 | 0 | 0 | 0 | 0 | 0 | 0 | 0 | 0 | 0 | 0 | 0 | 0 | 0 | 0 | 0 | 0 | 0 | 0 | 0 | 0 | 0 | 0 | 0 | 0 | 0 | 0 | 0 | 0 | 0 | 0 | 0.25 | 0 | NoCellCultured | 0 | 86400 | 0 | 500 | 10 |  |  | 510 |  | 45 |  | 1 | 1 | 1
Lee et al. 2022 | 10.1016/j.ceramint.2021.12.227 | 0 | 0 | 0 | 0 | 20 | 0 | 0 | 0.5 | 70 | 0 | 0 | 0 | 0 | 0 | 0 | 0 | 0 | 0 | 0 | 0 | 0 | 0 | 0 | 0 | 0 | 0 | 0 | 0 | 0 | 0 | 0 | 0 | 0 | 0 | 0 | 0 | 0 | 0 | 0 | 0 | 0 | 0 | 0 | 0 | 0 | 0 | 0 | 0 | 0 | 0 | 0 | 0 | 0 | 0 | 0 | 0 | 0 | 0 | 0.25 | 0 | NoCellCultured | 0 | 86400 | 0 | 500 | 10 |  |  | 510 |  | 45 |  | 2 | 1 | 2
Lee et al. 2022 | 10.1016/j.ceramint.2021.12.227 | 0 | 0 | 0 | 0 | 20 | 0 | 0 | 0.5 | 70 | 0 | 0 | 0 | 0 | 0 | 0 | 0 | 0 | 0 | 0 | 0 | 0 | 0 | 0 | 0 | 0 | 0 | 0 | 0 | 0 | 0 | 0 | 0 | 0 | 0 | 0 | 0 | 0 | 0 | 0 | 0 | 0 | 0 | 0 | 0 | 0 | 0 | 0 | 0 | 0 | 0 | 0 | 0 | 0 | 0 | 0 | 0 | 0 | 0 | 0.25 | 0 | NoCellCultured | 0 | 86400 | 0 | 500 | 10 |  |  | 510 |  | 45 |  | 3 | 1 | 3
Lee et al. 2022 | 10.1016/j.ceramint.2021.12.227 | 0 | 0 | 0 | 0 | 20 | 0 | 0 | 0.5 | 70 | 0 | 0 | 0 | 0 | 0 | 0 | 0 | 0 | 0 | 0 | 0 | 0 | 0 | 0 | 0 | 0 | 0 | 0 | 0 | 0 | 0 | 0 | 0 | 0 | 0 | 0 | 0 | 0 | 0 | 0 | 0 | 0 | 0 | 0 | 0 | 0 | 0 | 0 | 0 | 0 | 0 | 0 | 0 | 0 | 0 | 0 | 0 | 0 | 0 | 0.25 | 0 | NoCellCultured | 0 | 86400 | 0 | 500 | 10 |  |  | 510 |  | 45 |  | 3 | 1 | 3
Lee et al. 2022 | 10.1016/j.ceramint.2021.12.227 | 0 | 0 | 0 | 0 | 20 | 0 | 0 | 1 | 70 | 0 | 0 | 0 | 0 | 0 | 0 | 0 | 0 | 0 | 0 | 0 | 0 | 0 | 0 | 0 | 0 | 0 | 0 | 0 | 0 | 0 | 0 | 0 | 0 | 0 | 0 | 0 | 0 | 0 | 0 | 0 | 0 | 0 | 0 | 0 | 0 | 0 | 0 | 0 | 0 | 0 | 0 | 0 | 0 | 0 | 0 | 0 | 0 | 0 | 0.25 | 0 | NoCellCultured | 0 | 86400 | 0 | 500 | 4 |  |  | 510 |  | 45 |  | 0 | 1 | 0
Lee et al. 2022 | 10.1016/j.ceramint.2021.12.227 | 0 | 0 | 0 | 0 | 20 | 0 | 0 | 1 | 70 | 0 | 0 | 0 | 0 | 0 | 0 | 0 | 0 | 0 | 0 | 0 | 0 | 0 | 0 | 0 | 0 | 0 | 0 | 0 | 0 | 0 | 0 | 0 | 0 | 0 | 0 | 0 | 0 | 0 | 0 | 0 | 0 | 0 | 0 | 0 | 0 | 0 | 0 | 0 | 0 | 0 | 0 | 0 | 0 | 0 | 0 | 0 | 0 | 0 | 0.25 | 0 | NoCellCultured | 0 | 86400 | 0 | 500 | 4 |  |  | 510 |  | 45 |  | 0 | 1 | 0
Lee et al. 2022 | 10.1016/j.ceramint.2021.12.227 | 0 | 0 | 0 | 0 | 20 | 0 | 0 | 1 | 70 | 0 | 0 | 0 | 0 | 0 | 0 | 0 | 0 | 0 | 0 | 0 | 0 | 0 | 0 | 0 | 0 | 0 | 0 | 0 | 0 | 0 | 0 | 0 | 0 | 0 | 0 | 0 | 0 | 0 | 0 | 0 | 0 | 0 | 0 | 0 | 0 | 0 | 0 | 0 | 0 | 0 | 0 | 0 | 0 | 0 | 0 | 0 | 0 | 0 | 0.25 | 0 | NoCellCultured | 0 | 86400 | 0 | 500 | 4 |  |  | 510 |  | 45 |  | 0 | 1 | 0
Lee et al. 2022 | 10.1016/j.ceramint.2021.12.227 | 0 | 0 | 0 | 0 | 20 | 0 | 0 | 1 | 70 | 0 | 0 | 0 | 0 | 0 | 0 | 0 | 0 | 0 | 0 | 0 | 0 | 0 | 0 | 0 | 0 | 0 | 0 | 0 | 0 | 0 | 0 | 0 | 0 | 0 | 0 | 0 | 0 | 0 | 0 | 0 | 0 | 0 | 0 | 0 | 0 | 0 | 0 | 0 | 0 | 0 | 0 | 0 | 0 | 0 | 0 | 0 | 0 | 0 | 0.25 | 0 | NoCellCultured | 0 | 86400 | 0 | 500 | 4 |  |  | 510 |  | 45 |  | 0 | 1 | 0
Lee et al. 2022 | 10.1016/j.ceramint.2021.12.227 | 0 | 0 | 0 | 0 | 20 | 0 | 0 | 1 | 70 | 0 | 0 | 0 | 0 | 0 | 0 | 0 | 0 | 0 | 0 | 0 | 0 | 0 | 0 | 0 | 0 | 0 | 0 | 0 | 0 | 0 | 0 | 0 | 0 | 0 | 0 | 0 | 0 | 0 | 0 | 0 | 0 | 0 | 0 | 0 | 0 | 0 | 0 | 0 | 0 | 0 | 0 | 0 | 0 | 0 | 0 | 0 | 0 | 0 | 0.25 | 0 | NoCellCultured | 0 | 86400 | 0 | 500 | 4 |  |  | 510 |  | 45 |  | 1 | 1 | 1
Lee et al. 2022 | 10.1016/j.ceramint.2021.12.227 | 0 | 0 | 0 | 0 | 20 | 0 | 0 | 1 | 70 | 0 | 0 | 0 | 0 | 0 | 0 | 0 | 0 | 0 | 0 | 0 | 0 | 0 | 0 | 0 | 0 | 0 | 0 | 0 | 0 | 0 | 0 | 0 | 0 | 0 | 0 | 0 | 0 | 0 | 0 | 0 | 0 | 0 | 0 | 0 | 0 | 0 | 0 | 0 | 0 | 0 | 0 | 0 | 0 | 0 | 0 | 0 | 0 | 0 | 0.25 | 0 | NoCellCultured | 0 | 86400 | 0 | 500 | 4 |  |  | 510 |  | 45 |  | 3 | 1 | 3
Lee et al. 2022 | 10.1016/j.ceramint.2021.12.227 | 0 | 0 | 0 | 0 | 20 | 0 | 0 | 1 | 70 | 0 | 0 | 0 | 0 | 0 | 0 | 0 | 0 | 0 | 0 | 0 | 0 | 0 | 0 | 0 | 0 | 0 | 0 | 0 | 0 | 0 | 0 | 0 | 0 | 0 | 0 | 0 | 0 | 0 | 0 | 0 | 0 | 0 | 0 | 0 | 0 | 0 | 0 | 0 | 0 | 0 | 0 | 0 | 0 | 0 | 0 | 0 | 0 | 0 | 0.25 | 0 | NoCellCultured | 0 | 86400 | 0 | 500 | 4 |  |  | 510 |  | 45 |  | 2 | 1 | 2
Lee et al. 2022 | 10.1016/j.ceramint.2021.12.227 | 0 | 0 | 0 | 0 | 20 | 0 | 0 | 0 | 70 | 0 | 0 | 0 | 0 | 0 | 0 | 0 | 0 | 0 | 0 | 0 | 0 | 0 | 0 | 0 | 0 | 0 | 0 | 0 | 0 | 0 | 0 | 0 | 0 | 0 | 0 | 0 | 0 | 0 | 0 | 0 | 0 | 0 | 0 | 0 | 0 | 0 | 0 | 0 | 0 | 0 | 0 | 0 | 0 | 0 | 0 | 0 | 0 | 0 | 0.25 | 0 | NoCellCultured | 0 | 86400 | 0 | 200 | 10 |  |  | 510 |  | 45 |  | 2 | 1 | 2
Lee et al. 2022 | 10.1016/j.ceramint.2021.12.227 | 0 | 0 | 0 | 0 | 20 | 0 | 0 | 0 | 70 | 0 | 0 | 0 | 0 | 0 | 0 | 0 | 0 | 0 | 0 | 0 | 0 | 0 | 0 | 0 | 0 | 0 | 0 | 0 | 0 | 0 | 0 | 0 | 0 | 0 | 0 | 0 | 0 | 0 | 0 | 0 | 0 | 0 | 0 | 0 | 0 | 0 | 0 | 0 | 0 | 0 | 0 | 0 | 0 | 0 | 0 | 0 | 0 | 0 | 0.25 | 0 | NoCellCultured | 0 | 86400 | 0 | 250 | 10 |  |  | 510 |  | 45 |  | 2 | 1 | 2
Lee et al. 2022 | 10.1016/j.ceramint.2021.12.227 | 0 | 0 | 0 | 0 | 20 | 0 | 0 | 0 | 70 | 0 | 0 | 0 | 0 | 0 | 0 | 0 | 0 | 0 | 0 | 0 | 0 | 0 | 0 | 0 | 0 | 0 | 0 | 0 | 0 | 0 | 0 | 0 | 0 | 0 | 0 | 0 | 0 | 0 | 0 | 0 | 0 | 0 | 0 | 0 | 0 | 0 | 0 | 0 | 0 | 0 | 0 | 0 | 0 | 0 | 0 | 0 | 0 | 0 | 0.25 | 0 | NoCellCultured | 0 | 86400 | 0 | 300 | 10 |  |  | 510 |  | 45 |  | 2 | 1 | 2
Lee et al. 2022 | 10.1016/j.ceramint.2021.12.227 | 0 | 0 | 0 | 0 | 20 | 0 | 0 | 0 | 70 | 0 | 0 | 0 | 0 | 0 | 0 | 0 | 0 | 0 | 0 | 0 | 0 | 0 | 0 | 0 | 0 | 0 | 0 | 0 | 0 | 0 | 0 | 0 | 0 | 0 | 0 | 0 | 0 | 0 | 0 | 0 | 0 | 0 | 0 | 0 | 0 | 0 | 0 | 0 | 0 | 0 | 0 | 0 | 0 | 0 | 0 | 0 | 0 | 0 | 0.25 | 0 | NoCellCultured | 0 | 86400 | 0 | 350 | 10 |  |  | 510 |  | 45 |  | 2 | 1 | 2
Lee et al. 2022 | 10.1016/j.ceramint.2021.12.227 | 0 | 0 | 0 | 0 | 20 | 0 | 0 | 0 | 70 | 0 | 0 | 0 | 0 | 0 | 0 | 0 | 0 | 0 | 0 | 0 | 0 | 0 | 0 | 0 | 0 | 0 | 0 | 0 | 0 | 0 | 0 | 0 | 0 | 0 | 0 | 0 | 0 | 0 | 0 | 0 | 0 | 0 | 0 | 0 | 0 | 0 | 0 | 0 | 0 | 0 | 0 | 0 | 0 | 0 | 0 | 0 | 0 | 0 | 0.25 | 0 | NoCellCultured | 0 | 86400 | 0 | 400 | 10 |  |  | 510 |  | 45 |  | 2 | 1 | 2
Lee et al. 2022 | 10.1016/j.ceramint.2021.12.227 | 0 | 0 | 0 | 0 | 20 | 0 | 0 | 0 | 70 | 0 | 0 | 0 | 0 | 0 | 0 | 0 | 0 | 0 | 0 | 0 | 0 | 0 | 0 | 0 | 0 | 0 | 0 | 0 | 0 | 0 | 0 | 0 | 0 | 0 | 0 | 0 | 0 | 0 | 0 | 0 | 0 | 0 | 0 | 0 | 0 | 0 | 0 | 0 | 0 | 0 | 0 | 0 | 0 | 0 | 0 | 0 | 0 | 0 | 0.25 | 0 | NoCellCultured | 0 | 86400 | 0 | 450 | 10 |  |  | 510 |  | 45 |  | 2 | 1 | 2
Lee et al. 2022 | 10.1016/j.ceramint.2021.12.227 | 0 | 0 | 0 | 0 | 20 | 0 | 0 | 0 | 70 | 0 | 0 | 0 | 0 | 0 | 0 | 0 | 0 | 0 | 0 | 0 | 0 | 0 | 0 | 0 | 0 | 0 | 0 | 0 | 0 | 0 | 0 | 0 | 0 | 0 | 0 | 0 | 0 | 0 | 0 | 0 | 0 | 0 | 0 | 0 | 0 | 0 | 0 | 0 | 0 | 0 | 0 | 0 | 0 | 0 | 0 | 0 | 0 | 0 | 0.25 | 0 | NoCellCultured | 0 | 86400 | 0 | 500 | 10 |  |  | 510 |  | 45 |  | 2 | 1 | 2
Lee et al. 2022 | 10.1016/j.ceramint.2021.12.227 | 0 | 0 | 0 | 0 | 20 | 0 | 0 | 0.5 | 70 | 0 | 0 | 0 | 0 | 0 | 0 | 0 | 0 | 0 | 0 | 0 | 0 | 0 | 0 | 0 | 0 | 0 | 0 | 0 | 0 | 0 | 0 | 0 | 0 | 0 | 0 | 0 | 0 | 0 | 0 | 0 | 0 | 0 | 0 | 0 | 0 | 0 | 0 | 0 | 0 | 0 | 0 | 0 | 0 | 0 | 0 | 0 | 0 | 0 | 0.25 | 0 | NoCellCultured | 0 | 86400 | 0 | 200 | 10 |  |  | 510 |  | 45 |  | 2 | 1 | 2
Lee et al. 2022 | 10.1016/j.ceramint.2021.12.227 | 0 | 0 | 0 | 0 | 20 | 0 | 0 | 0.5 | 70 | 0 | 0 | 0 | 0 | 0 | 0 | 0 | 0 | 0 | 0 | 0 | 0 | 0 | 0 | 0 | 0 | 0 | 0 | 0 | 0 | 0 | 0 | 0 | 0 | 0 | 0 | 0 | 0 | 0 | 0 | 0 | 0 | 0 | 0 | 0 | 0 | 0 | 0 | 0 | 0 | 0 | 0 | 0 | 0 | 0 | 0 | 0 | 0 | 0 | 0.25 | 0 | NoCellCultured | 0 | 86400 | 0 | 250 | 10 |  |  | 510 |  | 45 |  | 2 | 1 | 2
Lee et al. 2022 | 10.1016/j.ceramint.2021.12.227 | 0 | 0 | 0 | 0 | 20 | 0 | 0 | 0.5 | 70 | 0 | 0 | 0 | 0 | 0 | 0 | 0 | 0 | 0 | 0 | 0 | 0 | 0 | 0 | 0 | 0 | 0 | 0 | 0 | 0 | 0 | 0 | 0 | 0 | 0 | 0 | 0 | 0 | 0 | 0 | 0 | 0 | 0 | 0 | 0 | 0 | 0 | 0 | 0 | 0 | 0 | 0 | 0 | 0 | 0 | 0 | 0 | 0 | 0 | 0.25 | 0 | NoCellCultured | 0 | 86400 | 0 | 300 | 10 |  |  | 510 |  | 45 |  | 2 | 1 | 2
Lee et al. 2022 | 10.1016/j.ceramint.2021.12.227 | 0 | 0 | 0 | 0 | 20 | 0 | 0 | 0.5 | 70 | 0 | 0 | 0 | 0 | 0 | 0 | 0 | 0 | 0 | 0 | 0 | 0 | 0 | 0 | 0 | 0 | 0 | 0 | 0 | 0 | 0 | 0 | 0 | 0 | 0 | 0 | 0 | 0 | 0 | 0 | 0 | 0 | 0 | 0 | 0 | 0 | 0 | 0 | 0 | 0 | 0 | 0 | 0 | 0 | 0 | 0 | 0 | 0 | 0 | 0.25 | 0 | NoCellCultured | 0 | 86400 | 0 | 350 | 10 |  |  | 510 |  | 45 |  | 2 | 1 | 2
Lee et al. 2022 | 10.1016/j.ceramint.2021.12.227 | 0 | 0 | 0 | 0 | 20 | 0 | 0 | 0.5 | 70 | 0 | 0 | 0 | 0 | 0 | 0 | 0 | 0 | 0 | 0 | 0 | 0 | 0 | 0 | 0 | 0 | 0 | 0 | 0 | 0 | 0 | 0 | 0 | 0 | 0 | 0 | 0 | 0 | 0 | 0 | 0 | 0 | 0 | 0 | 0 | 0 | 0 | 0 | 0 | 0 | 0 | 0 | 0 | 0 | 0 | 0 | 0 | 0 | 0 | 0.25 | 0 | NoCellCultured | 0 | 86400 | 0 | 400 | 10 |  |  | 510 |  | 45 |  | 2 | 1 | 2
Lee et al. 2022 | 10.1016/j.ceramint.2021.12.227 | 0 | 0 | 0 | 0 | 20 | 0 | 0 | 0.5 | 70 | 0 | 0 | 0 | 0 | 0 | 0 | 0 | 0 | 0 | 0 | 0 | 0 | 0 | 0 | 0 | 0 | 0 | 0 | 0 | 0 | 0 | 0 | 0 | 0 | 0 | 0 | 0 | 0 | 0 | 0 | 0 | 0 | 0 | 0 | 0 | 0 | 0 | 0 | 0 | 0 | 0 | 0 | 0 | 0 | 0 | 0 | 0 | 0 | 0 | 0.25 | 0 | NoCellCultured | 0 | 86400 | 0 | 450 | 10 |  |  | 510 |  | 45 |  | 2 | 1 | 2
Lee et al. 2022 | 10.1016/j.ceramint.2021.12.227 | 0 | 0 | 0 | 0 | 20 | 0 | 0 | 0.5 | 70 | 0 | 0 | 0 | 0 | 0 | 0 | 0 | 0 | 0 | 0 | 0 | 0 | 0 | 0 | 0 | 0 | 0 | 0 | 0 | 0 | 0 | 0 | 0 | 0 | 0 | 0 | 0 | 0 | 0 | 0 | 0 | 0 | 0 | 0 | 0 | 0 | 0 | 0 | 0 | 0 | 0 | 0 | 0 | 0 | 0 | 0 | 0 | 0 | 0 | 0.25 | 0 | NoCellCultured | 0 | 86400 | 0 | 500 | 10 |  |  | 510 |  | 45 |  | 2 | 1 | 2
Lee et al. 2022 | 10.1016/j.ceramint.2021.12.227 | 0 | 0 | 0 | 0 | 20 | 0 | 0 | 1 | 70 | 0 | 0 | 0 | 0 | 0 | 0 | 0 | 0 | 0 | 0 | 0 | 0 | 0 | 0 | 0 | 0 | 0 | 0 | 0 | 0 | 0 | 0 | 0 | 0 | 0 | 0 | 0 | 0 | 0 | 0 | 0 | 0 | 0 | 0 | 0 | 0 | 0 | 0 | 0 | 0 | 0 | 0 | 0 | 0 | 0 | 0 | 0 | 0 | 0 | 0.25 | 0 | NoCellCultured | 0 | 86400 | 0 | 200 | 4 |  |  | 510 |  | 47.5 |  | 2 | 1 | 2
Lee et al. 2022 | 10.1016/j.ceramint.2021.12.227 | 0 | 0 | 0 | 0 | 20 | 0 | 0 | 1 | 70 | 0 | 0 | 0 | 0 | 0 | 0 | 0 | 0 | 0 | 0 | 0 | 0 | 0 | 0 | 0 | 0 | 0 | 0 | 0 | 0 | 0 | 0 | 0 | 0 | 0 | 0 | 0 | 0 | 0 | 0 | 0 | 0 | 0 | 0 | 0 | 0 | 0 | 0 | 0 | 0 | 0 | 0 | 0 | 0 | 0 | 0 | 0 | 0 | 0 | 0.25 | 0 | NoCellCultured | 0 | 86400 | 0 | 250 | 4 |  |  | 510 |  | 47.5 |  | 2 | 1 | 2
Lee et al. 2022 | 10.1016/j.ceramint.2021.12.227 | 0 | 0 | 0 | 0 | 20 | 0 | 0 | 1 | 70 | 0 | 0 | 0 | 0 | 0 | 0 | 0 | 0 | 0 | 0 | 0 | 0 | 0 | 0 | 0 | 0 | 0 | 0 | 0 | 0 | 0 | 0 | 0 | 0 | 0 | 0 | 0 | 0 | 0 | 0 | 0 | 0 | 0 | 0 | 0 | 0 | 0 | 0 | 0 | 0 | 0 | 0 | 0 | 0 | 0 | 0 | 0 | 0 | 0 | 0.25 | 0 | NoCellCultured | 0 | 86400 | 0 | 300 | 4 |  |  | 510 |  | 47.5 |  | 2 | 1 | 2
Lee et al. 2022 | 10.1016/j.ceramint.2021.12.227 | 0 | 0 | 0 | 0 | 20 | 0 | 0 | 1 | 70 | 0 | 0 | 0 | 0 | 0 | 0 | 0 | 0 | 0 | 0 | 0 | 0 | 0 | 0 | 0 | 0 | 0 | 0 | 0 | 0 | 0 | 0 | 0 | 0 | 0 | 0 | 0 | 0 | 0 | 0 | 0 | 0 | 0 | 0 | 0 | 0 | 0 | 0 | 0 | 0 | 0 | 0 | 0 | 0 | 0 | 0 | 0 | 0 | 0 | 0.25 | 0 | NoCellCultured | 0 | 86400 | 0 | 350 | 4 |  |  | 510 |  | 47.5 |  | 2 | 1 | 2
Lee et al. 2022 | 10.1016/j.ceramint.2021.12.227 | 0 | 0 | 0 | 0 | 20 | 0 | 0 | 1 | 70 | 0 | 0 | 0 | 0 | 0 | 0 | 0 | 0 | 0 | 0 | 0 | 0 | 0 | 0 | 0 | 0 | 0 | 0 | 0 | 0 | 0 | 0 | 0 | 0 | 0 | 0 | 0 | 0 | 0 | 0 | 0 | 0 | 0 | 0 | 0 | 0 | 0 | 0 | 0 | 0 | 0 | 0 | 0 | 0 | 0 | 0 | 0 | 0 | 0 | 0.25 | 0 | NoCellCultured | 0 | 86400 | 0 | 400 | 4 |  |  | 510 |  | 47.5 |  | 2 | 1 | 2
Lee et al. 2022 | 10.1016/j.ceramint.2021.12.227 | 0 | 0 | 0 | 0 | 20 | 0 | 0 | 1 | 70 | 0 | 0 | 0 | 0 | 0 | 0 | 0 | 0 | 0 | 0 | 0 | 0 | 0 | 0 | 0 | 0 | 0 | 0 | 0 | 0 | 0 | 0 | 0 | 0 | 0 | 0 | 0 | 0 | 0 | 0 | 0 | 0 | 0 | 0 | 0 | 0 | 0 | 0 | 0 | 0 | 0 | 0 | 0 | 0 | 0 | 0 | 0 | 0 | 0 | 0.25 | 0 | NoCellCultured | 0 | 86400 | 0 | 450 | 4 |  |  | 510 |  | 47.5 |  | 2 | 1 | 2
Lee et al. 2022 | 10.1016/j.ceramint.2021.12.227 | 0 | 0 | 0 | 0 | 20 | 0 | 0 | 1 | 70 | 0 | 0 | 0 | 0 | 0 | 0 | 0 | 0 | 0 | 0 | 0 | 0 | 0 | 0 | 0 | 0 | 0 | 0 | 0 | 0 | 0 | 0 | 0 | 0 | 0 | 0 | 0 | 0 | 0 | 0 | 0 | 0 | 0 | 0 | 0 | 0 | 0 | 0 | 0 | 0 | 0 | 0 | 0 | 0 | 0 | 0 | 0 | 0 | 0 | 0.25 | 0 | NoCellCultured | 0 | 86400 | 0 | 500 | 4 |  |  | 510 |  | 47.5 |  | 2 | 1 | 2
Lee et al. 2022 | 10.1016/j.ceramint.2021.12.227 | 0 | 0 | 0 | 0 | 20 | 0 | 0 | 0 | 70 | 0 | 0 | 0 | 0 | 0 | 0 | 0 | 0 | 0 | 0 | 0 | 0 | 0 | 0 | 0 | 0 | 0 | 0 | 0 | 0 | 0 | 0 | 0 | 0 | 0 | 0 | 0 | 0 | 0 | 0 | 0 | 0 | 0 | 0 | 0 | 0 | 0 | 0 | 0 | 0 | 0 | 0 | 0 | 0 | 0 | 0 | 0 | 0 | 0 | 0.25 | 0 | NoCellCultured | 0 | 86400 | 0 | 350 | 1 |  |  | 510 |  | 45 |  | 1 | 1 | 1
Lee et al. 2022 | 10.1016/j.ceramint.2021.12.227 | 0 | 0 | 0 | 0 | 20 | 0 | 0 | 0 | 70 | 0 | 0 | 0 | 0 | 0 | 0 | 0 | 0 | 0 | 0 | 0 | 0 | 0 | 0 | 0 | 0 | 0 | 0 | 0 | 0 | 0 | 0 | 0 | 0 | 0 | 0 | 0 | 0 | 0 | 0 | 0 | 0 | 0 | 0 | 0 | 0 | 0 | 0 | 0 | 0 | 0 | 0 | 0 | 0 | 0 | 0 | 0 | 0 | 0 | 0.25 | 0 | NoCellCultured | 0 | 86400 | 0 | 350 | 4 |  |  | 510 |  | 45 |  | 2 | 1 | 2
Lee et al. 2022 | 10.1016/j.ceramint.2021.12.227 | 0 | 0 | 0 | 0 | 20 | 0 | 0 | 0 | 70 | 0 | 0 | 0 | 0 | 0 | 0 | 0 | 0 | 0 | 0 | 0 | 0 | 0 | 0 | 0 | 0 | 0 | 0 | 0 | 0 | 0 | 0 | 0 | 0 | 0 | 0 | 0 | 0 | 0 | 0 | 0 | 0 | 0 | 0 | 0 | 0 | 0 | 0 | 0 | 0 | 0 | 0 | 0 | 0 | 0 | 0 | 0 | 0 | 0 | 0.25 | 0 | NoCellCultured | 0 | 86400 | 0 | 350 | 7 |  |  | 510 |  | 45 |  | 3 | 1 | 3
Lee et al. 2022 | 10.1016/j.ceramint.2021.12.227 | 0 | 0 | 0 | 0 | 20 | 0 | 0 | 0 | 70 | 0 | 0 | 0 | 0 | 0 | 0 | 0 | 0 | 0 | 0 | 0 | 0 | 0 | 0 | 0 | 0 | 0 | 0 | 0 | 0 | 0 | 0 | 0 | 0 | 0 | 0 | 0 | 0 | 0 | 0 | 0 | 0 | 0 | 0 | 0 | 0 | 0 | 0 | 0 | 0 | 0 | 0 | 0 | 0 | 0 | 0 | 0 | 0 | 0 | 0.25 | 0 | NoCellCultured | 0 | 86400 | 0 | 350 | 10 |  |  | 510 |  | 45 |  | 2 | 1 | 2
Lee et al. 2022 | 10.1016/j.ceramint.2021.12.227 | 0 | 0 | 0 | 0 | 20 | 0 | 0 | 0.5 | 70 | 0 | 0 | 0 | 0 | 0 | 0 | 0 | 0 | 0 | 0 | 0 | 0 | 0 | 0 | 0 | 0 | 0 | 0 | 0 | 0 | 0 | 0 | 0 | 0 | 0 | 0 | 0 | 0 | 0 | 0 | 0 | 0 | 0 | 0 | 0 | 0 | 0 | 0 | 0 | 0 | 0 | 0 | 0 | 0 | 0 | 0 | 0 | 0 | 0 | 0.25 | 0 | NoCellCultured | 0 | 86400 | 0 | 350 | 1 |  |  | 510 |  | 45 |  | 1 | 1 | 1
Lee et al. 2022 | 10.1016/j.ceramint.2021.12.227 | 0 | 0 | 0 | 0 | 20 | 0 | 0 | 0.5 | 70 | 0 | 0 | 0 | 0 | 0 | 0 | 0 | 0 | 0 | 0 | 0 | 0 | 0 | 0 | 0 | 0 | 0 | 0 | 0 | 0 | 0 | 0 | 0 | 0 | 0 | 0 | 0 | 0 | 0 | 0 | 0 | 0 | 0 | 0 | 0 | 0 | 0 | 0 | 0 | 0 | 0 | 0 | 0 | 0 | 0 | 0 | 0 | 0 | 0 | 0.25 | 0 | NoCellCultured | 0 | 86400 | 0 | 350 | 4 |  |  | 510 |  | 45 |  | 2 | 1 | 2
Lee et al. 2022 | 10.1016/j.ceramint.2021.12.227 | 0 | 0 | 0 | 0 | 20 | 0 | 0 | 0.5 | 70 | 0 | 0 | 0 | 0 | 0 | 0 | 0 | 0 | 0 | 0 | 0 | 0 | 0 | 0 | 0 | 0 | 0 | 0 | 0 | 0 | 0 | 0 | 0 | 0 | 0 | 0 | 0 | 0 | 0 | 0 | 0 | 0 | 0 | 0 | 0 | 0 | 0 | 0 | 0 | 0 | 0 | 0 | 0 | 0 | 0 | 0 | 0 | 0 | 0 | 0.25 | 0 | NoCellCultured | 0 | 86400 | 0 | 350 | 7 |  |  | 510 |  | 45 |  | 3 | 1 | 3
Lee et al. 2022 | 10.1016/j.ceramint.2021.12.227 | 0 | 0 | 0 | 0 | 20 | 0 | 0 | 0.5 | 70 | 0 | 0 | 0 | 0 | 0 | 0 | 0 | 0 | 0 | 0 | 0 | 0 | 0 | 0 | 0 | 0 | 0 | 0 | 0 | 0 | 0 | 0 | 0 | 0 | 0 | 0 | 0 | 0 | 0 | 0 | 0 | 0 | 0 | 0 | 0 | 0 | 0 | 0 | 0 | 0 | 0 | 0 | 0 | 0 | 0 | 0 | 0 | 0 | 0 | 0.25 | 0 | NoCellCultured | 0 | 86400 | 0 | 350 | 10 |  |  | 510 |  | 45 |  | 2 | 1 | 2
Lee et al. 2022 | 10.1016/j.ceramint.2021.12.227 | 0 | 0 | 0 | 0 | 20 | 0 | 0 | 1 | 70 | 0 | 0 | 0 | 0 | 0 | 0 | 0 | 0 | 0 | 0 | 0 | 0 | 0 | 0 | 0 | 0 | 0 | 0 | 0 | 0 | 0 | 0 | 0 | 0 | 0 | 0 | 0 | 0 | 0 | 0 | 0 | 0 | 0 | 0 | 0 | 0 | 0 | 0 | 0 | 0 | 0 | 0 | 0 | 0 | 0 | 0 | 0 | 0 | 0 | 0.25 | 0 | NoCellCultured | 0 | 86400 | 0 | 350 | 1 |  |  | 510 |  | 47.5 |  | 1 | 1 | 1
Lee et al. 2022 | 10.1016/j.ceramint.2021.12.227 | 0 | 0 | 0 | 0 | 20 | 0 | 0 | 1 | 70 | 0 | 0 | 0 | 0 | 0 | 0 | 0 | 0 | 0 | 0 | 0 | 0 | 0 | 0 | 0 | 0 | 0 | 0 | 0 | 0 | 0 | 0 | 0 | 0 | 0 | 0 | 0 | 0 | 0 | 0 | 0 | 0 | 0 | 0 | 0 | 0 | 0 | 0 | 0 | 0 | 0 | 0 | 0 | 0 | 0 | 0 | 0 | 0 | 0 | 0.25 | 0 | NoCellCultured | 0 | 86400 | 0 | 350 | 2 |  |  | 510 |  | 47.5 |  | 2 | 1 | 2
Lee et al. 2022 | 10.1016/j.ceramint.2021.12.227 | 0 | 0 | 0 | 0 | 20 | 0 | 0 | 1 | 70 | 0 | 0 | 0 | 0 | 0 | 0 | 0 | 0 | 0 | 0 | 0 | 0 | 0 | 0 | 0 | 0 | 0 | 0 | 0 | 0 | 0 | 0 | 0 | 0 | 0 | 0 | 0 | 0 | 0 | 0 | 0 | 0 | 0 | 0 | 0 | 0 | 0 | 0 | 0 | 0 | 0 | 0 | 0 | 0 | 0 | 0 | 0 | 0 | 0 | 0.25 | 0 | NoCellCultured | 0 | 86400 | 0 | 350 | 3 |  |  | 510 |  | 47.5 |  | 3 | 1 | 3
Lee et al. 2022 | 10.1016/j.ceramint.2021.12.227 | 0 | 0 | 0 | 0 | 20 | 0 | 0 | 1 | 70 | 0 | 0 | 0 | 0 | 0 | 0 | 0 | 0 | 0 | 0 | 0 | 0 | 0 | 0 | 0 | 0 | 0 | 0 | 0 | 0 | 0 | 0 | 0 | 0 | 0 | 0 | 0 | 0 | 0 | 0 | 0 | 0 | 0 | 0 | 0 | 0 | 0 | 0 | 0 | 0 | 0 | 0 | 0 | 0 | 0 | 0 | 0 | 0 | 0 | 0.25 | 0 | NoCellCultured | 0 | 86400 | 0 | 350 | 4 |  |  | 510 |  | 47.5 |  | 2 | 1 | 2