## Sheet1
Reference | DOI | target_tissue | target_tissue_all | is_cancer_model | Alginate (%w/v) | PVA-HA (%w/v) | CaSO4 (%w/v) | Na2HPO4 (%w/v) | Gelatin (%w/v) | GelMA (%w/v) | laponite (%w/v) | graphene oxide (%w/v) | hydroxyapatite (%w/v) | Hyaluronic_Acid (%w/v) | hyaluronan methacrylate (%w/v) | NorHA (%w/v) | Fibroin/Fibrinogen (%w/v) | Pluronic P-123 (%w/v) | Collagen (%w/v) | Chitosan (%w/v) | CS-AEMA (%w/v) | RGD (mM) | TCP (%w/v) | Gellan (%w/v) | bioactive glass (%w/v) | Nano/Methylcellulose (%w/v) | PEGTA (%w/v) | PEGMA (%w/v) | PEGDA (%w/v) | Agarose (%w/v) | hyaluronic acid+ Ph moieties (%w/v) | matrigel (%w/v) | CaCl2 (mM) | NaCl (mM) | BaCl2 (mM) | SrCl2 (mM) | CaCO3 (mM) | Genipin (%w/v) | PVA (%wt) | trans-glutaminase (%w/v) | alginate lyase (U/ml) | D-glucose (%w/v) | PLGA (%w/v) | vascular tissue-derived dECM (%w/v) | PEG-8-SH (mM) | Alginate dialdehyde (%w/v) | Alginate sulfate (%w/v) | RGD-modified alginate (%w/v) | poly(N-isopropylacrylamide) grafted hyaluronan (%w/v) | chondroitin sulfate methacrylate (%w/v) | PCL (%w/v) | alginate methacrylate (%w/v) | HRP (U/ml) | Pluronic F127 / Lutrol F127 (%w/v) | Irgacure 2959 (%w/v) | Eosin Y (%w/v) | Ruthenium (mM) | sodium persulfate (SPS) (mM) | HEPES (mM) | LAP (%w/v) | glutaraldehyde (%w/v) | PBS (M) | glycerol (%w/v) | cECM (%w/v) | gel-fu (%w/v) | Rose Bengal (%w/v) | Vitamin B2 (%w/v) | VEGF (%w/v) | Polypyrrole:PSS (%w/v) | borate bioactive glass (%w/v) | astaxanthin (%w/v) | PRP (%v/v) | methacrylated collagen (%w/v) | α-Toc (µM) | ascorbic acid (mM) | Liver dECM (%w/v) | galactosylated alginate (%w/v) | SC-PEG (%w/v) | SFMA-L (%w/v) | SFMA-M (%w/v) | SFMA-H (%w/v) | KdECMMA (%w/v) | BA silk fibroin (%w/v) | Carrageenan (%v) | Carbopol ETD 2020 NF (%w/v) | Carbopol Ultrez 10 NF (%w/v) | Carbopol NF-980 (%w/v) | FBS (%v/v) | MeTro (%w/v) | Triethanolamine (%v/v) | PEG-Fibrinogen (%w/v) | polyethylene glycol dimethacrylate (%w/v) | aprotinin (µg/ml) | gold nanorod (mg/mL) | egg white (w/v) | 1-Vinyl-2-pyrrolidone (v/v) | carboxyl functionalized carbon nanotubes (%w/v) | polyHIPE (%w/v) | β-D galactose (mM) | hydrogen peroxide (H2O2) (%v/v) | lactic acid (v/v) | NorCol (%w/v) | DTT (%w/v) | ammonium persulfate (mM) | diTyr-RGD (mM) | PHEG-Tyr (%w/v) | MMP2-degradable peptide (%w/v) | KdECM (%w/v) | EDC (mg) | NHS (mg) | VA086 (%w/v) | PGS (%w/v) | thiolated HA (%w/v) | boron nitride nanotubes (%w/v) | PEDOT:PSS (ul) | KCl (mM) | skeletal muscle ECM methacrylate (%w/v) | PEO (%w/v) | Carbon dots (mg/ml) | Laminin (ug/ml) | DF-PEG (%w/v) | omentum ECM (%w/v) | thrombin (unit/ml) | Carbon nanotube (CNT) (w/v) | Phytagel (%v) | Laponite-XLG (%w/w) | sodium carboxymethyl cellulose (mg) | lysozyme amyloid nanofibrils:gold nanoparticles (mg) | Lysozyme amyloid nanofibrils (mg) | rGO (mg/ml) | Methacrylated gellan gum (%w/v) | Acetylsalicylic Acid (%w/w) | PVA methacrylate (%w/v) | MXene (mg/ml) | Cell Line | Cell Density (million cells/mL) | Physical Crosslinking Duration (s) | Photo Crosslinking Duration (s) | Extrusion Pressure (kPa) | Nozzle Movement Speed (mm/s) | Nozzle Diameter (µm) | Syringe Temperature (°C) | Substrate Temperature (°C) | Printability | Cell Response | dup_group_id | label_conflict
Billiet T., et al. 2013 | 10.1016/j.biomaterials.2013.09.078 | liver | liver | FALSE | 0 | 0 | 0 | 0 | 0 | 0 | 0 | 0 | 0 | 0 | 0 | 0 | 0 | 0 | 0 | 0 | 0 | 0 | 0 | 0 | 0 | 0 | 0 | 0 | 0 | 0 | 0 | 0 | 0 | 0 | 0 | 0 | 0 | 0 | 0 | 0 | 0 | 0 | 0 | 0 | 0 | 0 | 0 | 0 | 0 | 0 | 0 | 0 | 0 | 0 | 2 | 0 | 0 | 0 | 0 | 0 | 0 | 0 | 0 | 0 | 0 | 0 | 0 | 0 | 0 | 0 | 0 | 0 | 0 | 0 | 0 | 0 | 1 | 0 | 0 | 0 | 0 | 0 | 0 | 0 | 0 | 0 | 0 | 0 | 0 | 0 | 0 | 0 | 0 | 0 | 0 | 0 | 0 | 0 | 0 | 0 | 0 | 0 | 0 | 0 | 0 | 0 | 0 | 0 | 0 | 0 | 0 | 0 | 0 | 0 | 0 | 0 | 0 | 0 | 0 | 0 | 0 | 0 | 0 | 0 | 0 | 0 | 0 | 0 | 0 | 0 | 0 | 0 | 0 | 0 | HepG2 | 1.5 |  |  | 102 |  | 310 |  |  | 3 | 4 | 0 | FALSE
Bertassoni et al. 2014 | 10.1088/1758-5082/6/2/024105 | liver | liver | FALSE | 0 | 0 | 0 | 0 | 0 | 5 | 0 | 0 | 0 | 0 | 0 | 0 | 0 | 0 | 0 | 0 | 0 | 0 | 0 | 0 | 0 | 0 | 0 | 0 | 0 | 0 | 0 | 0 | 0 | 0 | 0 | 0 | 0 | 0 | 0 | 0 | 0 | 0 | 0 | 0 | 0 | 0 | 0 | 0 | 0 | 0 | 0 | 0 | 0 | 0 | 0.5 | 0 | 0 | 0 | 0 | 0 | 0 | 0 | 0 | 0 | 0 | 0 | 0 | 0 | 0 | 0 | 0 | 0 | 0 | 0 | 0 | 0 | 0 | 0 | 0 | 0 | 0 | 0 | 0 | 0 | 0 | 0 | 0 | 0 | 0 | 0 | 0 | 0 | 0 | 0 | 0 | 0 | 0 | 0 | 0 | 0 | 0 | 0 | 0 | 0 | 0 | 0 | 0 | 0 | 0 | 0 | 0 | 0 | 0 | 0 | 0 | 0 | 0 | 0 | 0 | 0 | 0 | 0 | 0 | 0 | 0 | 0 | 0 | 0 | 0 | 0 | 0 | 0 | 0 | 0 | NoCellCultured | 0 | 0 | 10 |  |  | 500 |  | 22 | 0 | 1 | 1 | FALSE
Bertassoni et al. 2014 | 10.1088/1758-5082/6/2/024105 | liver | liver | FALSE | 0 | 0 | 0 | 0 | 0 | 5 | 0 | 0 | 0 | 0 | 0 | 0 | 0 | 0 | 0 | 0 | 0 | 0 | 0 | 0 | 0 | 0 | 0 | 0 | 0 | 0 | 0 | 0 | 0 | 0 | 0 | 0 | 0 | 0 | 0 | 0 | 0 | 0 | 0 | 0 | 0 | 0 | 0 | 0 | 0 | 0 | 0 | 0 | 0 | 0 | 0.5 | 0 | 0 | 0 | 0 | 0 | 0 | 0 | 0 | 0 | 0 | 0 | 0 | 0 | 0 | 0 | 0 | 0 | 0 | 0 | 0 | 0 | 0 | 0 | 0 | 0 | 0 | 0 | 0 | 0 | 0 | 0 | 0 | 0 | 0 | 0 | 0 | 0 | 0 | 0 | 0 | 0 | 0 | 0 | 0 | 0 | 0 | 0 | 0 | 0 | 0 | 0 | 0 | 0 | 0 | 0 | 0 | 0 | 0 | 0 | 0 | 0 | 0 | 0 | 0 | 0 | 0 | 0 | 0 | 0 | 0 | 0 | 0 | 0 | 0 | 0 | 0 | 0 | 0 | 0 | NoCellCultured | 0 | 0 | 15 |  |  | 500 |  | 22 | 0 | 1 | 2 | FALSE
Bertassoni et al. 2014 | 10.1088/1758-5082/6/2/024105 | liver | liver | FALSE | 0 | 0 | 0 | 0 | 0 | 5 | 0 | 0 | 0 | 0 | 0 | 0 | 0 | 0 | 0 | 0 | 0 | 0 | 0 | 0 | 0 | 0 | 0 | 0 | 0 | 0 | 0 | 0 | 0 | 0 | 0 | 0 | 0 | 0 | 0 | 0 | 0 | 0 | 0 | 0 | 0 | 0 | 0 | 0 | 0 | 0 | 0 | 0 | 0 | 0 | 0.5 | 0 | 0 | 0 | 0 | 0 | 0 | 0 | 0 | 0 | 0 | 0 | 0 | 0 | 0 | 0 | 0 | 0 | 0 | 0 | 0 | 0 | 0 | 0 | 0 | 0 | 0 | 0 | 0 | 0 | 0 | 0 | 0 | 0 | 0 | 0 | 0 | 0 | 0 | 0 | 0 | 0 | 0 | 0 | 0 | 0 | 0 | 0 | 0 | 0 | 0 | 0 | 0 | 0 | 0 | 0 | 0 | 0 | 0 | 0 | 0 | 0 | 0 | 0 | 0 | 0 | 0 | 0 | 0 | 0 | 0 | 0 | 0 | 0 | 0 | 0 | 0 | 0 | 0 | 0 | NoCellCultured | 0 | 0 | 30 |  |  | 500 |  | 22 | 0 | 1 | 3 | FALSE
Bertassoni et al. 2014 | 10.1088/1758-5082/6/2/024105 | liver | liver | FALSE | 0 | 0 | 0 | 0 | 0 | 5 | 0 | 0 | 0 | 0 | 0 | 0 | 0 | 0 | 0 | 0 | 0 | 0 | 0 | 0 | 0 | 0 | 0 | 0 | 0 | 0 | 0 | 0 | 0 | 0 | 0 | 0 | 0 | 0 | 0 | 0 | 0 | 0 | 0 | 0 | 0 | 0 | 0 | 0 | 0 | 0 | 0 | 0 | 0 | 0 | 0.5 | 0 | 0 | 0 | 0 | 0 | 0 | 0 | 0 | 0 | 0 | 0 | 0 | 0 | 0 | 0 | 0 | 0 | 0 | 0 | 0 | 0 | 0 | 0 | 0 | 0 | 0 | 0 | 0 | 0 | 0 | 0 | 0 | 0 | 0 | 0 | 0 | 0 | 0 | 0 | 0 | 0 | 0 | 0 | 0 | 0 | 0 | 0 | 0 | 0 | 0 | 0 | 0 | 0 | 0 | 0 | 0 | 0 | 0 | 0 | 0 | 0 | 0 | 0 | 0 | 0 | 0 | 0 | 0 | 0 | 0 | 0 | 0 | 0 | 0 | 0 | 0 | 0 | 0 | 0 | NoCellCultured | 0 | 0 | 60 |  |  | 500 |  | 22 | 0 | 1 | 4 | FALSE
Bertassoni et al. 2014 | 10.1088/1758-5082/6/2/024105 | liver | liver | FALSE | 0 | 0 | 0 | 0 | 0 | 7 | 0 | 0 | 0 | 0 | 0 | 0 | 0 | 0 | 0 | 0 | 0 | 0 | 0 | 0 | 0 | 0 | 0 | 0 | 0 | 0 | 0 | 0 | 0 | 0 | 0 | 0 | 0 | 0 | 0 | 0 | 0 | 0 | 0 | 0 | 0 | 0 | 0 | 0 | 0 | 0 | 0 | 0 | 0 | 0 | 0.5 | 0 | 0 | 0 | 0 | 0 | 0 | 0 | 0 | 0 | 0 | 0 | 0 | 0 | 0 | 0 | 0 | 0 | 0 | 0 | 0 | 0 | 0 | 0 | 0 | 0 | 0 | 0 | 0 | 0 | 0 | 0 | 0 | 0 | 0 | 0 | 0 | 0 | 0 | 0 | 0 | 0 | 0 | 0 | 0 | 0 | 0 | 0 | 0 | 0 | 0 | 0 | 0 | 0 | 0 | 0 | 0 | 0 | 0 | 0 | 0 | 0 | 0 | 0 | 0 | 0 | 0 | 0 | 0 | 0 | 0 | 0 | 0 | 0 | 0 | 0 | 0 | 0 | 0 | 0 | NoCellCultured | 0 | 0 | 10 |  |  | 500 |  | 22 | 2 | 1 | 5 | FALSE
Bertassoni et al. 2014 | 10.1088/1758-5082/6/2/024105 | liver | liver | FALSE | 0 | 0 | 0 | 0 | 0 | 7 | 0 | 0 | 0 | 0 | 0 | 0 | 0 | 0 | 0 | 0 | 0 | 0 | 0 | 0 | 0 | 0 | 0 | 0 | 0 | 0 | 0 | 0 | 0 | 0 | 0 | 0 | 0 | 0 | 0 | 0 | 0 | 0 | 0 | 0 | 0 | 0 | 0 | 0 | 0 | 0 | 0 | 0 | 0 | 0 | 0.5 | 0 | 0 | 0 | 0 | 0 | 0 | 0 | 0 | 0 | 0 | 0 | 0 | 0 | 0 | 0 | 0 | 0 | 0 | 0 | 0 | 0 | 0 | 0 | 0 | 0 | 0 | 0 | 0 | 0 | 0 | 0 | 0 | 0 | 0 | 0 | 0 | 0 | 0 | 0 | 0 | 0 | 0 | 0 | 0 | 0 | 0 | 0 | 0 | 0 | 0 | 0 | 0 | 0 | 0 | 0 | 0 | 0 | 0 | 0 | 0 | 0 | 0 | 0 | 0 | 0 | 0 | 0 | 0 | 0 | 0 | 0 | 0 | 0 | 0 | 0 | 0 | 0 | 0 | 0 | NoCellCultured | 0 | 0 | 15 |  |  | 500 |  | 22 | 2 | 1 | 6 | FALSE
Bertassoni et al. 2014 | 10.1088/1758-5082/6/2/024105 | liver | liver | FALSE | 0 | 0 | 0 | 0 | 0 | 7 | 0 | 0 | 0 | 0 | 0 | 0 | 0 | 0 | 0 | 0 | 0 | 0 | 0 | 0 | 0 | 0 | 0 | 0 | 0 | 0 | 0 | 0 | 0 | 0 | 0 | 0 | 0 | 0 | 0 | 0 | 0 | 0 | 0 | 0 | 0 | 0 | 0 | 0 | 0 | 0 | 0 | 0 | 0 | 0 | 0.5 | 0 | 0 | 0 | 0 | 0 | 0 | 0 | 0 | 0 | 0 | 0 | 0 | 0 | 0 | 0 | 0 | 0 | 0 | 0 | 0 | 0 | 0 | 0 | 0 | 0 | 0 | 0 | 0 | 0 | 0 | 0 | 0 | 0 | 0 | 0 | 0 | 0 | 0 | 0 | 0 | 0 | 0 | 0 | 0 | 0 | 0 | 0 | 0 | 0 | 0 | 0 | 0 | 0 | 0 | 0 | 0 | 0 | 0 | 0 | 0 | 0 | 0 | 0 | 0 | 0 | 0 | 0 | 0 | 0 | 0 | 0 | 0 | 0 | 0 | 0 | 0 | 0 | 0 | 0 | NoCellCultured | 0 | 0 | 30 |  |  | 500 |  | 22 | 2 | 1 | 7 | FALSE
Bertassoni et al. 2014 | 10.1088/1758-5082/6/2/024105 | liver | liver | FALSE | 0 | 0 | 0 | 0 | 0 | 7 | 0 | 0 | 0 | 0 | 0 | 0 | 0 | 0 | 0 | 0 | 0 | 0 | 0 | 0 | 0 | 0 | 0 | 0 | 0 | 0 | 0 | 0 | 0 | 0 | 0 | 0 | 0 | 0 | 0 | 0 | 0 | 0 | 0 | 0 | 0 | 0 | 0 | 0 | 0 | 0 | 0 | 0 | 0 | 0 | 0.5 | 0 | 0 | 0 | 0 | 0 | 0 | 0 | 0 | 0 | 0 | 0 | 0 | 0 | 0 | 0 | 0 | 0 | 0 | 0 | 0 | 0 | 0 | 0 | 0 | 0 | 0 | 0 | 0 | 0 | 0 | 0 | 0 | 0 | 0 | 0 | 0 | 0 | 0 | 0 | 0 | 0 | 0 | 0 | 0 | 0 | 0 | 0 | 0 | 0 | 0 | 0 | 0 | 0 | 0 | 0 | 0 | 0 | 0 | 0 | 0 | 0 | 0 | 0 | 0 | 0 | 0 | 0 | 0 | 0 | 0 | 0 | 0 | 0 | 0 | 0 | 0 | 0 | 0 | 0 | NoCellCultured | 0 | 0 | 60 |  |  | 500 |  | 22 | 2 | 1 | 8 | FALSE
Bertassoni et al. 2014 | 10.1088/1758-5082/6/2/024105 | liver | liver | FALSE | 0 | 0 | 0 | 0 | 0 | 15 | 0 | 0 | 0 | 0 | 0 | 0 | 0 | 0 | 0 | 0 | 0 | 0 | 0 | 0 | 0 | 0 | 0 | 0 | 0 | 0 | 0 | 0 | 0 | 0 | 0 | 0 | 0 | 0 | 0 | 0 | 0 | 0 | 0 | 0 | 0 | 0 | 0 | 0 | 0 | 0 | 0 | 0 | 0 | 0 | 0.5 | 0 | 0 | 0 | 0 | 0 | 0 | 0 | 0 | 0 | 0 | 0 | 0 | 0 | 0 | 0 | 0 | 0 | 0 | 0 | 0 | 0 | 0 | 0 | 0 | 0 | 0 | 0 | 0 | 0 | 0 | 0 | 0 | 0 | 0 | 0 | 0 | 0 | 0 | 0 | 0 | 0 | 0 | 0 | 0 | 0 | 0 | 0 | 0 | 0 | 0 | 0 | 0 | 0 | 0 | 0 | 0 | 0 | 0 | 0 | 0 | 0 | 0 | 0 | 0 | 0 | 0 | 0 | 0 | 0 | 0 | 0 | 0 | 0 | 0 | 0 | 0 | 0 | 0 | 0 | NoCellCultured | 0 | 0 | 10 |  |  | 500 |  | 22 | 2 | 1 | 9 | FALSE
Bertassoni et al. 2014 | 10.1088/1758-5082/6/2/024105 | liver | liver | FALSE | 0 | 0 | 0 | 0 | 0 | 15 | 0 | 0 | 0 | 0 | 0 | 0 | 0 | 0 | 0 | 0 | 0 | 0 | 0 | 0 | 0 | 0 | 0 | 0 | 0 | 0 | 0 | 0 | 0 | 0 | 0 | 0 | 0 | 0 | 0 | 0 | 0 | 0 | 0 | 0 | 0 | 0 | 0 | 0 | 0 | 0 | 0 | 0 | 0 | 0 | 0.5 | 0 | 0 | 0 | 0 | 0 | 0 | 0 | 0 | 0 | 0 | 0 | 0 | 0 | 0 | 0 | 0 | 0 | 0 | 0 | 0 | 0 | 0 | 0 | 0 | 0 | 0 | 0 | 0 | 0 | 0 | 0 | 0 | 0 | 0 | 0 | 0 | 0 | 0 | 0 | 0 | 0 | 0 | 0 | 0 | 0 | 0 | 0 | 0 | 0 | 0 | 0 | 0 | 0 | 0 | 0 | 0 | 0 | 0 | 0 | 0 | 0 | 0 | 0 | 0 | 0 | 0 | 0 | 0 | 0 | 0 | 0 | 0 | 0 | 0 | 0 | 0 | 0 | 0 | 0 | NoCellCultured | 0 | 0 | 15 |  |  | 500 |  | 22 | 2 | 1 | 10 | FALSE
Bertassoni et al. 2014 | 10.1088/1758-5082/6/2/024105 | liver | liver | FALSE | 0 | 0 | 0 | 0 | 0 | 15 | 0 | 0 | 0 | 0 | 0 | 0 | 0 | 0 | 0 | 0 | 0 | 0 | 0 | 0 | 0 | 0 | 0 | 0 | 0 | 0 | 0 | 0 | 0 | 0 | 0 | 0 | 0 | 0 | 0 | 0 | 0 | 0 | 0 | 0 | 0 | 0 | 0 | 0 | 0 | 0 | 0 | 0 | 0 | 0 | 0.5 | 0 | 0 | 0 | 0 | 0 | 0 | 0 | 0 | 0 | 0 | 0 | 0 | 0 | 0 | 0 | 0 | 0 | 0 | 0 | 0 | 0 | 0 | 0 | 0 | 0 | 0 | 0 | 0 | 0 | 0 | 0 | 0 | 0 | 0 | 0 | 0 | 0 | 0 | 0 | 0 | 0 | 0 | 0 | 0 | 0 | 0 | 0 | 0 | 0 | 0 | 0 | 0 | 0 | 0 | 0 | 0 | 0 | 0 | 0 | 0 | 0 | 0 | 0 | 0 | 0 | 0 | 0 | 0 | 0 | 0 | 0 | 0 | 0 | 0 | 0 | 0 | 0 | 0 | 0 | NoCellCultured | 0 | 0 | 30 |  |  | 500 |  | 22 | 2 | 1 | 11 | FALSE
Bertassoni et al. 2014 | 10.1088/1758-5082/6/2/024105 | liver | liver | FALSE | 0 | 0 | 0 | 0 | 0 | 15 | 0 | 0 | 0 | 0 | 0 | 0 | 0 | 0 | 0 | 0 | 0 | 0 | 0 | 0 | 0 | 0 | 0 | 0 | 0 | 0 | 0 | 0 | 0 | 0 | 0 | 0 | 0 | 0 | 0 | 0 | 0 | 0 | 0 | 0 | 0 | 0 | 0 | 0 | 0 | 0 | 0 | 0 | 0 | 0 | 0.5 | 0 | 0 | 0 | 0 | 0 | 0 | 0 | 0 | 0 | 0 | 0 | 0 | 0 | 0 | 0 | 0 | 0 | 0 | 0 | 0 | 0 | 0 | 0 | 0 | 0 | 0 | 0 | 0 | 0 | 0 | 0 | 0 | 0 | 0 | 0 | 0 | 0 | 0 | 0 | 0 | 0 | 0 | 0 | 0 | 0 | 0 | 0 | 0 | 0 | 0 | 0 | 0 | 0 | 0 | 0 | 0 | 0 | 0 | 0 | 0 | 0 | 0 | 0 | 0 | 0 | 0 | 0 | 0 | 0 | 0 | 0 | 0 | 0 | 0 | 0 | 0 | 0 | 0 | 0 | NoCellCultured | 0 | 0 | 60 |  |  | 500 |  | 22 | 2 | 1 | 12 | FALSE
Bertassoni et al. 2014 | 10.1088/1758-5082/6/2/024105 | liver | liver | FALSE | 0 | 0 | 0 | 0 | 0 | 10 | 0 | 0 | 0 | 0 | 0 | 0 | 0 | 0 | 0 | 0 | 0 | 0 | 0 | 0 | 0 | 0 | 0 | 0 | 0 | 0 | 0 | 0 | 0 | 0 | 0 | 0 | 0 | 0 | 0 | 0 | 0 | 0 | 0 | 0 | 0 | 0 | 0 | 0 | 0 | 0 | 0 | 0 | 0 | 0 | 0.5 | 0 | 0 | 0 | 0 | 0 | 0 | 0 | 0 | 0 | 0 | 0 | 0 | 0 | 0 | 0 | 0 | 0 | 0 | 0 | 0 | 0 | 0 | 0 | 0 | 0 | 0 | 0 | 0 | 0 | 0 | 0 | 0 | 0 | 0 | 0 | 0 | 0 | 0 | 0 | 0 | 0 | 0 | 0 | 0 | 0 | 0 | 0 | 0 | 0 | 0 | 0 | 0 | 0 | 0 | 0 | 0 | 0 | 0 | 0 | 0 | 0 | 0 | 0 | 0 | 0 | 0 | 0 | 0 | 0 | 0 | 0 | 0 | 0 | 0 | 0 | 0 | 0 | 0 | 0 | HepG2 | 1 | 0 | 10 |  |  | 500 |  | 22 | 0 | 2 | 13 | FALSE
Bertassoni et al. 2014 | 10.1088/1758-5082/6/2/024105 | liver | liver | FALSE | 0 | 0 | 0 | 0 | 0 | 10 | 0 | 0 | 0 | 0 | 0 | 0 | 0 | 0 | 0 | 0 | 0 | 0 | 0 | 0 | 0 | 0 | 0 | 0 | 0 | 0 | 0 | 0 | 0 | 0 | 0 | 0 | 0 | 0 | 0 | 0 | 0 | 0 | 0 | 0 | 0 | 0 | 0 | 0 | 0 | 0 | 0 | 0 | 0 | 0 | 0.5 | 0 | 0 | 0 | 0 | 0 | 0 | 0 | 0 | 0 | 0 | 0 | 0 | 0 | 0 | 0 | 0 | 0 | 0 | 0 | 0 | 0 | 0 | 0 | 0 | 0 | 0 | 0 | 0 | 0 | 0 | 0 | 0 | 0 | 0 | 0 | 0 | 0 | 0 | 0 | 0 | 0 | 0 | 0 | 0 | 0 | 0 | 0 | 0 | 0 | 0 | 0 | 0 | 0 | 0 | 0 | 0 | 0 | 0 | 0 | 0 | 0 | 0 | 0 | 0 | 0 | 0 | 0 | 0 | 0 | 0 | 0 | 0 | 0 | 0 | 0 | 0 | 0 | 0 | 0 | HepG2 | 1 | 0 | 15 |  |  | 500 |  | 22 | 2 | 3 | 14 | FALSE
Bertassoni et al. 2014 | 10.1088/1758-5082/6/2/024105 | liver | liver | FALSE | 0 | 0 | 0 | 0 | 0 | 10 | 0 | 0 | 0 | 0 | 0 | 0 | 0 | 0 | 0 | 0 | 0 | 0 | 0 | 0 | 0 | 0 | 0 | 0 | 0 | 0 | 0 | 0 | 0 | 0 | 0 | 0 | 0 | 0 | 0 | 0 | 0 | 0 | 0 | 0 | 0 | 0 | 0 | 0 | 0 | 0 | 0 | 0 | 0 | 0 | 0.5 | 0 | 0 | 0 | 0 | 0 | 0 | 0 | 0 | 0 | 0 | 0 | 0 | 0 | 0 | 0 | 0 | 0 | 0 | 0 | 0 | 0 | 0 | 0 | 0 | 0 | 0 | 0 | 0 | 0 | 0 | 0 | 0 | 0 | 0 | 0 | 0 | 0 | 0 | 0 | 0 | 0 | 0 | 0 | 0 | 0 | 0 | 0 | 0 | 0 | 0 | 0 | 0 | 0 | 0 | 0 | 0 | 0 | 0 | 0 | 0 | 0 | 0 | 0 | 0 | 0 | 0 | 0 | 0 | 0 | 0 | 0 | 0 | 0 | 0 | 0 | 0 | 0 | 0 | 0 | HepG2 | 1 | 0 | 30 |  |  | 500 |  | 22 | 2 | 3 | 15 | FALSE
Bertassoni et al. 2014 | 10.1088/1758-5082/6/2/024105 | liver | liver | FALSE | 0 | 0 | 0 | 0 | 0 | 10 | 0 | 0 | 0 | 0 | 0 | 0 | 0 | 0 | 0 | 0 | 0 | 0 | 0 | 0 | 0 | 0 | 0 | 0 | 0 | 0 | 0 | 0 | 0 | 0 | 0 | 0 | 0 | 0 | 0 | 0 | 0 | 0 | 0 | 0 | 0 | 0 | 0 | 0 | 0 | 0 | 0 | 0 | 0 | 0 | 0.5 | 0 | 0 | 0 | 0 | 0 | 0 | 0 | 0 | 0 | 0 | 0 | 0 | 0 | 0 | 0 | 0 | 0 | 0 | 0 | 0 | 0 | 0 | 0 | 0 | 0 | 0 | 0 | 0 | 0 | 0 | 0 | 0 | 0 | 0 | 0 | 0 | 0 | 0 | 0 | 0 | 0 | 0 | 0 | 0 | 0 | 0 | 0 | 0 | 0 | 0 | 0 | 0 | 0 | 0 | 0 | 0 | 0 | 0 | 0 | 0 | 0 | 0 | 0 | 0 | 0 | 0 | 0 | 0 | 0 | 0 | 0 | 0 | 0 | 0 | 0 | 0 | 0 | 0 | 0 | HepG2 | 1 | 0 | 60 |  |  | 500 |  | 22 | 2 | 3 | 16 | FALSE
Bertassoni et al. 2014 | 10.1088/1758-5082/6/2/024105 | liver | liver | FALSE | 0 | 0 | 0 | 0 | 0 | 10 | 0 | 0 | 0 | 0 | 0 | 0 | 0 | 0 | 0 | 0 | 0 | 0 | 0 | 0 | 0 | 0 | 0 | 0 | 0 | 0 | 0 | 0 | 0 | 0 | 0 | 0 | 0 | 0 | 0 | 0 | 0 | 0 | 0 | 0 | 0 | 0 | 0 | 0 | 0 | 0 | 0 | 0 | 0 | 0 | 0.5 | 0 | 0 | 0 | 0 | 0 | 0 | 0 | 0 | 0 | 0 | 0 | 0 | 0 | 0 | 0 | 0 | 0 | 0 | 0 | 0 | 0 | 0 | 0 | 0 | 0 | 0 | 0 | 0 | 0 | 0 | 0 | 0 | 0 | 0 | 0 | 0 | 0 | 0 | 0 | 0 | 0 | 0 | 0 | 0 | 0 | 0 | 0 | 0 | 0 | 0 | 0 | 0 | 0 | 0 | 0 | 0 | 0 | 0 | 0 | 0 | 0 | 0 | 0 | 0 | 0 | 0 | 0 | 0 | 0 | 0 | 0 | 0 | 0 | 0 | 0 | 0 | 0 | 0 | 0 | HepG2 | 3 | 0 | 10 |  |  | 500 |  | 22 | 0 | 2 | 17 | FALSE
Bertassoni et al. 2014 | 10.1088/1758-5082/6/2/024105 | liver | liver | FALSE | 0 | 0 | 0 | 0 | 0 | 10 | 0 | 0 | 0 | 0 | 0 | 0 | 0 | 0 | 0 | 0 | 0 | 0 | 0 | 0 | 0 | 0 | 0 | 0 | 0 | 0 | 0 | 0 | 0 | 0 | 0 | 0 | 0 | 0 | 0 | 0 | 0 | 0 | 0 | 0 | 0 | 0 | 0 | 0 | 0 | 0 | 0 | 0 | 0 | 0 | 0.5 | 0 | 0 | 0 | 0 | 0 | 0 | 0 | 0 | 0 | 0 | 0 | 0 | 0 | 0 | 0 | 0 | 0 | 0 | 0 | 0 | 0 | 0 | 0 | 0 | 0 | 0 | 0 | 0 | 0 | 0 | 0 | 0 | 0 | 0 | 0 | 0 | 0 | 0 | 0 | 0 | 0 | 0 | 0 | 0 | 0 | 0 | 0 | 0 | 0 | 0 | 0 | 0 | 0 | 0 | 0 | 0 | 0 | 0 | 0 | 0 | 0 | 0 | 0 | 0 | 0 | 0 | 0 | 0 | 0 | 0 | 0 | 0 | 0 | 0 | 0 | 0 | 0 | 0 | 0 | HepG2 | 3 | 0 | 15 |  |  | 500 |  | 22 | 0 | 2 | 18 | FALSE
Bertassoni et al. 2014 | 10.1088/1758-5082/6/2/024105 | liver | liver | FALSE | 0 | 0 | 0 | 0 | 0 | 10 | 0 | 0 | 0 | 0 | 0 | 0 | 0 | 0 | 0 | 0 | 0 | 0 | 0 | 0 | 0 | 0 | 0 | 0 | 0 | 0 | 0 | 0 | 0 | 0 | 0 | 0 | 0 | 0 | 0 | 0 | 0 | 0 | 0 | 0 | 0 | 0 | 0 | 0 | 0 | 0 | 0 | 0 | 0 | 0 | 0.5 | 0 | 0 | 0 | 0 | 0 | 0 | 0 | 0 | 0 | 0 | 0 | 0 | 0 | 0 | 0 | 0 | 0 | 0 | 0 | 0 | 0 | 0 | 0 | 0 | 0 | 0 | 0 | 0 | 0 | 0 | 0 | 0 | 0 | 0 | 0 | 0 | 0 | 0 | 0 | 0 | 0 | 0 | 0 | 0 | 0 | 0 | 0 | 0 | 0 | 0 | 0 | 0 | 0 | 0 | 0 | 0 | 0 | 0 | 0 | 0 | 0 | 0 | 0 | 0 | 0 | 0 | 0 | 0 | 0 | 0 | 0 | 0 | 0 | 0 | 0 | 0 | 0 | 0 | 0 | HepG2 | 3 | 0 | 30 |  |  | 500 |  | 22 | 2 | 3 | 19 | FALSE
Bertassoni et al. 2014 | 10.1088/1758-5082/6/2/024105 | liver | liver | FALSE | 0 | 0 | 0 | 0 | 0 | 10 | 0 | 0 | 0 | 0 | 0 | 0 | 0 | 0 | 0 | 0 | 0 | 0 | 0 | 0 | 0 | 0 | 0 | 0 | 0 | 0 | 0 | 0 | 0 | 0 | 0 | 0 | 0 | 0 | 0 | 0 | 0 | 0 | 0 | 0 | 0 | 0 | 0 | 0 | 0 | 0 | 0 | 0 | 0 | 0 | 0.5 | 0 | 0 | 0 | 0 | 0 | 0 | 0 | 0 | 0 | 0 | 0 | 0 | 0 | 0 | 0 | 0 | 0 | 0 | 0 | 0 | 0 | 0 | 0 | 0 | 0 | 0 | 0 | 0 | 0 | 0 | 0 | 0 | 0 | 0 | 0 | 0 | 0 | 0 | 0 | 0 | 0 | 0 | 0 | 0 | 0 | 0 | 0 | 0 | 0 | 0 | 0 | 0 | 0 | 0 | 0 | 0 | 0 | 0 | 0 | 0 | 0 | 0 | 0 | 0 | 0 | 0 | 0 | 0 | 0 | 0 | 0 | 0 | 0 | 0 | 0 | 0 | 0 | 0 | 0 | HepG2 | 3 | 0 | 60 |  |  | 500 |  | 22 | 2 | 3 | 20 | FALSE
Bertassoni et al. 2014 | 10.1088/1758-5082/6/2/024105 | liver | liver | FALSE | 0 | 0 | 0 | 0 | 0 | 10 | 0 | 0 | 0 | 0 | 0 | 0 | 0 | 0 | 0 | 0 | 0 | 0 | 0 | 0 | 0 | 0 | 0 | 0 | 0 | 0 | 0 | 0 | 0 | 0 | 0 | 0 | 0 | 0 | 0 | 0 | 0 | 0 | 0 | 0 | 0 | 0 | 0 | 0 | 0 | 0 | 0 | 0 | 0 | 0 | 0.5 | 0 | 0 | 0 | 0 | 0 | 0 | 0 | 0 | 0 | 0 | 0 | 0 | 0 | 0 | 0 | 0 | 0 | 0 | 0 | 0 | 0 | 0 | 0 | 0 | 0 | 0 | 0 | 0 | 0 | 0 | 0 | 0 | 0 | 0 | 0 | 0 | 0 | 0 | 0 | 0 | 0 | 0 | 0 | 0 | 0 | 0 | 0 | 0 | 0 | 0 | 0 | 0 | 0 | 0 | 0 | 0 | 0 | 0 | 0 | 0 | 0 | 0 | 0 | 0 | 0 | 0 | 0 | 0 | 0 | 0 | 0 | 0 | 0 | 0 | 0 | 0 | 0 | 0 | 0 | HepG2 | 6 | 0 | 10 |  |  | 500 |  | 22 | 0 | 2 | 21 | FALSE
Bertassoni et al. 2014 | 10.1088/1758-5082/6/2/024105 | liver | liver | FALSE | 0 | 0 | 0 | 0 | 0 | 10 | 0 | 0 | 0 | 0 | 0 | 0 | 0 | 0 | 0 | 0 | 0 | 0 | 0 | 0 | 0 | 0 | 0 | 0 | 0 | 0 | 0 | 0 | 0 | 0 | 0 | 0 | 0 | 0 | 0 | 0 | 0 | 0 | 0 | 0 | 0 | 0 | 0 | 0 | 0 | 0 | 0 | 0 | 0 | 0 | 0.5 | 0 | 0 | 0 | 0 | 0 | 0 | 0 | 0 | 0 | 0 | 0 | 0 | 0 | 0 | 0 | 0 | 0 | 0 | 0 | 0 | 0 | 0 | 0 | 0 | 0 | 0 | 0 | 0 | 0 | 0 | 0 | 0 | 0 | 0 | 0 | 0 | 0 | 0 | 0 | 0 | 0 | 0 | 0 | 0 | 0 | 0 | 0 | 0 | 0 | 0 | 0 | 0 | 0 | 0 | 0 | 0 | 0 | 0 | 0 | 0 | 0 | 0 | 0 | 0 | 0 | 0 | 0 | 0 | 0 | 0 | 0 | 0 | 0 | 0 | 0 | 0 | 0 | 0 | 0 | HepG2 | 6 | 0 | 15 |  |  | 500 |  | 22 | 0 | 2 | 22 | FALSE
Bertassoni et al. 2014 | 10.1088/1758-5082/6/2/024105 | liver | liver | FALSE | 0 | 0 | 0 | 0 | 0 | 10 | 0 | 0 | 0 | 0 | 0 | 0 | 0 | 0 | 0 | 0 | 0 | 0 | 0 | 0 | 0 | 0 | 0 | 0 | 0 | 0 | 0 | 0 | 0 | 0 | 0 | 0 | 0 | 0 | 0 | 0 | 0 | 0 | 0 | 0 | 0 | 0 | 0 | 0 | 0 | 0 | 0 | 0 | 0 | 0 | 0.5 | 0 | 0 | 0 | 0 | 0 | 0 | 0 | 0 | 0 | 0 | 0 | 0 | 0 | 0 | 0 | 0 | 0 | 0 | 0 | 0 | 0 | 0 | 0 | 0 | 0 | 0 | 0 | 0 | 0 | 0 | 0 | 0 | 0 | 0 | 0 | 0 | 0 | 0 | 0 | 0 | 0 | 0 | 0 | 0 | 0 | 0 | 0 | 0 | 0 | 0 | 0 | 0 | 0 | 0 | 0 | 0 | 0 | 0 | 0 | 0 | 0 | 0 | 0 | 0 | 0 | 0 | 0 | 0 | 0 | 0 | 0 | 0 | 0 | 0 | 0 | 0 | 0 | 0 | 0 | HepG2 | 6 | 0 | 30 |  |  | 500 |  | 22 | 0 | 2 | 23 | FALSE
Bertassoni et al. 2014 | 10.1088/1758-5082/6/2/024105 | liver | liver | FALSE | 0 | 0 | 0 | 0 | 0 | 10 | 0 | 0 | 0 | 0 | 0 | 0 | 0 | 0 | 0 | 0 | 0 | 0 | 0 | 0 | 0 | 0 | 0 | 0 | 0 | 0 | 0 | 0 | 0 | 0 | 0 | 0 | 0 | 0 | 0 | 0 | 0 | 0 | 0 | 0 | 0 | 0 | 0 | 0 | 0 | 0 | 0 | 0 | 0 | 0 | 0.5 | 0 | 0 | 0 | 0 | 0 | 0 | 0 | 0 | 0 | 0 | 0 | 0 | 0 | 0 | 0 | 0 | 0 | 0 | 0 | 0 | 0 | 0 | 0 | 0 | 0 | 0 | 0 | 0 | 0 | 0 | 0 | 0 | 0 | 0 | 0 | 0 | 0 | 0 | 0 | 0 | 0 | 0 | 0 | 0 | 0 | 0 | 0 | 0 | 0 | 0 | 0 | 0 | 0 | 0 | 0 | 0 | 0 | 0 | 0 | 0 | 0 | 0 | 0 | 0 | 0 | 0 | 0 | 0 | 0 | 0 | 0 | 0 | 0 | 0 | 0 | 0 | 0 | 0 | 0 | HepG2 | 6 | 0 | 60 |  |  | 500 |  | 22 | 0 | 2 | 24 | FALSE
Bertassoni et al. 2014 | 10.1088/1758-5082/6/2/024105 | liver | liver | FALSE | 0 | 0 | 0 | 0 | 0 | 10 | 0 | 0 | 0 | 0 | 0 | 0 | 0 | 0 | 0 | 0 | 0 | 0 | 0 | 0 | 0 | 0 | 0 | 0 | 0 | 0 | 0 | 0 | 0 | 0 | 0 | 0 | 0 | 0 | 0 | 0 | 0 | 0 | 0 | 0 | 0 | 0 | 0 | 0 | 0 | 0 | 0 | 0 | 0 | 0 | 0.5 | 0 | 0 | 0 | 0 | 0 | 0 | 0 | 0 | 0 | 0 | 0 | 0 | 0 | 0 | 0 | 0 | 0 | 0 | 0 | 0 | 0 | 0 | 0 | 0 | 0 | 0 | 0 | 0 | 0 | 0 | 0 | 0 | 0 | 0 | 0 | 0 | 0 | 0 | 0 | 0 | 0 | 0 | 0 | 0 | 0 | 0 | 0 | 0 | 0 | 0 | 0 | 0 | 0 | 0 | 0 | 0 | 0 | 0 | 0 | 0 | 0 | 0 | 0 | 0 | 0 | 0 | 0 | 0 | 0 | 0 | 0 | 0 | 0 | 0 | 0 | 0 | 0 | 0 | 0 | HepG2 | 1.5 | 0 | 10 |  |  | 500 |  | 22 | 0 | 2 | 25 | FALSE
Bertassoni et al. 2014 | 10.1088/1758-5082/6/2/024105 | liver | liver | FALSE | 0 | 0 | 0 | 0 | 0 | 10 | 0 | 0 | 0 | 0 | 0 | 0 | 0 | 0 | 0 | 0 | 0 | 0 | 0 | 0 | 0 | 0 | 0 | 0 | 0 | 0 | 0 | 0 | 0 | 0 | 0 | 0 | 0 | 0 | 0 | 0 | 0 | 0 | 0 | 0 | 0 | 0 | 0 | 0 | 0 | 0 | 0 | 0 | 0 | 0 | 0.5 | 0 | 0 | 0 | 0 | 0 | 0 | 0 | 0 | 0 | 0 | 0 | 0 | 0 | 0 | 0 | 0 | 0 | 0 | 0 | 0 | 0 | 0 | 0 | 0 | 0 | 0 | 0 | 0 | 0 | 0 | 0 | 0 | 0 | 0 | 0 | 0 | 0 | 0 | 0 | 0 | 0 | 0 | 0 | 0 | 0 | 0 | 0 | 0 | 0 | 0 | 0 | 0 | 0 | 0 | 0 | 0 | 0 | 0 | 0 | 0 | 0 | 0 | 0 | 0 | 0 | 0 | 0 | 0 | 0 | 0 | 0 | 0 | 0 | 0 | 0 | 0 | 0 | 0 | 0 | HepG2 | 1.5 | 0 | 15 |  |  | 500 |  | 22 | 3 | 5 | 26 | FALSE
Bertassoni et al. 2014 | 10.1088/1758-5082/6/2/024105 | liver | liver | FALSE | 0 | 0 | 0 | 0 | 0 | 10 | 0 | 0 | 0 | 0 | 0 | 0 | 0 | 0 | 0 | 0 | 0 | 0 | 0 | 0 | 0 | 0 | 0 | 0 | 0 | 0 | 0 | 0 | 0 | 0 | 0 | 0 | 0 | 0 | 0 | 0 | 0 | 0 | 0 | 0 | 0 | 0 | 0 | 0 | 0 | 0 | 0 | 0 | 0 | 0 | 0.5 | 0 | 0 | 0 | 0 | 0 | 0 | 0 | 0 | 0 | 0 | 0 | 0 | 0 | 0 | 0 | 0 | 0 | 0 | 0 | 0 | 0 | 0 | 0 | 0 | 0 | 0 | 0 | 0 | 0 | 0 | 0 | 0 | 0 | 0 | 0 | 0 | 0 | 0 | 0 | 0 | 0 | 0 | 0 | 0 | 0 | 0 | 0 | 0 | 0 | 0 | 0 | 0 | 0 | 0 | 0 | 0 | 0 | 0 | 0 | 0 | 0 | 0 | 0 | 0 | 0 | 0 | 0 | 0 | 0 | 0 | 0 | 0 | 0 | 0 | 0 | 0 | 0 | 0 | 0 | HepG2 | 1.5 | 0 | 30 |  |  | 500 |  | 22 | 3 | 5 | 27 | FALSE
Bertassoni et al. 2014 | 10.1088/1758-5082/6/2/024105 | liver | liver | FALSE | 0 | 0 | 0 | 0 | 0 | 10 | 0 | 0 | 0 | 0 | 0 | 0 | 0 | 0 | 0 | 0 | 0 | 0 | 0 | 0 | 0 | 0 | 0 | 0 | 0 | 0 | 0 | 0 | 0 | 0 | 0 | 0 | 0 | 0 | 0 | 0 | 0 | 0 | 0 | 0 | 0 | 0 | 0 | 0 | 0 | 0 | 0 | 0 | 0 | 0 | 0.5 | 0 | 0 | 0 | 0 | 0 | 0 | 0 | 0 | 0 | 0 | 0 | 0 | 0 | 0 | 0 | 0 | 0 | 0 | 0 | 0 | 0 | 0 | 0 | 0 | 0 | 0 | 0 | 0 | 0 | 0 | 0 | 0 | 0 | 0 | 0 | 0 | 0 | 0 | 0 | 0 | 0 | 0 | 0 | 0 | 0 | 0 | 0 | 0 | 0 | 0 | 0 | 0 | 0 | 0 | 0 | 0 | 0 | 0 | 0 | 0 | 0 | 0 | 0 | 0 | 0 | 0 | 0 | 0 | 0 | 0 | 0 | 0 | 0 | 0 | 0 | 0 | 0 | 0 | 0 | HepG2 | 1.5 | 0 | 60 |  |  | 500 |  | 22 | 3 | 5 | 28 | FALSE
Bertassoni et al. 2014 | 10.1088/1758-5082/6/2/024105 | general_biocompatibility | general_biocompatibility | FALSE | 0 | 0 | 0 | 0 | 0 | 10 | 0 | 0 | 0 | 0 | 0 | 0 | 0 | 0 | 0 | 0 | 0 | 0 | 0 | 0 | 0 | 0 | 0 | 0 | 0 | 0 | 0 | 0 | 0 | 0 | 0 | 0 | 0 | 0 | 0 | 0 | 0 | 0 | 0 | 0 | 0 | 0 | 0 | 0 | 0 | 0 | 0 | 0 | 0 | 0 | 0.5 | 0 | 0 | 0 | 0 | 0 | 0 | 0 | 0 | 0 | 0 | 0 | 0 | 0 | 0 | 0 | 0 | 0 | 0 | 0 | 0 | 0 | 0 | 0 | 0 | 0 | 0 | 0 | 0 | 0 | 0 | 0 | 0 | 0 | 0 | 0 | 0 | 0 | 0 | 0 | 0 | 0 | 0 | 0 | 0 | 0 | 0 | 0 | 0 | 0 | 0 | 0 | 0 | 0 | 0 | 0 | 0 | 0 | 0 | 0 | 0 | 0 | 0 | 0 | 0 | 0 | 0 | 0 | 0 | 0 | 0 | 0 | 0 | 0 | 0 | 0 | 0 | 0 | 0 | 0 | NIH3T3 | 1.5 | 0 | 15 |  |  | 500 |  | 22 | 3 | 5 | 29 | FALSE
Bertassoni et al. 2014 | 10.1088/1758-5082/6/2/024105 | general_biocompatibility | general_biocompatibility | FALSE | 0 | 0 | 0 | 0 | 0 | 10 | 0 | 0 | 0 | 0 | 0 | 0 | 0 | 0 | 0 | 0 | 0 | 0 | 0 | 0 | 0 | 0 | 0 | 0 | 0 | 0 | 0 | 0 | 0 | 0 | 0 | 0 | 0 | 0 | 0 | 0 | 0 | 0 | 0 | 0 | 0 | 0 | 0 | 0 | 0 | 0 | 0 | 0 | 0 | 0 | 0.5 | 0 | 0 | 0 | 0 | 0 | 0 | 0 | 0 | 0 | 0 | 0 | 0 | 0 | 0 | 0 | 0 | 0 | 0 | 0 | 0 | 0 | 0 | 0 | 0 | 0 | 0 | 0 | 0 | 0 | 0 | 0 | 0 | 0 | 0 | 0 | 0 | 0 | 0 | 0 | 0 | 0 | 0 | 0 | 0 | 0 | 0 | 0 | 0 | 0 | 0 | 0 | 0 | 0 | 0 | 0 | 0 | 0 | 0 | 0 | 0 | 0 | 0 | 0 | 0 | 0 | 0 | 0 | 0 | 0 | 0 | 0 | 0 | 0 | 0 | 0 | 0 | 0 | 0 | 0 | NIH3T3 | 1.5 | 0 | 30 |  |  | 500 |  | 22 | 3 | 5 | 30 | FALSE
Bertassoni et al. 2014 | 10.1088/1758-5082/6/2/024105 | general_biocompatibility | general_biocompatibility | FALSE | 0 | 0 | 0 | 0 | 0 | 10 | 0 | 0 | 0 | 0 | 0 | 0 | 0 | 0 | 0 | 0 | 0 | 0 | 0 | 0 | 0 | 0 | 0 | 0 | 0 | 0 | 0 | 0 | 0 | 0 | 0 | 0 | 0 | 0 | 0 | 0 | 0 | 0 | 0 | 0 | 0 | 0 | 0 | 0 | 0 | 0 | 0 | 0 | 0 | 0 | 0.5 | 0 | 0 | 0 | 0 | 0 | 0 | 0 | 0 | 0 | 0 | 0 | 0 | 0 | 0 | 0 | 0 | 0 | 0 | 0 | 0 | 0 | 0 | 0 | 0 | 0 | 0 | 0 | 0 | 0 | 0 | 0 | 0 | 0 | 0 | 0 | 0 | 0 | 0 | 0 | 0 | 0 | 0 | 0 | 0 | 0 | 0 | 0 | 0 | 0 | 0 | 0 | 0 | 0 | 0 | 0 | 0 | 0 | 0 | 0 | 0 | 0 | 0 | 0 | 0 | 0 | 0 | 0 | 0 | 0 | 0 | 0 | 0 | 0 | 0 | 0 | 0 | 0 | 0 | 0 | NIH3T3 | 1.5 | 0 | 60 |  |  | 500 |  | 22 | 3 | 5 | 31 | FALSE
Chen et al. 2019 | 10.1021/acsami.9b09782 | general_biocompatibility | general_biocompatibility | FALSE | 0 | 0 | 0 | 0 | 0 | 5 | 0 | 0 | 0 | 0 | 0 | 0 | 2 | 0 | 0 | 0 | 0 | 0 | 0 | 0 | 0 | 0 | 0 | 0 | 0 | 0 | 0 | 0 | 0 | 0 | 0 | 0 | 0 | 0 | 0 | 0 | 0 | 0 | 0 | 0 | 0 | 0 | 0 | 0 | 0 | 0 | 0 | 0 | 0 | 0 | 0.5 | 0 | 0 | 0 | 0 | 0 | 0 | 0 | 0 | 0 | 0 | 0 | 0 | 0 | 0 | 0 | 0 | 0 | 0 | 0 | 0 | 0 | 0 | 0 | 0 | 0 | 0 | 0 | 0 | 0 | 0 | 0 | 0 | 0 | 0 | 0 | 0 | 0 | 0 | 0 | 0 | 0 | 0 | 0 | 0 | 0 | 0 | 0 | 0 | 0 | 0 | 0 | 0 | 0 | 0 | 0 | 0 | 0 | 0 | 0 | 0 | 0 | 0 | 0 | 0 | 0 | 0 | 0 | 0 | 0 | 0 | 0 | 0 | 0 | 0 | 0 | 0 | 0 | 0 | 0 | NIH3T3/ HUVECs | 1 | 0 | 40 |  | 5 | 210 | 37 | 22 | 3 | 5 | 32 | FALSE
Mohamed Ali et al; 2019 | 10.1002/adhm.201800992 | kidney | kidney | FALSE | 0 | 0 | 0 | 0 | 0 | 3 | 0 | 0 | 0 | 0 | 0 | 0 | 0 | 0 | 0 | 0 | 0 | 0 | 0 | 0 | 0 | 0 | 0 | 0 | 0 | 0 | 0 | 0 | 0 | 0 | 0 | 0 | 0 | 0 | 0 | 0 | 0 | 0 | 0 | 0 | 0 | 0 | 0 | 0 | 0 | 0 | 0 | 0 | 0 | 0 | 0.5 | 0 | 0 | 0 | 0 | 0 | 0 | 0 | 0 | 0 | 0 | 0 | 0 | 0 | 0 | 0 | 0 | 0 | 0 | 0 | 0 | 0 | 0 | 0 | 0 | 0 | 0 | 0 | 0 | 0 | 0 | 0 | 0 | 0 | 0 | 0 | 0 | 0 | 0 | 0 | 0 | 0 | 0 | 0 | 0 | 0 | 0 | 0 | 0 | 0 | 0 | 0 | 0 | 0 | 0 | 0 | 0 | 0 | 0 | 0 | 0 | 0 | 0 | 0 | 0 | 0 | 0 | 0 | 0 | 0 | 0 | 0 | 0 | 0 | 0 | 0 | 0 | 0 | 0 | 0 | human primary kidney cells | 10 | 0 | 120 | 10 | 2.5 | 460 |  |  | 2 | 2 | 33 | FALSE
Mohamed Ali et al; 2019 | 10.1002/adhm.201800992 | kidney | kidney | FALSE | 0 | 0 | 0 | 0 | 0 | 0 | 0 | 0 | 0 | 0 | 0 | 0 | 0 | 0 | 0 | 0 | 0 | 0 | 0 | 0 | 0 | 0 | 0 | 0 | 0 | 0 | 0 | 0 | 0 | 0 | 0 | 0 | 0 | 0 | 0 | 0 | 0 | 0 | 0 | 0 | 0 | 0 | 0 | 0 | 0 | 0 | 0 | 0 | 0 | 0 | 0.5 | 0 | 0 | 0 | 0 | 0 | 0 | 0 | 0 | 0 | 0 | 0 | 0 | 0 | 0 | 0 | 0 | 0 | 0 | 0 | 0 | 0 | 0 | 0 | 0 | 0 | 0 | 0 | 0 | 0 | 0 | 0 | 0 | 0 | 0 | 0 | 0 | 0 | 0 | 0 | 0 | 0 | 0 | 0 | 0 | 0 | 0 | 0 | 0 | 0 | 0 | 0 | 0 | 1 | 0 | 0 | 0 | 0 | 0 | 0 | 0 | 0 | 0 | 0 | 0 | 0 | 0 | 0 | 0 | 0 | 0 | 0 | 0 | 0 | 0 | 0 | 0 | 0 | 0 | 0 | human primary kidney cells | 10 | 0 | 120 | 10 | 2.5 | 460 |  |  | 2 | 3 | 34 | FALSE
Mohamed Ali et al; 2019 | 10.1002/adhm.201800992 | kidney | kidney | FALSE | 0 | 0 | 0 | 0 | 0 | 0 | 0 | 0 | 0 | 0 | 0 | 0 | 0 | 0 | 0 | 0 | 0 | 0 | 0 | 0 | 0 | 0 | 0 | 0 | 0 | 0 | 0 | 0 | 0 | 0 | 0 | 0 | 0 | 0 | 0 | 0 | 0 | 0 | 0 | 0 | 0 | 0 | 0 | 0 | 0 | 0 | 0 | 0 | 0 | 0 | 0.5 | 0 | 0 | 0 | 0 | 0 | 0 | 0 | 0 | 0 | 0 | 0 | 0 | 0 | 0 | 0 | 0 | 0 | 0 | 0 | 0 | 0 | 0 | 0 | 0 | 0 | 0 | 0 | 0 | 0 | 0 | 0 | 0 | 0 | 0 | 0 | 0 | 0 | 0 | 0 | 0 | 0 | 0 | 0 | 0 | 0 | 0 | 0 | 0 | 0 | 0 | 0 | 0 | 2 | 0 | 0 | 0 | 0 | 0 | 0 | 0 | 0 | 0 | 0 | 0 | 0 | 0 | 0 | 0 | 0 | 0 | 0 | 0 | 0 | 0 | 0 | 0 | 0 | 0 | 0 | human primary kidney cells | 10 | 0 | 120 | 10 | 2.5 | 460 |  |  | 2 | 3 | 35 | FALSE
Mohamed Ali et al; 2019 | 10.1002/adhm.201800992 | kidney | kidney | FALSE | 0 | 0 | 0 | 0 | 0 | 0 | 0 | 0 | 0 | 0 | 0 | 0 | 0 | 0 | 0 | 0 | 0 | 0 | 0 | 0 | 0 | 0 | 0 | 0 | 0 | 0 | 0 | 0 | 0 | 0 | 0 | 0 | 0 | 0 | 0 | 0 | 0 | 0 | 0 | 0 | 0 | 0 | 0 | 0 | 0 | 0 | 0 | 0 | 0 | 0 | 0.5 | 0 | 0 | 0 | 0 | 0 | 0 | 0 | 0 | 0 | 0 | 0 | 0 | 0 | 0 | 0 | 0 | 0 | 0 | 0 | 0 | 0 | 0 | 0 | 0 | 0 | 0 | 0 | 0 | 0 | 0 | 0 | 0 | 0 | 0 | 0 | 0 | 0 | 0 | 0 | 0 | 0 | 0 | 0 | 0 | 0 | 0 | 0 | 0 | 0 | 0 | 0 | 0 | 3 | 0 | 0 | 0 | 0 | 0 | 0 | 0 | 0 | 0 | 0 | 0 | 0 | 0 | 0 | 0 | 0 | 0 | 0 | 0 | 0 | 0 | 0 | 0 | 0 | 0 | 0 | human primary kidney cells | 10 | 0 | 120 | 10 | 2.5 | 460 |  |  | 2 | 4 | 36 | FALSE
Mohamed Ali et al; 2019 | 10.1002/adhm.201800992 | kidney | kidney | FALSE | 0 | 0 | 0 | 0 | 0 | 0 | 0 | 0 | 0 | 0 | 0 | 0 | 0 | 0 | 0 | 0 | 0 | 0 | 0 | 0 | 0 | 0 | 0 | 0 | 0 | 0 | 0 | 0 | 0 | 0 | 0 | 0 | 0 | 0 | 0 | 0 | 0 | 0 | 0 | 0 | 0 | 0 | 0 | 0 | 0 | 0 | 0 | 0 | 0 | 0 | 0.5 | 0 | 0 | 0 | 0 | 0 | 0 | 0 | 0 | 0 | 0 | 0 | 0 | 0 | 0 | 0 | 0 | 0 | 0 | 0 | 0 | 0 | 0 | 0 | 0 | 0 | 0 | 1 | 0 | 0 | 0 | 0 | 0 | 0 | 0 | 0 | 0 | 0 | 0 | 0 | 0 | 0 | 0 | 0 | 0 | 0 | 0 | 0 | 0 | 0 | 0 | 0 | 0 | 0 | 0 | 0 | 0 | 0 | 0 | 0 | 0 | 0 | 0 | 0 | 0 | 0 | 0 | 0 | 0 | 0 | 0 | 0 | 0 | 0 | 0 | 0 | 0 | 0 | 0 | 0 | human primary kidney cells | 10 | 0 | 120 | 10 | 2.5 | 460 |  |  | 2 | 5 | 37 | FALSE
Mohamed Ali et al; 2019 | 10.1002/adhm.201800992 | kidney | kidney | FALSE | 0 | 0 | 0 | 0 | 0 | 0 | 0 | 0 | 0 | 0 | 0 | 0 | 0 | 0 | 0 | 0 | 0 | 0 | 0 | 0 | 0 | 0 | 0 | 0 | 0 | 0 | 0 | 0 | 0 | 0 | 0 | 0 | 0 | 0 | 0 | 0 | 0 | 0 | 0 | 0 | 0 | 0 | 0 | 0 | 0 | 0 | 0 | 0 | 0 | 0 | 0.5 | 0 | 0 | 0 | 0 | 0 | 0 | 0 | 0 | 0 | 0 | 0 | 0 | 0 | 0 | 0 | 0 | 0 | 0 | 0 | 0 | 0 | 0 | 0 | 0 | 0 | 0 | 2 | 0 | 0 | 0 | 0 | 0 | 0 | 0 | 0 | 0 | 0 | 0 | 0 | 0 | 0 | 0 | 0 | 0 | 0 | 0 | 0 | 0 | 0 | 0 | 0 | 0 | 0 | 0 | 0 | 0 | 0 | 0 | 0 | 0 | 0 | 0 | 0 | 0 | 0 | 0 | 0 | 0 | 0 | 0 | 0 | 0 | 0 | 0 | 0 | 0 | 0 | 0 | 0 | human primary kidney cells | 10 | 0 | 120 | 10 | 2.5 | 460 |  |  | 2 | 5 | 38 | FALSE
Mohamed Ali et al; 2019 | 10.1002/adhm.201800992 | kidney | kidney | FALSE | 0 | 0 | 0 | 0 | 0 | 0 | 0 | 0 | 0 | 0 | 0 | 0 | 0 | 0 | 0 | 0 | 0 | 0 | 0 | 0 | 0 | 0 | 0 | 0 | 0 | 0 | 0 | 0 | 0 | 0 | 0 | 0 | 0 | 0 | 0 | 0 | 0 | 0 | 0 | 0 | 0 | 0 | 0 | 0 | 0 | 0 | 0 | 0 | 0 | 0 | 0.5 | 0 | 0 | 0 | 0 | 0 | 0 | 0 | 0 | 0 | 0 | 0 | 0 | 0 | 0 | 0 | 0 | 0 | 0 | 0 | 0 | 0 | 0 | 0 | 0 | 0 | 0 | 3 | 0 | 0 | 0 | 0 | 0 | 0 | 0 | 0 | 0 | 0 | 0 | 0 | 0 | 0 | 0 | 0 | 0 | 0 | 0 | 0 | 0 | 0 | 0 | 0 | 0 | 0 | 0 | 0 | 0 | 0 | 0 | 0 | 0 | 0 | 0 | 0 | 0 | 0 | 0 | 0 | 0 | 0 | 0 | 0 | 0 | 0 | 0 | 0 | 0 | 0 | 0 | 0 | human primary kidney cells | 10 | 0 | 120 | 10 | 2.5 | 460 |  |  | 3 | 4 | 39 | FALSE
Alejandro Herreros-Pomares et al; 2021 | 10.1016/j.msec.2021.111914 | lung | lung | TRUE | 0 | 0 | 0 | 0 | 0 | 10 | 0 | 0 | 0 | 0 | 0 | 0 | 0 | 0 | 0 | 0 | 0 | 0 | 0 | 0 | 0 | 0 | 0 | 0 | 15 | 0 | 0 | 0 | 0 | 0 | 0 | 0 | 0 | 0 | 0 | 0 | 0 | 0 | 0 | 0 | 0 | 0 | 0 | 0 | 0 | 0 | 0 | 0 | 0 | 0 | 0.5 | 0 | 0 | 0 | 0 | 0 | 0 | 0 | 0 | 0 | 0 | 0 | 0 | 0 | 0 | 0 | 0 | 0 | 0 | 0 | 0 | 0 | 0 | 0 | 0 | 0 | 0 | 0 | 0 | 0 | 0 | 0 | 0 | 0 | 0 | 0 | 0 | 0 | 0 | 0 | 0 | 0 | 0 | 0 | 0 | 0 | 0 | 0 | 0 | 0 | 0 | 0 | 0 | 0 | 0 | 0 | 0 | 0 | 0 | 0 | 0 | 0 | 0 | 0 | 0 | 0 | 0 | 0 | 0 | 0 | 0 | 0 | 0 | 0 | 0 | 0 | 0 | 0 | 0 | 0 | A549 | 1 |  |  |  | 20 | 500 |  |  | 3 | 4 | 40 | FALSE
Alejandro Herreros-Pomares et al; 2021 | 10.1016/j.msec.2021.111914 | lung | lung | TRUE | 0 | 0 | 0 | 0 | 0 | 10 | 0 | 0 | 0 | 0 | 0 | 0 | 0 | 0 | 0 | 0 | 0 | 0 | 0 | 0 | 0 | 0 | 0 | 0 | 15 | 0 | 0 | 0 | 0 | 0 | 0 | 0 | 0 | 0 | 0 | 0 | 0 | 0 | 0 | 0 | 0 | 0 | 0 | 0 | 0 | 0 | 0 | 0 | 0 | 0 | 0.5 | 0 | 0 | 0 | 0 | 0 | 0 | 0 | 0 | 0 | 0 | 0 | 0 | 0 | 0 | 0 | 0 | 0 | 0 | 0 | 0 | 0 | 0 | 0 | 0 | 0 | 0 | 0 | 0 | 0 | 0 | 0 | 0 | 0 | 0 | 0 | 0 | 0 | 0 | 0 | 0 | 0 | 0 | 0 | 0 | 0 | 0 | 0 | 0 | 0 | 0 | 0 | 0 | 0 | 0 | 0 | 0 | 0 | 0 | 0 | 0 | 0 | 0 | 0 | 0 | 0 | 0 | 0 | 0 | 0 | 0 | 0 | 0 | 0 | 0 | 0 | 0 | 0 | 0 | 0 | H1650 | 1 |  |  |  | 20 | 500 |  |  | 3 | 4 | 41 | FALSE
Alejandro Herreros-Pomares et al; 2021 | 10.1016/j.msec.2021.111914 | lung | lung | TRUE | 0 | 0 | 0 | 0 | 0 | 10 | 0 | 0 | 0 | 0 | 0 | 0 | 0 | 0 | 0 | 0 | 0 | 0 | 0 | 0 | 0 | 0 | 0 | 0 | 15 | 0 | 0 | 0 | 0 | 0 | 0 | 0 | 0 | 0 | 0 | 0 | 0 | 0 | 0 | 0 | 0 | 0 | 0 | 0 | 0 | 0 | 0 | 0 | 0 | 0 | 0.5 | 0 | 0 | 0 | 0 | 0 | 0 | 0 | 0 | 0 | 0 | 0 | 0 | 0 | 0 | 0 | 0 | 0 | 0 | 0 | 0 | 0 | 0 | 0 | 0 | 0 | 0 | 0 | 0 | 0 | 0 | 0 | 0 | 0 | 0 | 0 | 0 | 0 | 0 | 0 | 0 | 0 | 0 | 0 | 0 | 0 | 0 | 0 | 0 | 0 | 0 | 0 | 0 | 0 | 0 | 0 | 0 | 0 | 0 | 0 | 0 | 0 | 0 | 0 | 0 | 0 | 0 | 0 | 0 | 0 | 0 | 0 | 0 | 0 | 0 | 0 | 0 | 0 | 0 | 0 | PC9 | 1 |  |  |  | 20 | 500 |  |  | 3 | 5 | 42 | FALSE
Alejandro Herreros-Pomares et al; 2021 | 10.1016/j.msec.2021.111914 | lung | lung | TRUE | 0 | 0 | 0 | 0 | 0 | 10 | 0 | 0 | 0 | 0 | 0 | 0 | 0 | 0 | 0 | 0 | 0 | 0 | 0 | 0 | 0 | 0 | 0 | 0 | 15 | 0 | 0 | 0 | 0 | 0 | 0 | 0 | 0 | 0 | 0 | 0 | 0 | 0 | 0 | 0 | 0 | 0 | 0 | 0 | 0 | 0 | 0 | 0 | 0 | 0 | 0.5 | 0 | 0 | 0 | 0 | 0 | 0 | 0 | 0 | 0 | 0 | 0 | 0 | 0 | 0 | 0 | 0 | 0 | 0 | 0 | 0 | 0 | 0 | 0 | 0 | 0 | 0 | 0 | 0 | 0 | 0 | 0 | 0 | 0 | 0 | 0 | 0 | 0 | 0 | 0 | 0 | 0 | 0 | 0 | 0 | 0 | 0 | 0 | 0 | 0 | 0 | 0 | 0 | 0 | 0 | 0 | 0 | 0 | 0 | 0 | 0 | 0 | 0 | 0 | 0 | 0 | 0 | 0 | 0 | 0 | 0 | 0 | 0 | 0 | 0 | 0 | 0 | 0 | 0 | 0 | H1395 | 1 |  |  |  | 20 | 500 |  |  | 3 | 4 | 43 | FALSE
Aldana et al; 2021 | 10.1016/j.bprint.2020.e00105 | undifferentiated_stem_cell | undifferentiated_stem_cell | FALSE | 5 | 0 | 0 | 0 | 0 | 8 | 0 | 0 | 0 | 0 | 0 | 0 | 0 | 0 | 0 | 0 | 0 | 0 | 0 | 0 | 0 | 0 | 0 | 0 | 0 | 0 | 0 | 0 | 100 | 0 | 0 | 0 | 0 | 0 | 0 | 0 | 0 | 0 | 0 | 0 | 0 | 0 | 0 | 0 | 0 | 0 | 0 | 0 | 0 | 0 | 0.5 | 0 | 0 | 0 | 0 | 0 | 0 | 0 | 0 | 0 | 0 | 0 | 0 | 0 | 0 | 0 | 0 | 0 | 0 | 0 | 0 | 0 | 0 | 0 | 0 | 0 | 0 | 0 | 0 | 0 | 0 | 0 | 0 | 0 | 0 | 0 | 0 | 0 | 0 | 0 | 0 | 0 | 0 | 0 | 0 | 0 | 0 | 0 | 0 | 0 | 0 | 0 | 0 | 0 | 0 | 0 | 0 | 0 | 0 | 0 | 0 | 0 | 0 | 0 | 0 | 0 | 0 | 0 | 0 | 0 | 0 | 0 | 0 | 0 | 0 | 0 | 0 | 0 | 0 | 0 | NoCellCultured | 0 | 10 | 5 | 90 | 3 | 260 |  |  | 1 | 1 | 44 | TRUE
Aldana et al; 2021 | 10.1016/j.bprint.2020.e00105 | undifferentiated_stem_cell | undifferentiated_stem_cell | FALSE | 5 | 0 | 0 | 0 | 0 | 8 | 0 | 0 | 0 | 0 | 0 | 0 | 0 | 0 | 0 | 0 | 0 | 0 | 0 | 0 | 0 | 0 | 0 | 0 | 0 | 0 | 0 | 0 | 100 | 0 | 0 | 0 | 0 | 0 | 0 | 0 | 0 | 0 | 0 | 0 | 0 | 0 | 0 | 0 | 0 | 0 | 0 | 0 | 0 | 0 | 0.5 | 0 | 0 | 0 | 0 | 0 | 0 | 0 | 0 | 0 | 0 | 0 | 0 | 0 | 0 | 0 | 0 | 0 | 0 | 0 | 0 | 0 | 0 | 0 | 0 | 0 | 0 | 0 | 0 | 0 | 0 | 0 | 0 | 0 | 0 | 0 | 0 | 0 | 0 | 0 | 0 | 0 | 0 | 0 | 0 | 0 | 0 | 0 | 0 | 0 | 0 | 0 | 0 | 0 | 0 | 0 | 0 | 0 | 0 | 0 | 0 | 0 | 0 | 0 | 0 | 0 | 0 | 0 | 0 | 0 | 0 | 0 | 0 | 0 | 0 | 0 | 0 | 0 | 0 | 0 | NoCellCultured | 0 | 10 | 5 | 120 | 3 | 260 |  |  | 1 | 1 | 45 | TRUE
Aldana et al; 2021 | 10.1016/j.bprint.2020.e00105 | undifferentiated_stem_cell | undifferentiated_stem_cell | FALSE | 5 | 0 | 0 | 0 | 0 | 8 | 0 | 0 | 0 | 0 | 0 | 0 | 0 | 0 | 0 | 0 | 0 | 0 | 0 | 0 | 0 | 0 | 0 | 0 | 0 | 0 | 0 | 0 | 100 | 0 | 0 | 0 | 0 | 0 | 0 | 0 | 0 | 0 | 0 | 0 | 0 | 0 | 0 | 0 | 0 | 0 | 0 | 0 | 0 | 0 | 0.5 | 0 | 0 | 0 | 0 | 0 | 0 | 0 | 0 | 0 | 0 | 0 | 0 | 0 | 0 | 0 | 0 | 0 | 0 | 0 | 0 | 0 | 0 | 0 | 0 | 0 | 0 | 0 | 0 | 0 | 0 | 0 | 0 | 0 | 0 | 0 | 0 | 0 | 0 | 0 | 0 | 0 | 0 | 0 | 0 | 0 | 0 | 0 | 0 | 0 | 0 | 0 | 0 | 0 | 0 | 0 | 0 | 0 | 0 | 0 | 0 | 0 | 0 | 0 | 0 | 0 | 0 | 0 | 0 | 0 | 0 | 0 | 0 | 0 | 0 | 0 | 0 | 0 | 0 | 0 | NoCellCultured | 0 | 10 | 5 | 190 | 3 | 210 |  |  | 1 | 1 | 46 | FALSE
Aldana et al; 2021 | 10.1016/j.bprint.2020.e00105 | undifferentiated_stem_cell | undifferentiated_stem_cell | FALSE | 5 | 0 | 0 | 0 | 0 | 8 | 0 | 0 | 0 | 0 | 0 | 0 | 0 | 0 | 0 | 0 | 0 | 0 | 0 | 0 | 0 | 0 | 0 | 0 | 0 | 0 | 0 | 0 | 100 | 0 | 0 | 0 | 0 | 0 | 0 | 0 | 0 | 0 | 0 | 0 | 0 | 0 | 0 | 0 | 0 | 0 | 0 | 0 | 0 | 0 | 0.5 | 0 | 0 | 0 | 0 | 0 | 0 | 0 | 0 | 0 | 0 | 0 | 0 | 0 | 0 | 0 | 0 | 0 | 0 | 0 | 0 | 0 | 0 | 0 | 0 | 0 | 0 | 0 | 0 | 0 | 0 | 0 | 0 | 0 | 0 | 0 | 0 | 0 | 0 | 0 | 0 | 0 | 0 | 0 | 0 | 0 | 0 | 0 | 0 | 0 | 0 | 0 | 0 | 0 | 0 | 0 | 0 | 0 | 0 | 0 | 0 | 0 | 0 | 0 | 0 | 0 | 0 | 0 | 0 | 0 | 0 | 0 | 0 | 0 | 0 | 0 | 0 | 0 | 0 | 0 | NoCellCultured | 0 | 10 | 5 | 220 | 3 | 210 |  |  | 1 | 1 | 47 | TRUE
Aldana et al; 2021 | 10.1016/j.bprint.2020.e00105 | undifferentiated_stem_cell | undifferentiated_stem_cell | FALSE | 5 | 0 | 0 | 0 | 0 | 8 | 0 | 0 | 0 | 0 | 0 | 0 | 0 | 0 | 0 | 0 | 0 | 0 | 0 | 0 | 0 | 0 | 0 | 0 | 0 | 0 | 0 | 0 | 100 | 0 | 0 | 0 | 0 | 0 | 0 | 0 | 0 | 0 | 0 | 0 | 0 | 0 | 0 | 0 | 0 | 0 | 0 | 0 | 0 | 0 | 0.5 | 0 | 0 | 0 | 0 | 0 | 0 | 0 | 0 | 0 | 0 | 0 | 0 | 0 | 0 | 0 | 0 | 0 | 0 | 0 | 0 | 0 | 0 | 0 | 0 | 0 | 0 | 0 | 0 | 0 | 0 | 0 | 0 | 0 | 0 | 0 | 0 | 0 | 0 | 0 | 0 | 0 | 0 | 0 | 0 | 0 | 0 | 0 | 0 | 0 | 0 | 0 | 0 | 0 | 0 | 0 | 0 | 0 | 0 | 0 | 0 | 0 | 0 | 0 | 0 | 0 | 0 | 0 | 0 | 0 | 0 | 0 | 0 | 0 | 0 | 0 | 0 | 0 | 0 | 0 | NoCellCultured | 0 | 10 | 5 | 190 | 3 | 159 |  |  | 1 | 1 | 48 | FALSE
Aldana et al; 2021 | 10.1016/j.bprint.2020.e00105 | undifferentiated_stem_cell | undifferentiated_stem_cell | FALSE | 5 | 0 | 0 | 0 | 0 | 6 | 0 | 0 | 0 | 0 | 0 | 0 | 0 | 0 | 0 | 0 | 0 | 0 | 0 | 0 | 0 | 0 | 0 | 0 | 0 | 0 | 0 | 0 | 100 | 0 | 0 | 0 | 0 | 0 | 0 | 0 | 0 | 0 | 0 | 0 | 0 | 0 | 0 | 0 | 0 | 0 | 0 | 0 | 0 | 0 | 0.5 | 0 | 0 | 0 | 0 | 0 | 0 | 0 | 0 | 0 | 0 | 0 | 0 | 0 | 0 | 0 | 0 | 0 | 0 | 0 | 0 | 0 | 0 | 0 | 0 | 0 | 0 | 0 | 0 | 0 | 0 | 0 | 0 | 0 | 0 | 0 | 0 | 0 | 0 | 0 | 0 | 0 | 0 | 0 | 0 | 0 | 0 | 0 | 0 | 0 | 0 | 0 | 0 | 0 | 0 | 0 | 0 | 0 | 0 | 0 | 0 | 0 | 0 | 0 | 0 | 0 | 0 | 0 | 0 | 0 | 0 | 0 | 0 | 0 | 0 | 0 | 0 | 0 | 0 | 0 | NoCellCultured | 0 | 10 | 5 | 55 | 3 | 260 |  |  | 3 | 1 | 49 | TRUE
Aldana et al; 2021 | 10.1016/j.bprint.2020.e00105 | undifferentiated_stem_cell | undifferentiated_stem_cell | FALSE | 5 | 0 | 0 | 0 | 0 | 6 | 0 | 0 | 0 | 0 | 0 | 0 | 0 | 0 | 0 | 0 | 0 | 0 | 0 | 0 | 0 | 0 | 0 | 0 | 0 | 0 | 0 | 0 | 100 | 0 | 0 | 0 | 0 | 0 | 0 | 0 | 0 | 0 | 0 | 0 | 0 | 0 | 0 | 0 | 0 | 0 | 0 | 0 | 0 | 0 | 0.5 | 0 | 0 | 0 | 0 | 0 | 0 | 0 | 0 | 0 | 0 | 0 | 0 | 0 | 0 | 0 | 0 | 0 | 0 | 0 | 0 | 0 | 0 | 0 | 0 | 0 | 0 | 0 | 0 | 0 | 0 | 0 | 0 | 0 | 0 | 0 | 0 | 0 | 0 | 0 | 0 | 0 | 0 | 0 | 0 | 0 | 0 | 0 | 0 | 0 | 0 | 0 | 0 | 0 | 0 | 0 | 0 | 0 | 0 | 0 | 0 | 0 | 0 | 0 | 0 | 0 | 0 | 0 | 0 | 0 | 0 | 0 | 0 | 0 | 0 | 0 | 0 | 0 | 0 | 0 | NoCellCultured | 0 | 10 | 5 | 120 | 3 | 210 |  |  | 3 | 1 | 50 | FALSE
Aldana et al; 2021 | 10.1016/j.bprint.2020.e00105 | undifferentiated_stem_cell | undifferentiated_stem_cell | FALSE | 5 | 0 | 0 | 0 | 0 | 6 | 0 | 0 | 0 | 0 | 0 | 0 | 0 | 0 | 0 | 0 | 0 | 0 | 0 | 0 | 0 | 0 | 0 | 0 | 0 | 0 | 0 | 0 | 100 | 0 | 0 | 0 | 0 | 0 | 0 | 0 | 0 | 0 | 0 | 0 | 0 | 0 | 0 | 0 | 0 | 0 | 0 | 0 | 0 | 0 | 0.5 | 0 | 0 | 0 | 0 | 0 | 0 | 0 | 0 | 0 | 0 | 0 | 0 | 0 | 0 | 0 | 0 | 0 | 0 | 0 | 0 | 0 | 0 | 0 | 0 | 0 | 0 | 0 | 0 | 0 | 0 | 0 | 0 | 0 | 0 | 0 | 0 | 0 | 0 | 0 | 0 | 0 | 0 | 0 | 0 | 0 | 0 | 0 | 0 | 0 | 0 | 0 | 0 | 0 | 0 | 0 | 0 | 0 | 0 | 0 | 0 | 0 | 0 | 0 | 0 | 0 | 0 | 0 | 0 | 0 | 0 | 0 | 0 | 0 | 0 | 0 | 0 | 0 | 0 | 0 | NoCellCultured | 0 | 10 | 5 | 140 | 3 | 210 |  |  | 3 | 1 | 51 | TRUE
Aldana et al; 2021 | 10.1016/j.bprint.2020.e00105 | undifferentiated_stem_cell | undifferentiated_stem_cell | FALSE | 5 | 0 | 0 | 0 | 0 | 6 | 0 | 0 | 0 | 0 | 0 | 0 | 0 | 0 | 0 | 0 | 0 | 0 | 0 | 0 | 0 | 0 | 0 | 0 | 0 | 0 | 0 | 0 | 100 | 0 | 0 | 0 | 0 | 0 | 0 | 0 | 0 | 0 | 0 | 0 | 0 | 0 | 0 | 0 | 0 | 0 | 0 | 0 | 0 | 0 | 0.5 | 0 | 0 | 0 | 0 | 0 | 0 | 0 | 0 | 0 | 0 | 0 | 0 | 0 | 0 | 0 | 0 | 0 | 0 | 0 | 0 | 0 | 0 | 0 | 0 | 0 | 0 | 0 | 0 | 0 | 0 | 0 | 0 | 0 | 0 | 0 | 0 | 0 | 0 | 0 | 0 | 0 | 0 | 0 | 0 | 0 | 0 | 0 | 0 | 0 | 0 | 0 | 0 | 0 | 0 | 0 | 0 | 0 | 0 | 0 | 0 | 0 | 0 | 0 | 0 | 0 | 0 | 0 | 0 | 0 | 0 | 0 | 0 | 0 | 0 | 0 | 0 | 0 | 0 | 0 | NoCellCultured | 0 | 10 | 5 | 140 | 3 | 159 |  |  | 3 | 1 | 52 | FALSE
Aldana et al; 2021 | 10.1016/j.bprint.2020.e00105 | undifferentiated_stem_cell | undifferentiated_stem_cell | FALSE | 7 | 0 | 0 | 0 | 0 | 8 | 0 | 0 | 0 | 0 | 0 | 0 | 0 | 0 | 0 | 0 | 0 | 0 | 0 | 0 | 0 | 0 | 0 | 0 | 0 | 0 | 0 | 0 | 100 | 0 | 0 | 0 | 0 | 0 | 0 | 0 | 0 | 0 | 0 | 0 | 0 | 0 | 0 | 0 | 0 | 0 | 0 | 0 | 0 | 0 | 0.5 | 0 | 0 | 0 | 0 | 0 | 0 | 0 | 0 | 0 | 0 | 0 | 0 | 0 | 0 | 0 | 0 | 0 | 0 | 0 | 0 | 0 | 0 | 0 | 0 | 0 | 0 | 0 | 0 | 0 | 0 | 0 | 0 | 0 | 0 | 0 | 0 | 0 | 0 | 0 | 0 | 0 | 0 | 0 | 0 | 0 | 0 | 0 | 0 | 0 | 0 | 0 | 0 | 0 | 0 | 0 | 0 | 0 | 0 | 0 | 0 | 0 | 0 | 0 | 0 | 0 | 0 | 0 | 0 | 0 | 0 | 0 | 0 | 0 | 0 | 0 | 0 | 0 | 0 | 0 | NoCellCultured | 0 | 10 | 5 | 90 | 3 | 413 |  |  | 3 | 1 | 53 | TRUE
Aldana et al; 2021 | 10.1016/j.bprint.2020.e00105 | undifferentiated_stem_cell | undifferentiated_stem_cell | FALSE | 7 | 0 | 0 | 0 | 0 | 8 | 0 | 0 | 0 | 0 | 0 | 0 | 0 | 0 | 0 | 0 | 0 | 0 | 0 | 0 | 0 | 0 | 0 | 0 | 0 | 0 | 0 | 0 | 100 | 0 | 0 | 0 | 0 | 0 | 0 | 0 | 0 | 0 | 0 | 0 | 0 | 0 | 0 | 0 | 0 | 0 | 0 | 0 | 0 | 0 | 0.5 | 0 | 0 | 0 | 0 | 0 | 0 | 0 | 0 | 0 | 0 | 0 | 0 | 0 | 0 | 0 | 0 | 0 | 0 | 0 | 0 | 0 | 0 | 0 | 0 | 0 | 0 | 0 | 0 | 0 | 0 | 0 | 0 | 0 | 0 | 0 | 0 | 0 | 0 | 0 | 0 | 0 | 0 | 0 | 0 | 0 | 0 | 0 | 0 | 0 | 0 | 0 | 0 | 0 | 0 | 0 | 0 | 0 | 0 | 0 | 0 | 0 | 0 | 0 | 0 | 0 | 0 | 0 | 0 | 0 | 0 | 0 | 0 | 0 | 0 | 0 | 0 | 0 | 0 | 0 | NoCellCultured | 0 | 10 | 5 | 60 | 3 | 337 |  |  | 3 | 1 | 54 | FALSE
Aldana et al; 2021 | 10.1016/j.bprint.2020.e00105 | undifferentiated_stem_cell | undifferentiated_stem_cell | FALSE | 7 | 0 | 0 | 0 | 0 | 8 | 0 | 0 | 0 | 0 | 0 | 0 | 0 | 0 | 0 | 0 | 0 | 0 | 0 | 0 | 0 | 0 | 0 | 0 | 0 | 0 | 0 | 0 | 100 | 0 | 0 | 0 | 0 | 0 | 0 | 0 | 0 | 0 | 0 | 0 | 0 | 0 | 0 | 0 | 0 | 0 | 0 | 0 | 0 | 0 | 0.5 | 0 | 0 | 0 | 0 | 0 | 0 | 0 | 0 | 0 | 0 | 0 | 0 | 0 | 0 | 0 | 0 | 0 | 0 | 0 | 0 | 0 | 0 | 0 | 0 | 0 | 0 | 0 | 0 | 0 | 0 | 0 | 0 | 0 | 0 | 0 | 0 | 0 | 0 | 0 | 0 | 0 | 0 | 0 | 0 | 0 | 0 | 0 | 0 | 0 | 0 | 0 | 0 | 0 | 0 | 0 | 0 | 0 | 0 | 0 | 0 | 0 | 0 | 0 | 0 | 0 | 0 | 0 | 0 | 0 | 0 | 0 | 0 | 0 | 0 | 0 | 0 | 0 | 0 | 0 | NoCellCultured | 0 | 10 | 5 | 90 | 3 | 337 |  |  | 3 | 1 | 55 | TRUE
Aldana et al; 2021 | 10.1016/j.bprint.2020.e00105 | undifferentiated_stem_cell | undifferentiated_stem_cell | FALSE | 7 | 0 | 0 | 0 | 0 | 8 | 0 | 0 | 0 | 0 | 0 | 0 | 0 | 0 | 0 | 0 | 0 | 0 | 0 | 0 | 0 | 0 | 0 | 0 | 0 | 0 | 0 | 0 | 100 | 0 | 0 | 0 | 0 | 0 | 0 | 0 | 0 | 0 | 0 | 0 | 0 | 0 | 0 | 0 | 0 | 0 | 0 | 0 | 0 | 0 | 0.5 | 0 | 0 | 0 | 0 | 0 | 0 | 0 | 0 | 0 | 0 | 0 | 0 | 0 | 0 | 0 | 0 | 0 | 0 | 0 | 0 | 0 | 0 | 0 | 0 | 0 | 0 | 0 | 0 | 0 | 0 | 0 | 0 | 0 | 0 | 0 | 0 | 0 | 0 | 0 | 0 | 0 | 0 | 0 | 0 | 0 | 0 | 0 | 0 | 0 | 0 | 0 | 0 | 0 | 0 | 0 | 0 | 0 | 0 | 0 | 0 | 0 | 0 | 0 | 0 | 0 | 0 | 0 | 0 | 0 | 0 | 0 | 0 | 0 | 0 | 0 | 0 | 0 | 0 | 0 | NoCellCultured | 0 | 10 | 5 | 140 | 3 | 260 |  |  | 3 | 1 | 56 | TRUE
Aldana et al; 2021 | 10.1016/j.bprint.2020.e00105 | undifferentiated_stem_cell | undifferentiated_stem_cell | FALSE | 7 | 0 | 0 | 0 | 0 | 8 | 0 | 0 | 0 | 0 | 0 | 0 | 0 | 0 | 0 | 0 | 0 | 0 | 0 | 0 | 0 | 0 | 0 | 0 | 0 | 0 | 0 | 0 | 100 | 0 | 0 | 0 | 0 | 0 | 0 | 0 | 0 | 0 | 0 | 0 | 0 | 0 | 0 | 0 | 0 | 0 | 0 | 0 | 0 | 0 | 0.5 | 0 | 0 | 0 | 0 | 0 | 0 | 0 | 0 | 0 | 0 | 0 | 0 | 0 | 0 | 0 | 0 | 0 | 0 | 0 | 0 | 0 | 0 | 0 | 0 | 0 | 0 | 0 | 0 | 0 | 0 | 0 | 0 | 0 | 0 | 0 | 0 | 0 | 0 | 0 | 0 | 0 | 0 | 0 | 0 | 0 | 0 | 0 | 0 | 0 | 0 | 0 | 0 | 0 | 0 | 0 | 0 | 0 | 0 | 0 | 0 | 0 | 0 | 0 | 0 | 0 | 0 | 0 | 0 | 0 | 0 | 0 | 0 | 0 | 0 | 0 | 0 | 0 | 0 | 0 | NoCellCultured | 0 | 10 | 5 | 190 | 3 | 260 |  |  | 3 | 1 | 57 | TRUE
Aldana et al; 2021 | 10.1016/j.bprint.2020.e00105 | undifferentiated_stem_cell | undifferentiated_stem_cell | FALSE | 7 | 0 | 0 | 0 | 0 | 8 | 0 | 0 | 0 | 0 | 0 | 0 | 0 | 0 | 0 | 0 | 0 | 0 | 0 | 0 | 0 | 0 | 0 | 0 | 0 | 0 | 0 | 0 | 100 | 0 | 0 | 0 | 0 | 0 | 0 | 0 | 0 | 0 | 0 | 0 | 0 | 0 | 0 | 0 | 0 | 0 | 0 | 0 | 0 | 0 | 0.5 | 0 | 0 | 0 | 0 | 0 | 0 | 0 | 0 | 0 | 0 | 0 | 0 | 0 | 0 | 0 | 0 | 0 | 0 | 0 | 0 | 0 | 0 | 0 | 0 | 0 | 0 | 0 | 0 | 0 | 0 | 0 | 0 | 0 | 0 | 0 | 0 | 0 | 0 | 0 | 0 | 0 | 0 | 0 | 0 | 0 | 0 | 0 | 0 | 0 | 0 | 0 | 0 | 0 | 0 | 0 | 0 | 0 | 0 | 0 | 0 | 0 | 0 | 0 | 0 | 0 | 0 | 0 | 0 | 0 | 0 | 0 | 0 | 0 | 0 | 0 | 0 | 0 | 0 | 0 | NoCellCultured | 0 | 10 | 5 | 240 | 3 | 210 |  |  | 3 | 1 | 58 | TRUE
Aldana et al; 2021 | 10.1016/j.bprint.2020.e00105 | undifferentiated_stem_cell | undifferentiated_stem_cell | FALSE | 7 | 0 | 0 | 0 | 0 | 6 | 0 | 0 | 0 | 0 | 0 | 0 | 0 | 0 | 0 | 0 | 0 | 0 | 0 | 0 | 0 | 0 | 0 | 0 | 0 | 0 | 0 | 0 | 100 | 0 | 0 | 0 | 0 | 0 | 0 | 0 | 0 | 0 | 0 | 0 | 0 | 0 | 0 | 0 | 0 | 0 | 0 | 0 | 0 | 0 | 0.5 | 0 | 0 | 0 | 0 | 0 | 0 | 0 | 0 | 0 | 0 | 0 | 0 | 0 | 0 | 0 | 0 | 0 | 0 | 0 | 0 | 0 | 0 | 0 | 0 | 0 | 0 | 0 | 0 | 0 | 0 | 0 | 0 | 0 | 0 | 0 | 0 | 0 | 0 | 0 | 0 | 0 | 0 | 0 | 0 | 0 | 0 | 0 | 0 | 0 | 0 | 0 | 0 | 0 | 0 | 0 | 0 | 0 | 0 | 0 | 0 | 0 | 0 | 0 | 0 | 0 | 0 | 0 | 0 | 0 | 0 | 0 | 0 | 0 | 0 | 0 | 0 | 0 | 0 | 0 | NoCellCultured | 0 | 10 | 5 | 90 | 3 | 260 |  |  | 3 | 1 | 59 | FALSE
Aldana et al; 2021 | 10.1016/j.bprint.2020.e00105 | undifferentiated_stem_cell | undifferentiated_stem_cell | FALSE | 7 | 0 | 0 | 0 | 0 | 6 | 0 | 0 | 0 | 0 | 0 | 0 | 0 | 0 | 0 | 0 | 0 | 0 | 0 | 0 | 0 | 0 | 0 | 0 | 0 | 0 | 0 | 0 | 100 | 0 | 0 | 0 | 0 | 0 | 0 | 0 | 0 | 0 | 0 | 0 | 0 | 0 | 0 | 0 | 0 | 0 | 0 | 0 | 0 | 0 | 0.5 | 0 | 0 | 0 | 0 | 0 | 0 | 0 | 0 | 0 | 0 | 0 | 0 | 0 | 0 | 0 | 0 | 0 | 0 | 0 | 0 | 0 | 0 | 0 | 0 | 0 | 0 | 0 | 0 | 0 | 0 | 0 | 0 | 0 | 0 | 0 | 0 | 0 | 0 | 0 | 0 | 0 | 0 | 0 | 0 | 0 | 0 | 0 | 0 | 0 | 0 | 0 | 0 | 0 | 0 | 0 | 0 | 0 | 0 | 0 | 0 | 0 | 0 | 0 | 0 | 0 | 0 | 0 | 0 | 0 | 0 | 0 | 0 | 0 | 0 | 0 | 0 | 0 | 0 | 0 | NoCellCultured | 0 | 10 | 5 | 120 | 3 | 260 |  |  | 3 | 1 | 60 | TRUE
Aldana et al; 2021 | 10.1016/j.bprint.2020.e00105 | undifferentiated_stem_cell | undifferentiated_stem_cell | FALSE | 7 | 0 | 0 | 0 | 0 | 6 | 0 | 0 | 0 | 0 | 0 | 0 | 0 | 0 | 0 | 0 | 0 | 0 | 0 | 0 | 0 | 0 | 0 | 0 | 0 | 0 | 0 | 0 | 100 | 0 | 0 | 0 | 0 | 0 | 0 | 0 | 0 | 0 | 0 | 0 | 0 | 0 | 0 | 0 | 0 | 0 | 0 | 0 | 0 | 0 | 0.5 | 0 | 0 | 0 | 0 | 0 | 0 | 0 | 0 | 0 | 0 | 0 | 0 | 0 | 0 | 0 | 0 | 0 | 0 | 0 | 0 | 0 | 0 | 0 | 0 | 0 | 0 | 0 | 0 | 0 | 0 | 0 | 0 | 0 | 0 | 0 | 0 | 0 | 0 | 0 | 0 | 0 | 0 | 0 | 0 | 0 | 0 | 0 | 0 | 0 | 0 | 0 | 0 | 0 | 0 | 0 | 0 | 0 | 0 | 0 | 0 | 0 | 0 | 0 | 0 | 0 | 0 | 0 | 0 | 0 | 0 | 0 | 0 | 0 | 0 | 0 | 0 | 0 | 0 | 0 | NoCellCultured | 0 | 10 | 5 | 190 | 3 | 210 |  |  | 3 | 1 | 61 | TRUE
Aldana et al; 2021 | 10.1016/j.bprint.2020.e00105 | undifferentiated_stem_cell | undifferentiated_stem_cell | FALSE | 7 | 0 | 0 | 0 | 0 | 6 | 0 | 0 | 0 | 0 | 0 | 0 | 0 | 0 | 0 | 0 | 0 | 0 | 0 | 0 | 0 | 0 | 0 | 0 | 0 | 0 | 0 | 0 | 100 | 0 | 0 | 0 | 0 | 0 | 0 | 0 | 0 | 0 | 0 | 0 | 0 | 0 | 0 | 0 | 0 | 0 | 0 | 0 | 0 | 0 | 0.5 | 0 | 0 | 0 | 0 | 0 | 0 | 0 | 0 | 0 | 0 | 0 | 0 | 0 | 0 | 0 | 0 | 0 | 0 | 0 | 0 | 0 | 0 | 0 | 0 | 0 | 0 | 0 | 0 | 0 | 0 | 0 | 0 | 0 | 0 | 0 | 0 | 0 | 0 | 0 | 0 | 0 | 0 | 0 | 0 | 0 | 0 | 0 | 0 | 0 | 0 | 0 | 0 | 0 | 0 | 0 | 0 | 0 | 0 | 0 | 0 | 0 | 0 | 0 | 0 | 0 | 0 | 0 | 0 | 0 | 0 | 0 | 0 | 0 | 0 | 0 | 0 | 0 | 0 | 0 | NoCellCultured | 0 | 10 | 5 | 220 | 3 | 210 |  |  | 3 | 1 | 62 | TRUE
Aldana et al; 2021 | 10.1016/j.bprint.2020.e00105 | undifferentiated_stem_cell | undifferentiated_stem_cell | FALSE | 7 | 0 | 0 | 0 | 0 | 6 | 0 | 0 | 0 | 0 | 0 | 0 | 0 | 0 | 0 | 0 | 0 | 0 | 0 | 0 | 0 | 0 | 0 | 0 | 0 | 0 | 0 | 0 | 100 | 0 | 0 | 0 | 0 | 0 | 0 | 0 | 0 | 0 | 0 | 0 | 0 | 0 | 0 | 0 | 0 | 0 | 0 | 0 | 0 | 0 | 0.5 | 0 | 0 | 0 | 0 | 0 | 0 | 0 | 0 | 0 | 0 | 0 | 0 | 0 | 0 | 0 | 0 | 0 | 0 | 0 | 0 | 0 | 0 | 0 | 0 | 0 | 0 | 0 | 0 | 0 | 0 | 0 | 0 | 0 | 0 | 0 | 0 | 0 | 0 | 0 | 0 | 0 | 0 | 0 | 0 | 0 | 0 | 0 | 0 | 0 | 0 | 0 | 0 | 0 | 0 | 0 | 0 | 0 | 0 | 0 | 0 | 0 | 0 | 0 | 0 | 0 | 0 | 0 | 0 | 0 | 0 | 0 | 0 | 0 | 0 | 0 | 0 | 0 | 0 | 0 | NoCellCultured | 0 | 10 | 5 | 220 | 3 | 159 |  |  | 3 | 1 | 63 | FALSE
Aldana et al; 2021 | 10.1016/j.bprint.2020.e00105 | undifferentiated_stem_cell | undifferentiated_stem_cell | FALSE | 7 | 0 | 0 | 0 | 0 | 4 | 0 | 0 | 0 | 0 | 0 | 0 | 0 | 0 | 0 | 0 | 0 | 0 | 0 | 0 | 0 | 0 | 0 | 0 | 0 | 0 | 0 | 0 | 100 | 0 | 0 | 0 | 0 | 0 | 0 | 0 | 0 | 0 | 0 | 0 | 0 | 0 | 0 | 0 | 0 | 0 | 0 | 0 | 0 | 0 | 0.5 | 0 | 0 | 0 | 0 | 0 | 0 | 0 | 0 | 0 | 0 | 0 | 0 | 0 | 0 | 0 | 0 | 0 | 0 | 0 | 0 | 0 | 0 | 0 | 0 | 0 | 0 | 0 | 0 | 0 | 0 | 0 | 0 | 0 | 0 | 0 | 0 | 0 | 0 | 0 | 0 | 0 | 0 | 0 | 0 | 0 | 0 | 0 | 0 | 0 | 0 | 0 | 0 | 0 | 0 | 0 | 0 | 0 | 0 | 0 | 0 | 0 | 0 | 0 | 0 | 0 | 0 | 0 | 0 | 0 | 0 | 0 | 0 | 0 | 0 | 0 | 0 | 0 | 0 | 0 | NoCellCultured | 0 | 10 | 5 | 90 | 3 | 260 |  |  | 1 | 1 | 64 | FALSE
Aldana et al; 2021 | 10.1016/j.bprint.2020.e00105 | undifferentiated_stem_cell | undifferentiated_stem_cell | FALSE | 7 | 0 | 0 | 0 | 0 | 4 | 0 | 0 | 0 | 0 | 0 | 0 | 0 | 0 | 0 | 0 | 0 | 0 | 0 | 0 | 0 | 0 | 0 | 0 | 0 | 0 | 0 | 0 | 100 | 0 | 0 | 0 | 0 | 0 | 0 | 0 | 0 | 0 | 0 | 0 | 0 | 0 | 0 | 0 | 0 | 0 | 0 | 0 | 0 | 0 | 0.5 | 0 | 0 | 0 | 0 | 0 | 0 | 0 | 0 | 0 | 0 | 0 | 0 | 0 | 0 | 0 | 0 | 0 | 0 | 0 | 0 | 0 | 0 | 0 | 0 | 0 | 0 | 0 | 0 | 0 | 0 | 0 | 0 | 0 | 0 | 0 | 0 | 0 | 0 | 0 | 0 | 0 | 0 | 0 | 0 | 0 | 0 | 0 | 0 | 0 | 0 | 0 | 0 | 0 | 0 | 0 | 0 | 0 | 0 | 0 | 0 | 0 | 0 | 0 | 0 | 0 | 0 | 0 | 0 | 0 | 0 | 0 | 0 | 0 | 0 | 0 | 0 | 0 | 0 | 0 | NoCellCultured | 0 | 10 | 5 | 120 | 3 | 260 |  |  | 1 | 1 | 65 | FALSE
Aldana et al; 2021 | 10.1016/j.bprint.2020.e00105 | undifferentiated_stem_cell | undifferentiated_stem_cell | FALSE | 7 | 0 | 0 | 0 | 0 | 4 | 0 | 0 | 0 | 0 | 0 | 0 | 0 | 0 | 0 | 0 | 0 | 0 | 0 | 0 | 0 | 0 | 0 | 0 | 0 | 0 | 0 | 0 | 100 | 0 | 0 | 0 | 0 | 0 | 0 | 0 | 0 | 0 | 0 | 0 | 0 | 0 | 0 | 0 | 0 | 0 | 0 | 0 | 0 | 0 | 0.5 | 0 | 0 | 0 | 0 | 0 | 0 | 0 | 0 | 0 | 0 | 0 | 0 | 0 | 0 | 0 | 0 | 0 | 0 | 0 | 0 | 0 | 0 | 0 | 0 | 0 | 0 | 0 | 0 | 0 | 0 | 0 | 0 | 0 | 0 | 0 | 0 | 0 | 0 | 0 | 0 | 0 | 0 | 0 | 0 | 0 | 0 | 0 | 0 | 0 | 0 | 0 | 0 | 0 | 0 | 0 | 0 | 0 | 0 | 0 | 0 | 0 | 0 | 0 | 0 | 0 | 0 | 0 | 0 | 0 | 0 | 0 | 0 | 0 | 0 | 0 | 0 | 0 | 0 | 0 | NoCellCultured | 0 | 10 | 5 | 190 | 3 | 210 |  |  | 1 | 1 | 66 | FALSE
Aldana et al; 2021 | 10.1016/j.bprint.2020.e00105 | undifferentiated_stem_cell | undifferentiated_stem_cell | FALSE | 7 | 0 | 0 | 0 | 0 | 4 | 0 | 0 | 0 | 0 | 0 | 0 | 0 | 0 | 0 | 0 | 0 | 0 | 0 | 0 | 0 | 0 | 0 | 0 | 0 | 0 | 0 | 0 | 100 | 0 | 0 | 0 | 0 | 0 | 0 | 0 | 0 | 0 | 0 | 0 | 0 | 0 | 0 | 0 | 0 | 0 | 0 | 0 | 0 | 0 | 0.5 | 0 | 0 | 0 | 0 | 0 | 0 | 0 | 0 | 0 | 0 | 0 | 0 | 0 | 0 | 0 | 0 | 0 | 0 | 0 | 0 | 0 | 0 | 0 | 0 | 0 | 0 | 0 | 0 | 0 | 0 | 0 | 0 | 0 | 0 | 0 | 0 | 0 | 0 | 0 | 0 | 0 | 0 | 0 | 0 | 0 | 0 | 0 | 0 | 0 | 0 | 0 | 0 | 0 | 0 | 0 | 0 | 0 | 0 | 0 | 0 | 0 | 0 | 0 | 0 | 0 | 0 | 0 | 0 | 0 | 0 | 0 | 0 | 0 | 0 | 0 | 0 | 0 | 0 | 0 | NoCellCultured | 0 | 10 | 5 | 220 | 3 | 210 |  |  | 1 | 1 | 67 | FALSE
Aldana et al; 2021 | 10.1016/j.bprint.2020.e00105 | undifferentiated_stem_cell | undifferentiated_stem_cell | FALSE | 7 | 0 | 0 | 0 | 0 | 4 | 0 | 0 | 0 | 0 | 0 | 0 | 0 | 0 | 0 | 0 | 0 | 0 | 0 | 0 | 0 | 0 | 0 | 0 | 0 | 0 | 0 | 0 | 100 | 0 | 0 | 0 | 0 | 0 | 0 | 0 | 0 | 0 | 0 | 0 | 0 | 0 | 0 | 0 | 0 | 0 | 0 | 0 | 0 | 0 | 0.5 | 0 | 0 | 0 | 0 | 0 | 0 | 0 | 0 | 0 | 0 | 0 | 0 | 0 | 0 | 0 | 0 | 0 | 0 | 0 | 0 | 0 | 0 | 0 | 0 | 0 | 0 | 0 | 0 | 0 | 0 | 0 | 0 | 0 | 0 | 0 | 0 | 0 | 0 | 0 | 0 | 0 | 0 | 0 | 0 | 0 | 0 | 0 | 0 | 0 | 0 | 0 | 0 | 0 | 0 | 0 | 0 | 0 | 0 | 0 | 0 | 0 | 0 | 0 | 0 | 0 | 0 | 0 | 0 | 0 | 0 | 0 | 0 | 0 | 0 | 0 | 0 | 0 | 0 | 0 | NoCellCultured | 0 | 10 | 5 | 220 | 3 | 159 |  |  | 1 | 1 | 68 | FALSE
Aldana et al; 2021 | 10.1016/j.bprint.2020.e00105 | undifferentiated_stem_cell | undifferentiated_stem_cell | FALSE | 5 | 0 | 0 | 0 | 0 | 6 | 0 | 0 | 0 | 0 | 0 | 0 | 0 | 0 | 0 | 0 | 0 | 0 | 0 | 0 | 0 | 0 | 0 | 0 | 0 | 0 | 0 | 0 | 100 | 0 | 0 | 0 | 0 | 0 | 0 | 0 | 0 | 0 | 0 | 0 | 0 | 0 | 0 | 0 | 0 | 0 | 0 | 0 | 0 | 0 | 0.5 | 0 | 0 | 0 | 0 | 0 | 0 | 0 | 0 | 0 | 0 | 0 | 0 | 0 | 0 | 0 | 0 | 0 | 0 | 0 | 0 | 0 | 0 | 0 | 0 | 0 | 0 | 0 | 0 | 0 | 0 | 0 | 0 | 0 | 0 | 0 | 0 | 0 | 0 | 0 | 0 | 0 | 0 | 0 | 0 | 0 | 0 | 0 | 0 | 0 | 0 | 0 | 0 | 0 | 0 | 0 | 0 | 0 | 0 | 0 | 0 | 0 | 0 | 0 | 0 | 0 | 0 | 0 | 0 | 0 | 0 | 0 | 0 | 0 | 0 | 0 | 0 | 0 | 0 | 0 | sADSC | 1 | 10 | 5 | 90 | 3 | 210 |  |  | 3 | 3 | 69 | FALSE
Aldana et al; 2021 | 10.1016/j.bprint.2020.e00105 | undifferentiated_stem_cell | undifferentiated_stem_cell | FALSE | 7 | 0 | 0 | 0 | 0 | 6 | 0 | 0 | 0 | 0 | 0 | 0 | 0 | 0 | 0 | 0 | 0 | 0 | 0 | 0 | 0 | 0 | 0 | 0 | 0 | 0 | 0 | 0 | 100 | 0 | 0 | 0 | 0 | 0 | 0 | 0 | 0 | 0 | 0 | 0 | 0 | 0 | 0 | 0 | 0 | 0 | 0 | 0 | 0 | 0 | 0.5 | 0 | 0 | 0 | 0 | 0 | 0 | 0 | 0 | 0 | 0 | 0 | 0 | 0 | 0 | 0 | 0 | 0 | 0 | 0 | 0 | 0 | 0 | 0 | 0 | 0 | 0 | 0 | 0 | 0 | 0 | 0 | 0 | 0 | 0 | 0 | 0 | 0 | 0 | 0 | 0 | 0 | 0 | 0 | 0 | 0 | 0 | 0 | 0 | 0 | 0 | 0 | 0 | 0 | 0 | 0 | 0 | 0 | 0 | 0 | 0 | 0 | 0 | 0 | 0 | 0 | 0 | 0 | 0 | 0 | 0 | 0 | 0 | 0 | 0 | 0 | 0 | 0 | 0 | 0 | sADSC | 2 | 10 | 5 | 90 | 3 | 210 |  |  | 3 | 3 | 70 | FALSE
Aldana et al; 2021 | 10.1016/j.bprint.2020.e00105 | undifferentiated_stem_cell | undifferentiated_stem_cell | FALSE | 7 | 0 | 0 | 0 | 0 | 8 | 0 | 0 | 0 | 0 | 0 | 0 | 0 | 0 | 0 | 0 | 0 | 0 | 0 | 0 | 0 | 0 | 0 | 0 | 0 | 0 | 0 | 0 | 100 | 0 | 0 | 0 | 0 | 0 | 0 | 0 | 0 | 0 | 0 | 0 | 0 | 0 | 0 | 0 | 0 | 0 | 0 | 0 | 0 | 0 | 0.5 | 0 | 0 | 0 | 0 | 0 | 0 | 0 | 0 | 0 | 0 | 0 | 0 | 0 | 0 | 0 | 0 | 0 | 0 | 0 | 0 | 0 | 0 | 0 | 0 | 0 | 0 | 0 | 0 | 0 | 0 | 0 | 0 | 0 | 0 | 0 | 0 | 0 | 0 | 0 | 0 | 0 | 0 | 0 | 0 | 0 | 0 | 0 | 0 | 0 | 0 | 0 | 0 | 0 | 0 | 0 | 0 | 0 | 0 | 0 | 0 | 0 | 0 | 0 | 0 | 0 | 0 | 0 | 0 | 0 | 0 | 0 | 0 | 0 | 0 | 0 | 0 | 0 | 0 | 0 | sADSC | 3 | 10 | 5 | 90 | 3 | 210 |  |  | 3 | 2 | 71 | FALSE
Aldana et al; 2021 | 10.1016/j.bprint.2020.e00105 | undifferentiated_stem_cell | undifferentiated_stem_cell | FALSE | 7 | 0 | 0 | 0 | 0 | 4 | 0 | 0 | 0 | 0 | 0 | 0 | 0 | 0 | 0 | 0 | 0 | 0 | 0 | 0 | 0 | 0 | 0 | 0 | 0 | 0 | 0 | 0 | 100 | 0 | 0 | 0 | 0 | 0 | 0 | 0 | 0 | 0 | 0 | 0 | 0 | 0 | 0 | 0 | 0 | 0 | 0 | 0 | 0 | 0 | 0.5 | 0 | 0 | 0 | 0 | 0 | 0 | 0 | 0 | 0 | 0 | 0 | 0 | 0 | 0 | 0 | 0 | 0 | 0 | 0 | 0 | 0 | 0 | 0 | 0 | 0 | 0 | 0 | 0 | 0 | 0 | 0 | 0 | 0 | 0 | 0 | 0 | 0 | 0 | 0 | 0 | 0 | 0 | 0 | 0 | 0 | 0 | 0 | 0 | 0 | 0 | 0 | 0 | 0 | 0 | 0 | 0 | 0 | 0 | 0 | 0 | 0 | 0 | 0 | 0 | 0 | 0 | 0 | 0 | 0 | 0 | 0 | 0 | 0 | 0 | 0 | 0 | 0 | 0 | 0 | NoCellCultured | 0 | 10 | 5 | 220 | 6 | 159 |  |  | 1 | 1 | 72 | FALSE
Aldana et al; 2021 | 10.1016/j.bprint.2020.e00105 | undifferentiated_stem_cell | undifferentiated_stem_cell | FALSE | 7 | 0 | 0 | 0 | 0 | 4 | 0 | 0 | 0 | 0 | 0 | 0 | 0 | 0 | 0 | 0 | 0 | 0 | 0 | 0 | 0 | 0 | 0 | 0 | 0 | 0 | 0 | 0 | 100 | 0 | 0 | 0 | 0 | 0 | 0 | 0 | 0 | 0 | 0 | 0 | 0 | 0 | 0 | 0 | 0 | 0 | 0 | 0 | 0 | 0 | 0.5 | 0 | 0 | 0 | 0 | 0 | 0 | 0 | 0 | 0 | 0 | 0 | 0 | 0 | 0 | 0 | 0 | 0 | 0 | 0 | 0 | 0 | 0 | 0 | 0 | 0 | 0 | 0 | 0 | 0 | 0 | 0 | 0 | 0 | 0 | 0 | 0 | 0 | 0 | 0 | 0 | 0 | 0 | 0 | 0 | 0 | 0 | 0 | 0 | 0 | 0 | 0 | 0 | 0 | 0 | 0 | 0 | 0 | 0 | 0 | 0 | 0 | 0 | 0 | 0 | 0 | 0 | 0 | 0 | 0 | 0 | 0 | 0 | 0 | 0 | 0 | 0 | 0 | 0 | 0 | NoCellCultured | 0 | 10 | 5 | 220 | 1 | 159 |  |  | 1 | 1 | 73 | FALSE
Aldana et al; 2021 | 10.1016/j.bprint.2020.e00105 | undifferentiated_stem_cell | undifferentiated_stem_cell | FALSE | 7 | 0 | 0 | 0 | 0 | 4 | 0 | 0 | 0 | 0 | 0 | 0 | 0 | 0 | 0 | 0 | 0 | 0 | 0 | 0 | 0 | 0 | 0 | 0 | 0 | 0 | 0 | 0 | 100 | 0 | 0 | 0 | 0 | 0 | 0 | 0 | 0 | 0 | 0 | 0 | 0 | 0 | 0 | 0 | 0 | 0 | 0 | 0 | 0 | 0 | 0.5 | 0 | 0 | 0 | 0 | 0 | 0 | 0 | 0 | 0 | 0 | 0 | 0 | 0 | 0 | 0 | 0 | 0 | 0 | 0 | 0 | 0 | 0 | 0 | 0 | 0 | 0 | 0 | 0 | 0 | 0 | 0 | 0 | 0 | 0 | 0 | 0 | 0 | 0 | 0 | 0 | 0 | 0 | 0 | 0 | 0 | 0 | 0 | 0 | 0 | 0 | 0 | 0 | 0 | 0 | 0 | 0 | 0 | 0 | 0 | 0 | 0 | 0 | 0 | 0 | 0 | 0 | 0 | 0 | 0 | 0 | 0 | 0 | 0 | 0 | 0 | 0 | 0 | 0 | 0 | NoCellCultured | 0 | 10 | 5 | 220 | 4 | 210 |  |  | 1 | 1 | 74 | FALSE
Aldana et al; 2021 | 10.1016/j.bprint.2020.e00105 | undifferentiated_stem_cell | undifferentiated_stem_cell | FALSE | 7 | 0 | 0 | 0 | 0 | 4 | 0 | 0 | 0 | 0 | 0 | 0 | 0 | 0 | 0 | 0 | 0 | 0 | 0 | 0 | 0 | 0 | 0 | 0 | 0 | 0 | 0 | 0 | 100 | 0 | 0 | 0 | 0 | 0 | 0 | 0 | 0 | 0 | 0 | 0 | 0 | 0 | 0 | 0 | 0 | 0 | 0 | 0 | 0 | 0 | 0.5 | 0 | 0 | 0 | 0 | 0 | 0 | 0 | 0 | 0 | 0 | 0 | 0 | 0 | 0 | 0 | 0 | 0 | 0 | 0 | 0 | 0 | 0 | 0 | 0 | 0 | 0 | 0 | 0 | 0 | 0 | 0 | 0 | 0 | 0 | 0 | 0 | 0 | 0 | 0 | 0 | 0 | 0 | 0 | 0 | 0 | 0 | 0 | 0 | 0 | 0 | 0 | 0 | 0 | 0 | 0 | 0 | 0 | 0 | 0 | 0 | 0 | 0 | 0 | 0 | 0 | 0 | 0 | 0 | 0 | 0 | 0 | 0 | 0 | 0 | 0 | 0 | 0 | 0 | 0 | NoCellCultured | 0 | 10 | 5 | 220 | 2 | 210 |  |  | 1 | 1 | 75 | FALSE
Aldana et al; 2021 | 10.1016/j.bprint.2020.e00105 | undifferentiated_stem_cell | undifferentiated_stem_cell | FALSE | 7 | 0 | 0 | 0 | 0 | 4 | 0 | 0 | 0 | 0 | 0 | 0 | 0 | 0 | 0 | 0 | 0 | 0 | 0 | 0 | 0 | 0 | 0 | 0 | 0 | 0 | 0 | 0 | 100 | 0 | 0 | 0 | 0 | 0 | 0 | 0 | 0 | 0 | 0 | 0 | 0 | 0 | 0 | 0 | 0 | 0 | 0 | 0 | 0 | 0 | 0.5 | 0 | 0 | 0 | 0 | 0 | 0 | 0 | 0 | 0 | 0 | 0 | 0 | 0 | 0 | 0 | 0 | 0 | 0 | 0 | 0 | 0 | 0 | 0 | 0 | 0 | 0 | 0 | 0 | 0 | 0 | 0 | 0 | 0 | 0 | 0 | 0 | 0 | 0 | 0 | 0 | 0 | 0 | 0 | 0 | 0 | 0 | 0 | 0 | 0 | 0 | 0 | 0 | 0 | 0 | 0 | 0 | 0 | 0 | 0 | 0 | 0 | 0 | 0 | 0 | 0 | 0 | 0 | 0 | 0 | 0 | 0 | 0 | 0 | 0 | 0 | 0 | 0 | 0 | 0 | NoCellCultured | 0 | 10 | 5 | 220 | 1 | 210 |  |  | 1 | 1 | 76 | FALSE
Aldana et al; 2021 | 10.1016/j.bprint.2020.e00105 | undifferentiated_stem_cell | undifferentiated_stem_cell | FALSE | 7 | 0 | 0 | 0 | 0 | 4 | 0 | 0 | 0 | 0 | 0 | 0 | 0 | 0 | 0 | 0 | 0 | 0 | 0 | 0 | 0 | 0 | 0 | 0 | 0 | 0 | 0 | 0 | 100 | 0 | 0 | 0 | 0 | 0 | 0 | 0 | 0 | 0 | 0 | 0 | 0 | 0 | 0 | 0 | 0 | 0 | 0 | 0 | 0 | 0 | 0.5 | 0 | 0 | 0 | 0 | 0 | 0 | 0 | 0 | 0 | 0 | 0 | 0 | 0 | 0 | 0 | 0 | 0 | 0 | 0 | 0 | 0 | 0 | 0 | 0 | 0 | 0 | 0 | 0 | 0 | 0 | 0 | 0 | 0 | 0 | 0 | 0 | 0 | 0 | 0 | 0 | 0 | 0 | 0 | 0 | 0 | 0 | 0 | 0 | 0 | 0 | 0 | 0 | 0 | 0 | 0 | 0 | 0 | 0 | 0 | 0 | 0 | 0 | 0 | 0 | 0 | 0 | 0 | 0 | 0 | 0 | 0 | 0 | 0 | 0 | 0 | 0 | 0 | 0 | 0 | NoCellCultured | 0 | 10 | 5 | 190 | 2 | 210 |  |  | 1 | 1 | 77 | FALSE
Aldana et al; 2021 | 10.1016/j.bprint.2020.e00105 | undifferentiated_stem_cell | undifferentiated_stem_cell | FALSE | 7 | 0 | 0 | 0 | 0 | 4 | 0 | 0 | 0 | 0 | 0 | 0 | 0 | 0 | 0 | 0 | 0 | 0 | 0 | 0 | 0 | 0 | 0 | 0 | 0 | 0 | 0 | 0 | 100 | 0 | 0 | 0 | 0 | 0 | 0 | 0 | 0 | 0 | 0 | 0 | 0 | 0 | 0 | 0 | 0 | 0 | 0 | 0 | 0 | 0 | 0.5 | 0 | 0 | 0 | 0 | 0 | 0 | 0 | 0 | 0 | 0 | 0 | 0 | 0 | 0 | 0 | 0 | 0 | 0 | 0 | 0 | 0 | 0 | 0 | 0 | 0 | 0 | 0 | 0 | 0 | 0 | 0 | 0 | 0 | 0 | 0 | 0 | 0 | 0 | 0 | 0 | 0 | 0 | 0 | 0 | 0 | 0 | 0 | 0 | 0 | 0 | 0 | 0 | 0 | 0 | 0 | 0 | 0 | 0 | 0 | 0 | 0 | 0 | 0 | 0 | 0 | 0 | 0 | 0 | 0 | 0 | 0 | 0 | 0 | 0 | 0 | 0 | 0 | 0 | 0 | NoCellCultured | 0 | 10 | 5 | 190 | 1 | 210 |  |  | 1 | 1 | 78 | FALSE
Aldana et al; 2021 | 10.1016/j.bprint.2020.e00105 | undifferentiated_stem_cell | undifferentiated_stem_cell | FALSE | 7 | 0 | 0 | 0 | 0 | 4 | 0 | 0 | 0 | 0 | 0 | 0 | 0 | 0 | 0 | 0 | 0 | 0 | 0 | 0 | 0 | 0 | 0 | 0 | 0 | 0 | 0 | 0 | 100 | 0 | 0 | 0 | 0 | 0 | 0 | 0 | 0 | 0 | 0 | 0 | 0 | 0 | 0 | 0 | 0 | 0 | 0 | 0 | 0 | 0 | 0.5 | 0 | 0 | 0 | 0 | 0 | 0 | 0 | 0 | 0 | 0 | 0 | 0 | 0 | 0 | 0 | 0 | 0 | 0 | 0 | 0 | 0 | 0 | 0 | 0 | 0 | 0 | 0 | 0 | 0 | 0 | 0 | 0 | 0 | 0 | 0 | 0 | 0 | 0 | 0 | 0 | 0 | 0 | 0 | 0 | 0 | 0 | 0 | 0 | 0 | 0 | 0 | 0 | 0 | 0 | 0 | 0 | 0 | 0 | 0 | 0 | 0 | 0 | 0 | 0 | 0 | 0 | 0 | 0 | 0 | 0 | 0 | 0 | 0 | 0 | 0 | 0 | 0 | 0 | 0 | NoCellCultured | 0 | 10 | 5 | 120 | 6 | 260 |  |  | 1 | 1 | 79 | FALSE
Aldana et al; 2021 | 10.1016/j.bprint.2020.e00105 | undifferentiated_stem_cell | undifferentiated_stem_cell | FALSE | 7 | 0 | 0 | 0 | 0 | 4 | 0 | 0 | 0 | 0 | 0 | 0 | 0 | 0 | 0 | 0 | 0 | 0 | 0 | 0 | 0 | 0 | 0 | 0 | 0 | 0 | 0 | 0 | 100 | 0 | 0 | 0 | 0 | 0 | 0 | 0 | 0 | 0 | 0 | 0 | 0 | 0 | 0 | 0 | 0 | 0 | 0 | 0 | 0 | 0 | 0.5 | 0 | 0 | 0 | 0 | 0 | 0 | 0 | 0 | 0 | 0 | 0 | 0 | 0 | 0 | 0 | 0 | 0 | 0 | 0 | 0 | 0 | 0 | 0 | 0 | 0 | 0 | 0 | 0 | 0 | 0 | 0 | 0 | 0 | 0 | 0 | 0 | 0 | 0 | 0 | 0 | 0 | 0 | 0 | 0 | 0 | 0 | 0 | 0 | 0 | 0 | 0 | 0 | 0 | 0 | 0 | 0 | 0 | 0 | 0 | 0 | 0 | 0 | 0 | 0 | 0 | 0 | 0 | 0 | 0 | 0 | 0 | 0 | 0 | 0 | 0 | 0 | 0 | 0 | 0 | NoCellCultured | 0 | 10 | 5 | 120 | 5 | 260 |  |  | 1 | 1 | 80 | FALSE
Aldana et al; 2021 | 10.1016/j.bprint.2020.e00105 | undifferentiated_stem_cell | undifferentiated_stem_cell | FALSE | 7 | 0 | 0 | 0 | 0 | 4 | 0 | 0 | 0 | 0 | 0 | 0 | 0 | 0 | 0 | 0 | 0 | 0 | 0 | 0 | 0 | 0 | 0 | 0 | 0 | 0 | 0 | 0 | 100 | 0 | 0 | 0 | 0 | 0 | 0 | 0 | 0 | 0 | 0 | 0 | 0 | 0 | 0 | 0 | 0 | 0 | 0 | 0 | 0 | 0 | 0.5 | 0 | 0 | 0 | 0 | 0 | 0 | 0 | 0 | 0 | 0 | 0 | 0 | 0 | 0 | 0 | 0 | 0 | 0 | 0 | 0 | 0 | 0 | 0 | 0 | 0 | 0 | 0 | 0 | 0 | 0 | 0 | 0 | 0 | 0 | 0 | 0 | 0 | 0 | 0 | 0 | 0 | 0 | 0 | 0 | 0 | 0 | 0 | 0 | 0 | 0 | 0 | 0 | 0 | 0 | 0 | 0 | 0 | 0 | 0 | 0 | 0 | 0 | 0 | 0 | 0 | 0 | 0 | 0 | 0 | 0 | 0 | 0 | 0 | 0 | 0 | 0 | 0 | 0 | 0 | NoCellCultured | 0 | 10 | 5 | 120 | 4 | 260 |  |  | 1 | 1 | 81 | FALSE
Aldana et al; 2021 | 10.1016/j.bprint.2020.e00105 | undifferentiated_stem_cell | undifferentiated_stem_cell | FALSE | 7 | 0 | 0 | 0 | 0 | 4 | 0 | 0 | 0 | 0 | 0 | 0 | 0 | 0 | 0 | 0 | 0 | 0 | 0 | 0 | 0 | 0 | 0 | 0 | 0 | 0 | 0 | 0 | 100 | 0 | 0 | 0 | 0 | 0 | 0 | 0 | 0 | 0 | 0 | 0 | 0 | 0 | 0 | 0 | 0 | 0 | 0 | 0 | 0 | 0 | 0.5 | 0 | 0 | 0 | 0 | 0 | 0 | 0 | 0 | 0 | 0 | 0 | 0 | 0 | 0 | 0 | 0 | 0 | 0 | 0 | 0 | 0 | 0 | 0 | 0 | 0 | 0 | 0 | 0 | 0 | 0 | 0 | 0 | 0 | 0 | 0 | 0 | 0 | 0 | 0 | 0 | 0 | 0 | 0 | 0 | 0 | 0 | 0 | 0 | 0 | 0 | 0 | 0 | 0 | 0 | 0 | 0 | 0 | 0 | 0 | 0 | 0 | 0 | 0 | 0 | 0 | 0 | 0 | 0 | 0 | 0 | 0 | 0 | 0 | 0 | 0 | 0 | 0 | 0 | 0 | NoCellCultured | 0 | 10 | 5 | 120 | 2 | 260 |  |  | 1 | 1 | 82 | FALSE
Aldana et al; 2021 | 10.1016/j.bprint.2020.e00105 | undifferentiated_stem_cell | undifferentiated_stem_cell | FALSE | 7 | 0 | 0 | 0 | 0 | 4 | 0 | 0 | 0 | 0 | 0 | 0 | 0 | 0 | 0 | 0 | 0 | 0 | 0 | 0 | 0 | 0 | 0 | 0 | 0 | 0 | 0 | 0 | 100 | 0 | 0 | 0 | 0 | 0 | 0 | 0 | 0 | 0 | 0 | 0 | 0 | 0 | 0 | 0 | 0 | 0 | 0 | 0 | 0 | 0 | 0.5 | 0 | 0 | 0 | 0 | 0 | 0 | 0 | 0 | 0 | 0 | 0 | 0 | 0 | 0 | 0 | 0 | 0 | 0 | 0 | 0 | 0 | 0 | 0 | 0 | 0 | 0 | 0 | 0 | 0 | 0 | 0 | 0 | 0 | 0 | 0 | 0 | 0 | 0 | 0 | 0 | 0 | 0 | 0 | 0 | 0 | 0 | 0 | 0 | 0 | 0 | 0 | 0 | 0 | 0 | 0 | 0 | 0 | 0 | 0 | 0 | 0 | 0 | 0 | 0 | 0 | 0 | 0 | 0 | 0 | 0 | 0 | 0 | 0 | 0 | 0 | 0 | 0 | 0 | 0 | NoCellCultured | 0 | 10 | 5 | 120 | 1 | 260 |  |  | 1 | 1 | 83 | FALSE
Aldana et al; 2021 | 10.1016/j.bprint.2020.e00105 | undifferentiated_stem_cell | undifferentiated_stem_cell | FALSE | 7 | 0 | 0 | 0 | 0 | 4 | 0 | 0 | 0 | 0 | 0 | 0 | 0 | 0 | 0 | 0 | 0 | 0 | 0 | 0 | 0 | 0 | 0 | 0 | 0 | 0 | 0 | 0 | 100 | 0 | 0 | 0 | 0 | 0 | 0 | 0 | 0 | 0 | 0 | 0 | 0 | 0 | 0 | 0 | 0 | 0 | 0 | 0 | 0 | 0 | 0.5 | 0 | 0 | 0 | 0 | 0 | 0 | 0 | 0 | 0 | 0 | 0 | 0 | 0 | 0 | 0 | 0 | 0 | 0 | 0 | 0 | 0 | 0 | 0 | 0 | 0 | 0 | 0 | 0 | 0 | 0 | 0 | 0 | 0 | 0 | 0 | 0 | 0 | 0 | 0 | 0 | 0 | 0 | 0 | 0 | 0 | 0 | 0 | 0 | 0 | 0 | 0 | 0 | 0 | 0 | 0 | 0 | 0 | 0 | 0 | 0 | 0 | 0 | 0 | 0 | 0 | 0 | 0 | 0 | 0 | 0 | 0 | 0 | 0 | 0 | 0 | 0 | 0 | 0 | 0 | NoCellCultured | 0 | 10 | 5 | 90 | 5 | 260 |  |  | 1 | 1 | 84 | FALSE
Aldana et al; 2021 | 10.1016/j.bprint.2020.e00105 | undifferentiated_stem_cell | undifferentiated_stem_cell | FALSE | 7 | 0 | 0 | 0 | 0 | 4 | 0 | 0 | 0 | 0 | 0 | 0 | 0 | 0 | 0 | 0 | 0 | 0 | 0 | 0 | 0 | 0 | 0 | 0 | 0 | 0 | 0 | 0 | 100 | 0 | 0 | 0 | 0 | 0 | 0 | 0 | 0 | 0 | 0 | 0 | 0 | 0 | 0 | 0 | 0 | 0 | 0 | 0 | 0 | 0 | 0.5 | 0 | 0 | 0 | 0 | 0 | 0 | 0 | 0 | 0 | 0 | 0 | 0 | 0 | 0 | 0 | 0 | 0 | 0 | 0 | 0 | 0 | 0 | 0 | 0 | 0 | 0 | 0 | 0 | 0 | 0 | 0 | 0 | 0 | 0 | 0 | 0 | 0 | 0 | 0 | 0 | 0 | 0 | 0 | 0 | 0 | 0 | 0 | 0 | 0 | 0 | 0 | 0 | 0 | 0 | 0 | 0 | 0 | 0 | 0 | 0 | 0 | 0 | 0 | 0 | 0 | 0 | 0 | 0 | 0 | 0 | 0 | 0 | 0 | 0 | 0 | 0 | 0 | 0 | 0 | NoCellCultured | 0 | 10 | 5 | 90 | 4 | 260 |  |  | 1 | 1 | 85 | FALSE
Aldana et al; 2021 | 10.1016/j.bprint.2020.e00105 | undifferentiated_stem_cell | undifferentiated_stem_cell | FALSE | 7 | 0 | 0 | 0 | 0 | 4 | 0 | 0 | 0 | 0 | 0 | 0 | 0 | 0 | 0 | 0 | 0 | 0 | 0 | 0 | 0 | 0 | 0 | 0 | 0 | 0 | 0 | 0 | 100 | 0 | 0 | 0 | 0 | 0 | 0 | 0 | 0 | 0 | 0 | 0 | 0 | 0 | 0 | 0 | 0 | 0 | 0 | 0 | 0 | 0 | 0.5 | 0 | 0 | 0 | 0 | 0 | 0 | 0 | 0 | 0 | 0 | 0 | 0 | 0 | 0 | 0 | 0 | 0 | 0 | 0 | 0 | 0 | 0 | 0 | 0 | 0 | 0 | 0 | 0 | 0 | 0 | 0 | 0 | 0 | 0 | 0 | 0 | 0 | 0 | 0 | 0 | 0 | 0 | 0 | 0 | 0 | 0 | 0 | 0 | 0 | 0 | 0 | 0 | 0 | 0 | 0 | 0 | 0 | 0 | 0 | 0 | 0 | 0 | 0 | 0 | 0 | 0 | 0 | 0 | 0 | 0 | 0 | 0 | 0 | 0 | 0 | 0 | 0 | 0 | 0 | NoCellCultured | 0 | 10 | 5 | 90 | 2 | 260 |  |  | 1 | 1 | 86 | FALSE
Aldana et al; 2021 | 10.1016/j.bprint.2020.e00105 | undifferentiated_stem_cell | undifferentiated_stem_cell | FALSE | 7 | 0 | 0 | 0 | 0 | 4 | 0 | 0 | 0 | 0 | 0 | 0 | 0 | 0 | 0 | 0 | 0 | 0 | 0 | 0 | 0 | 0 | 0 | 0 | 0 | 0 | 0 | 0 | 100 | 0 | 0 | 0 | 0 | 0 | 0 | 0 | 0 | 0 | 0 | 0 | 0 | 0 | 0 | 0 | 0 | 0 | 0 | 0 | 0 | 0 | 0.5 | 0 | 0 | 0 | 0 | 0 | 0 | 0 | 0 | 0 | 0 | 0 | 0 | 0 | 0 | 0 | 0 | 0 | 0 | 0 | 0 | 0 | 0 | 0 | 0 | 0 | 0 | 0 | 0 | 0 | 0 | 0 | 0 | 0 | 0 | 0 | 0 | 0 | 0 | 0 | 0 | 0 | 0 | 0 | 0 | 0 | 0 | 0 | 0 | 0 | 0 | 0 | 0 | 0 | 0 | 0 | 0 | 0 | 0 | 0 | 0 | 0 | 0 | 0 | 0 | 0 | 0 | 0 | 0 | 0 | 0 | 0 | 0 | 0 | 0 | 0 | 0 | 0 | 0 | 0 | NoCellCultured | 0 | 10 | 5 | 90 | 1 | 260 |  |  | 1 | 1 | 87 | FALSE
Aldana et al; 2021 | 10.1016/j.bprint.2020.e00105 | undifferentiated_stem_cell | undifferentiated_stem_cell | FALSE | 7 | 0 | 0 | 0 | 0 | 6 | 0 | 0 | 0 | 0 | 0 | 0 | 0 | 0 | 0 | 0 | 0 | 0 | 0 | 0 | 0 | 0 | 0 | 0 | 0 | 0 | 0 | 0 | 100 | 0 | 0 | 0 | 0 | 0 | 0 | 0 | 0 | 0 | 0 | 0 | 0 | 0 | 0 | 0 | 0 | 0 | 0 | 0 | 0 | 0 | 0.5 | 0 | 0 | 0 | 0 | 0 | 0 | 0 | 0 | 0 | 0 | 0 | 0 | 0 | 0 | 0 | 0 | 0 | 0 | 0 | 0 | 0 | 0 | 0 | 0 | 0 | 0 | 0 | 0 | 0 | 0 | 0 | 0 | 0 | 0 | 0 | 0 | 0 | 0 | 0 | 0 | 0 | 0 | 0 | 0 | 0 | 0 | 0 | 0 | 0 | 0 | 0 | 0 | 0 | 0 | 0 | 0 | 0 | 0 | 0 | 0 | 0 | 0 | 0 | 0 | 0 | 0 | 0 | 0 | 0 | 0 | 0 | 0 | 0 | 0 | 0 | 0 | 0 | 0 | 0 | NoCellCultured | 0 | 10 | 5 | 220 | 2 | 159 |  |  | 2 | 1 | 88 | FALSE
Aldana et al; 2021 | 10.1016/j.bprint.2020.e00105 | undifferentiated_stem_cell | undifferentiated_stem_cell | FALSE | 7 | 0 | 0 | 0 | 0 | 6 | 0 | 0 | 0 | 0 | 0 | 0 | 0 | 0 | 0 | 0 | 0 | 0 | 0 | 0 | 0 | 0 | 0 | 0 | 0 | 0 | 0 | 0 | 100 | 0 | 0 | 0 | 0 | 0 | 0 | 0 | 0 | 0 | 0 | 0 | 0 | 0 | 0 | 0 | 0 | 0 | 0 | 0 | 0 | 0 | 0.5 | 0 | 0 | 0 | 0 | 0 | 0 | 0 | 0 | 0 | 0 | 0 | 0 | 0 | 0 | 0 | 0 | 0 | 0 | 0 | 0 | 0 | 0 | 0 | 0 | 0 | 0 | 0 | 0 | 0 | 0 | 0 | 0 | 0 | 0 | 0 | 0 | 0 | 0 | 0 | 0 | 0 | 0 | 0 | 0 | 0 | 0 | 0 | 0 | 0 | 0 | 0 | 0 | 0 | 0 | 0 | 0 | 0 | 0 | 0 | 0 | 0 | 0 | 0 | 0 | 0 | 0 | 0 | 0 | 0 | 0 | 0 | 0 | 0 | 0 | 0 | 0 | 0 | 0 | 0 | NoCellCultured | 0 | 10 | 5 | 220 | 1 | 159 |  |  | 2 | 1 | 89 | FALSE
Aldana et al; 2021 | 10.1016/j.bprint.2020.e00105 | undifferentiated_stem_cell | undifferentiated_stem_cell | FALSE | 7 | 0 | 0 | 0 | 0 | 6 | 0 | 0 | 0 | 0 | 0 | 0 | 0 | 0 | 0 | 0 | 0 | 0 | 0 | 0 | 0 | 0 | 0 | 0 | 0 | 0 | 0 | 0 | 100 | 0 | 0 | 0 | 0 | 0 | 0 | 0 | 0 | 0 | 0 | 0 | 0 | 0 | 0 | 0 | 0 | 0 | 0 | 0 | 0 | 0 | 0.5 | 0 | 0 | 0 | 0 | 0 | 0 | 0 | 0 | 0 | 0 | 0 | 0 | 0 | 0 | 0 | 0 | 0 | 0 | 0 | 0 | 0 | 0 | 0 | 0 | 0 | 0 | 0 | 0 | 0 | 0 | 0 | 0 | 0 | 0 | 0 | 0 | 0 | 0 | 0 | 0 | 0 | 0 | 0 | 0 | 0 | 0 | 0 | 0 | 0 | 0 | 0 | 0 | 0 | 0 | 0 | 0 | 0 | 0 | 0 | 0 | 0 | 0 | 0 | 0 | 0 | 0 | 0 | 0 | 0 | 0 | 0 | 0 | 0 | 0 | 0 | 0 | 0 | 0 | 0 | NoCellCultured | 0 | 10 | 5 | 220 | 3 | 210 |  |  | 2 | 1 | 62 | TRUE
Aldana et al; 2021 | 10.1016/j.bprint.2020.e00105 | undifferentiated_stem_cell | undifferentiated_stem_cell | FALSE | 7 | 0 | 0 | 0 | 0 | 6 | 0 | 0 | 0 | 0 | 0 | 0 | 0 | 0 | 0 | 0 | 0 | 0 | 0 | 0 | 0 | 0 | 0 | 0 | 0 | 0 | 0 | 0 | 100 | 0 | 0 | 0 | 0 | 0 | 0 | 0 | 0 | 0 | 0 | 0 | 0 | 0 | 0 | 0 | 0 | 0 | 0 | 0 | 0 | 0 | 0.5 | 0 | 0 | 0 | 0 | 0 | 0 | 0 | 0 | 0 | 0 | 0 | 0 | 0 | 0 | 0 | 0 | 0 | 0 | 0 | 0 | 0 | 0 | 0 | 0 | 0 | 0 | 0 | 0 | 0 | 0 | 0 | 0 | 0 | 0 | 0 | 0 | 0 | 0 | 0 | 0 | 0 | 0 | 0 | 0 | 0 | 0 | 0 | 0 | 0 | 0 | 0 | 0 | 0 | 0 | 0 | 0 | 0 | 0 | 0 | 0 | 0 | 0 | 0 | 0 | 0 | 0 | 0 | 0 | 0 | 0 | 0 | 0 | 0 | 0 | 0 | 0 | 0 | 0 | 0 | NoCellCultured | 0 | 10 | 5 | 220 | 2 | 210 |  |  | 2 | 1 | 90 | FALSE
Aldana et al; 2021 | 10.1016/j.bprint.2020.e00105 | undifferentiated_stem_cell | undifferentiated_stem_cell | FALSE | 7 | 0 | 0 | 0 | 0 | 6 | 0 | 0 | 0 | 0 | 0 | 0 | 0 | 0 | 0 | 0 | 0 | 0 | 0 | 0 | 0 | 0 | 0 | 0 | 0 | 0 | 0 | 0 | 100 | 0 | 0 | 0 | 0 | 0 | 0 | 0 | 0 | 0 | 0 | 0 | 0 | 0 | 0 | 0 | 0 | 0 | 0 | 0 | 0 | 0 | 0.5 | 0 | 0 | 0 | 0 | 0 | 0 | 0 | 0 | 0 | 0 | 0 | 0 | 0 | 0 | 0 | 0 | 0 | 0 | 0 | 0 | 0 | 0 | 0 | 0 | 0 | 0 | 0 | 0 | 0 | 0 | 0 | 0 | 0 | 0 | 0 | 0 | 0 | 0 | 0 | 0 | 0 | 0 | 0 | 0 | 0 | 0 | 0 | 0 | 0 | 0 | 0 | 0 | 0 | 0 | 0 | 0 | 0 | 0 | 0 | 0 | 0 | 0 | 0 | 0 | 0 | 0 | 0 | 0 | 0 | 0 | 0 | 0 | 0 | 0 | 0 | 0 | 0 | 0 | 0 | NoCellCultured | 0 | 10 | 5 | 220 | 1 | 210 |  |  | 2 | 1 | 91 | FALSE
Aldana et al; 2021 | 10.1016/j.bprint.2020.e00105 | undifferentiated_stem_cell | undifferentiated_stem_cell | FALSE | 7 | 0 | 0 | 0 | 0 | 6 | 0 | 0 | 0 | 0 | 0 | 0 | 0 | 0 | 0 | 0 | 0 | 0 | 0 | 0 | 0 | 0 | 0 | 0 | 0 | 0 | 0 | 0 | 100 | 0 | 0 | 0 | 0 | 0 | 0 | 0 | 0 | 0 | 0 | 0 | 0 | 0 | 0 | 0 | 0 | 0 | 0 | 0 | 0 | 0 | 0.5 | 0 | 0 | 0 | 0 | 0 | 0 | 0 | 0 | 0 | 0 | 0 | 0 | 0 | 0 | 0 | 0 | 0 | 0 | 0 | 0 | 0 | 0 | 0 | 0 | 0 | 0 | 0 | 0 | 0 | 0 | 0 | 0 | 0 | 0 | 0 | 0 | 0 | 0 | 0 | 0 | 0 | 0 | 0 | 0 | 0 | 0 | 0 | 0 | 0 | 0 | 0 | 0 | 0 | 0 | 0 | 0 | 0 | 0 | 0 | 0 | 0 | 0 | 0 | 0 | 0 | 0 | 0 | 0 | 0 | 0 | 0 | 0 | 0 | 0 | 0 | 0 | 0 | 0 | 0 | NoCellCultured | 0 | 10 | 5 | 190 | 3 | 210 |  |  | 2 | 1 | 61 | TRUE
Aldana et al; 2021 | 10.1016/j.bprint.2020.e00105 | undifferentiated_stem_cell | undifferentiated_stem_cell | FALSE | 7 | 0 | 0 | 0 | 0 | 6 | 0 | 0 | 0 | 0 | 0 | 0 | 0 | 0 | 0 | 0 | 0 | 0 | 0 | 0 | 0 | 0 | 0 | 0 | 0 | 0 | 0 | 0 | 100 | 0 | 0 | 0 | 0 | 0 | 0 | 0 | 0 | 0 | 0 | 0 | 0 | 0 | 0 | 0 | 0 | 0 | 0 | 0 | 0 | 0 | 0.5 | 0 | 0 | 0 | 0 | 0 | 0 | 0 | 0 | 0 | 0 | 0 | 0 | 0 | 0 | 0 | 0 | 0 | 0 | 0 | 0 | 0 | 0 | 0 | 0 | 0 | 0 | 0 | 0 | 0 | 0 | 0 | 0 | 0 | 0 | 0 | 0 | 0 | 0 | 0 | 0 | 0 | 0 | 0 | 0 | 0 | 0 | 0 | 0 | 0 | 0 | 0 | 0 | 0 | 0 | 0 | 0 | 0 | 0 | 0 | 0 | 0 | 0 | 0 | 0 | 0 | 0 | 0 | 0 | 0 | 0 | 0 | 0 | 0 | 0 | 0 | 0 | 0 | 0 | 0 | NoCellCultured | 0 | 10 | 5 | 190 | 2 | 210 |  |  | 2 | 1 | 92 | FALSE
Aldana et al; 2021 | 10.1016/j.bprint.2020.e00105 | undifferentiated_stem_cell | undifferentiated_stem_cell | FALSE | 7 | 0 | 0 | 0 | 0 | 6 | 0 | 0 | 0 | 0 | 0 | 0 | 0 | 0 | 0 | 0 | 0 | 0 | 0 | 0 | 0 | 0 | 0 | 0 | 0 | 0 | 0 | 0 | 100 | 0 | 0 | 0 | 0 | 0 | 0 | 0 | 0 | 0 | 0 | 0 | 0 | 0 | 0 | 0 | 0 | 0 | 0 | 0 | 0 | 0 | 0.5 | 0 | 0 | 0 | 0 | 0 | 0 | 0 | 0 | 0 | 0 | 0 | 0 | 0 | 0 | 0 | 0 | 0 | 0 | 0 | 0 | 0 | 0 | 0 | 0 | 0 | 0 | 0 | 0 | 0 | 0 | 0 | 0 | 0 | 0 | 0 | 0 | 0 | 0 | 0 | 0 | 0 | 0 | 0 | 0 | 0 | 0 | 0 | 0 | 0 | 0 | 0 | 0 | 0 | 0 | 0 | 0 | 0 | 0 | 0 | 0 | 0 | 0 | 0 | 0 | 0 | 0 | 0 | 0 | 0 | 0 | 0 | 0 | 0 | 0 | 0 | 0 | 0 | 0 | 0 | NoCellCultured | 0 | 10 | 5 | 190 | 1 | 210 |  |  | 2 | 1 | 93 | FALSE
Aldana et al; 2021 | 10.1016/j.bprint.2020.e00105 | undifferentiated_stem_cell | undifferentiated_stem_cell | FALSE | 7 | 0 | 0 | 0 | 0 | 6 | 0 | 0 | 0 | 0 | 0 | 0 | 0 | 0 | 0 | 0 | 0 | 0 | 0 | 0 | 0 | 0 | 0 | 0 | 0 | 0 | 0 | 0 | 100 | 0 | 0 | 0 | 0 | 0 | 0 | 0 | 0 | 0 | 0 | 0 | 0 | 0 | 0 | 0 | 0 | 0 | 0 | 0 | 0 | 0 | 0.5 | 0 | 0 | 0 | 0 | 0 | 0 | 0 | 0 | 0 | 0 | 0 | 0 | 0 | 0 | 0 | 0 | 0 | 0 | 0 | 0 | 0 | 0 | 0 | 0 | 0 | 0 | 0 | 0 | 0 | 0 | 0 | 0 | 0 | 0 | 0 | 0 | 0 | 0 | 0 | 0 | 0 | 0 | 0 | 0 | 0 | 0 | 0 | 0 | 0 | 0 | 0 | 0 | 0 | 0 | 0 | 0 | 0 | 0 | 0 | 0 | 0 | 0 | 0 | 0 | 0 | 0 | 0 | 0 | 0 | 0 | 0 | 0 | 0 | 0 | 0 | 0 | 0 | 0 | 0 | NoCellCultured | 0 | 10 | 5 | 120 | 5 | 260 |  |  | 2 | 1 | 94 | FALSE
Aldana et al; 2021 | 10.1016/j.bprint.2020.e00105 | undifferentiated_stem_cell | undifferentiated_stem_cell | FALSE | 7 | 0 | 0 | 0 | 0 | 6 | 0 | 0 | 0 | 0 | 0 | 0 | 0 | 0 | 0 | 0 | 0 | 0 | 0 | 0 | 0 | 0 | 0 | 0 | 0 | 0 | 0 | 0 | 100 | 0 | 0 | 0 | 0 | 0 | 0 | 0 | 0 | 0 | 0 | 0 | 0 | 0 | 0 | 0 | 0 | 0 | 0 | 0 | 0 | 0 | 0.5 | 0 | 0 | 0 | 0 | 0 | 0 | 0 | 0 | 0 | 0 | 0 | 0 | 0 | 0 | 0 | 0 | 0 | 0 | 0 | 0 | 0 | 0 | 0 | 0 | 0 | 0 | 0 | 0 | 0 | 0 | 0 | 0 | 0 | 0 | 0 | 0 | 0 | 0 | 0 | 0 | 0 | 0 | 0 | 0 | 0 | 0 | 0 | 0 | 0 | 0 | 0 | 0 | 0 | 0 | 0 | 0 | 0 | 0 | 0 | 0 | 0 | 0 | 0 | 0 | 0 | 0 | 0 | 0 | 0 | 0 | 0 | 0 | 0 | 0 | 0 | 0 | 0 | 0 | 0 | NoCellCultured | 0 | 10 | 5 | 120 | 4 | 260 |  |  | 2 | 1 | 95 | FALSE
Aldana et al; 2021 | 10.1016/j.bprint.2020.e00105 | undifferentiated_stem_cell | undifferentiated_stem_cell | FALSE | 7 | 0 | 0 | 0 | 0 | 6 | 0 | 0 | 0 | 0 | 0 | 0 | 0 | 0 | 0 | 0 | 0 | 0 | 0 | 0 | 0 | 0 | 0 | 0 | 0 | 0 | 0 | 0 | 100 | 0 | 0 | 0 | 0 | 0 | 0 | 0 | 0 | 0 | 0 | 0 | 0 | 0 | 0 | 0 | 0 | 0 | 0 | 0 | 0 | 0 | 0.5 | 0 | 0 | 0 | 0 | 0 | 0 | 0 | 0 | 0 | 0 | 0 | 0 | 0 | 0 | 0 | 0 | 0 | 0 | 0 | 0 | 0 | 0 | 0 | 0 | 0 | 0 | 0 | 0 | 0 | 0 | 0 | 0 | 0 | 0 | 0 | 0 | 0 | 0 | 0 | 0 | 0 | 0 | 0 | 0 | 0 | 0 | 0 | 0 | 0 | 0 | 0 | 0 | 0 | 0 | 0 | 0 | 0 | 0 | 0 | 0 | 0 | 0 | 0 | 0 | 0 | 0 | 0 | 0 | 0 | 0 | 0 | 0 | 0 | 0 | 0 | 0 | 0 | 0 | 0 | NoCellCultured | 0 | 10 | 5 | 120 | 3 | 260 |  |  | 2 | 1 | 60 | TRUE
Aldana et al; 2021 | 10.1016/j.bprint.2020.e00105 | undifferentiated_stem_cell | undifferentiated_stem_cell | FALSE | 7 | 0 | 0 | 0 | 0 | 6 | 0 | 0 | 0 | 0 | 0 | 0 | 0 | 0 | 0 | 0 | 0 | 0 | 0 | 0 | 0 | 0 | 0 | 0 | 0 | 0 | 0 | 0 | 100 | 0 | 0 | 0 | 0 | 0 | 0 | 0 | 0 | 0 | 0 | 0 | 0 | 0 | 0 | 0 | 0 | 0 | 0 | 0 | 0 | 0 | 0.5 | 0 | 0 | 0 | 0 | 0 | 0 | 0 | 0 | 0 | 0 | 0 | 0 | 0 | 0 | 0 | 0 | 0 | 0 | 0 | 0 | 0 | 0 | 0 | 0 | 0 | 0 | 0 | 0 | 0 | 0 | 0 | 0 | 0 | 0 | 0 | 0 | 0 | 0 | 0 | 0 | 0 | 0 | 0 | 0 | 0 | 0 | 0 | 0 | 0 | 0 | 0 | 0 | 0 | 0 | 0 | 0 | 0 | 0 | 0 | 0 | 0 | 0 | 0 | 0 | 0 | 0 | 0 | 0 | 0 | 0 | 0 | 0 | 0 | 0 | 0 | 0 | 0 | 0 | 0 | NoCellCultured | 0 | 10 | 5 | 120 | 2 | 260 |  |  | 2 | 1 | 96 | FALSE
Aldana et al; 2021 | 10.1016/j.bprint.2020.e00105 | undifferentiated_stem_cell | undifferentiated_stem_cell | FALSE | 7 | 0 | 0 | 0 | 0 | 6 | 0 | 0 | 0 | 0 | 0 | 0 | 0 | 0 | 0 | 0 | 0 | 0 | 0 | 0 | 0 | 0 | 0 | 0 | 0 | 0 | 0 | 0 | 100 | 0 | 0 | 0 | 0 | 0 | 0 | 0 | 0 | 0 | 0 | 0 | 0 | 0 | 0 | 0 | 0 | 0 | 0 | 0 | 0 | 0 | 0.5 | 0 | 0 | 0 | 0 | 0 | 0 | 0 | 0 | 0 | 0 | 0 | 0 | 0 | 0 | 0 | 0 | 0 | 0 | 0 | 0 | 0 | 0 | 0 | 0 | 0 | 0 | 0 | 0 | 0 | 0 | 0 | 0 | 0 | 0 | 0 | 0 | 0 | 0 | 0 | 0 | 0 | 0 | 0 | 0 | 0 | 0 | 0 | 0 | 0 | 0 | 0 | 0 | 0 | 0 | 0 | 0 | 0 | 0 | 0 | 0 | 0 | 0 | 0 | 0 | 0 | 0 | 0 | 0 | 0 | 0 | 0 | 0 | 0 | 0 | 0 | 0 | 0 | 0 | 0 | NoCellCultured | 0 | 10 | 5 | 120 | 1 | 260 |  |  | 2 | 1 | 97 | FALSE
Aldana et al; 2021 | 10.1016/j.bprint.2020.e00105 | undifferentiated_stem_cell | undifferentiated_stem_cell | FALSE | 7 | 0 | 0 | 0 | 0 | 6 | 0 | 0 | 0 | 0 | 0 | 0 | 0 | 0 | 0 | 0 | 0 | 0 | 0 | 0 | 0 | 0 | 0 | 0 | 0 | 0 | 0 | 0 | 100 | 0 | 0 | 0 | 0 | 0 | 0 | 0 | 0 | 0 | 0 | 0 | 0 | 0 | 0 | 0 | 0 | 0 | 0 | 0 | 0 | 0 | 0.5 | 0 | 0 | 0 | 0 | 0 | 0 | 0 | 0 | 0 | 0 | 0 | 0 | 0 | 0 | 0 | 0 | 0 | 0 | 0 | 0 | 0 | 0 | 0 | 0 | 0 | 0 | 0 | 0 | 0 | 0 | 0 | 0 | 0 | 0 | 0 | 0 | 0 | 0 | 0 | 0 | 0 | 0 | 0 | 0 | 0 | 0 | 0 | 0 | 0 | 0 | 0 | 0 | 0 | 0 | 0 | 0 | 0 | 0 | 0 | 0 | 0 | 0 | 0 | 0 | 0 | 0 | 0 | 0 | 0 | 0 | 0 | 0 | 0 | 0 | 0 | 0 | 0 | 0 | 0 | NoCellCultured | 0 | 10 | 5 | 90 | 2 | 260 |  |  | 3 | 1 | 98 | FALSE
Aldana et al; 2021 | 10.1016/j.bprint.2020.e00105 | undifferentiated_stem_cell | undifferentiated_stem_cell | FALSE | 7 | 0 | 0 | 0 | 0 | 6 | 0 | 0 | 0 | 0 | 0 | 0 | 0 | 0 | 0 | 0 | 0 | 0 | 0 | 0 | 0 | 0 | 0 | 0 | 0 | 0 | 0 | 0 | 100 | 0 | 0 | 0 | 0 | 0 | 0 | 0 | 0 | 0 | 0 | 0 | 0 | 0 | 0 | 0 | 0 | 0 | 0 | 0 | 0 | 0 | 0.5 | 0 | 0 | 0 | 0 | 0 | 0 | 0 | 0 | 0 | 0 | 0 | 0 | 0 | 0 | 0 | 0 | 0 | 0 | 0 | 0 | 0 | 0 | 0 | 0 | 0 | 0 | 0 | 0 | 0 | 0 | 0 | 0 | 0 | 0 | 0 | 0 | 0 | 0 | 0 | 0 | 0 | 0 | 0 | 0 | 0 | 0 | 0 | 0 | 0 | 0 | 0 | 0 | 0 | 0 | 0 | 0 | 0 | 0 | 0 | 0 | 0 | 0 | 0 | 0 | 0 | 0 | 0 | 0 | 0 | 0 | 0 | 0 | 0 | 0 | 0 | 0 | 0 | 0 | 0 | NoCellCultured | 0 | 10 | 5 | 90 | 1 | 260 |  |  | 3 | 1 | 99 | FALSE
Aldana et al; 2021 | 10.1016/j.bprint.2020.e00105 | undifferentiated_stem_cell | undifferentiated_stem_cell | FALSE | 7 | 0 | 0 | 0 | 0 | 8 | 0 | 0 | 0 | 0 | 0 | 0 | 0 | 0 | 0 | 0 | 0 | 0 | 0 | 0 | 0 | 0 | 0 | 0 | 0 | 0 | 0 | 0 | 100 | 0 | 0 | 0 | 0 | 0 | 0 | 0 | 0 | 0 | 0 | 0 | 0 | 0 | 0 | 0 | 0 | 0 | 0 | 0 | 0 | 0 | 0.5 | 0 | 0 | 0 | 0 | 0 | 0 | 0 | 0 | 0 | 0 | 0 | 0 | 0 | 0 | 0 | 0 | 0 | 0 | 0 | 0 | 0 | 0 | 0 | 0 | 0 | 0 | 0 | 0 | 0 | 0 | 0 | 0 | 0 | 0 | 0 | 0 | 0 | 0 | 0 | 0 | 0 | 0 | 0 | 0 | 0 | 0 | 0 | 0 | 0 | 0 | 0 | 0 | 0 | 0 | 0 | 0 | 0 | 0 | 0 | 0 | 0 | 0 | 0 | 0 | 0 | 0 | 0 | 0 | 0 | 0 | 0 | 0 | 0 | 0 | 0 | 0 | 0 | 0 | 0 | NoCellCultured | 0 | 10 | 5 | 240 | 1 | 210 |  |  | 2 | 1 | 100 | FALSE
Aldana et al; 2021 | 10.1016/j.bprint.2020.e00105 | undifferentiated_stem_cell | undifferentiated_stem_cell | FALSE | 7 | 0 | 0 | 0 | 0 | 8 | 0 | 0 | 0 | 0 | 0 | 0 | 0 | 0 | 0 | 0 | 0 | 0 | 0 | 0 | 0 | 0 | 0 | 0 | 0 | 0 | 0 | 0 | 100 | 0 | 0 | 0 | 0 | 0 | 0 | 0 | 0 | 0 | 0 | 0 | 0 | 0 | 0 | 0 | 0 | 0 | 0 | 0 | 0 | 0 | 0.5 | 0 | 0 | 0 | 0 | 0 | 0 | 0 | 0 | 0 | 0 | 0 | 0 | 0 | 0 | 0 | 0 | 0 | 0 | 0 | 0 | 0 | 0 | 0 | 0 | 0 | 0 | 0 | 0 | 0 | 0 | 0 | 0 | 0 | 0 | 0 | 0 | 0 | 0 | 0 | 0 | 0 | 0 | 0 | 0 | 0 | 0 | 0 | 0 | 0 | 0 | 0 | 0 | 0 | 0 | 0 | 0 | 0 | 0 | 0 | 0 | 0 | 0 | 0 | 0 | 0 | 0 | 0 | 0 | 0 | 0 | 0 | 0 | 0 | 0 | 0 | 0 | 0 | 0 | 0 | NoCellCultured | 0 | 10 | 5 | 240 | 2 | 210 |  |  | 2 | 1 | 101 | FALSE
Aldana et al; 2021 | 10.1016/j.bprint.2020.e00105 | undifferentiated_stem_cell | undifferentiated_stem_cell | FALSE | 7 | 0 | 0 | 0 | 0 | 8 | 0 | 0 | 0 | 0 | 0 | 0 | 0 | 0 | 0 | 0 | 0 | 0 | 0 | 0 | 0 | 0 | 0 | 0 | 0 | 0 | 0 | 0 | 100 | 0 | 0 | 0 | 0 | 0 | 0 | 0 | 0 | 0 | 0 | 0 | 0 | 0 | 0 | 0 | 0 | 0 | 0 | 0 | 0 | 0 | 0.5 | 0 | 0 | 0 | 0 | 0 | 0 | 0 | 0 | 0 | 0 | 0 | 0 | 0 | 0 | 0 | 0 | 0 | 0 | 0 | 0 | 0 | 0 | 0 | 0 | 0 | 0 | 0 | 0 | 0 | 0 | 0 | 0 | 0 | 0 | 0 | 0 | 0 | 0 | 0 | 0 | 0 | 0 | 0 | 0 | 0 | 0 | 0 | 0 | 0 | 0 | 0 | 0 | 0 | 0 | 0 | 0 | 0 | 0 | 0 | 0 | 0 | 0 | 0 | 0 | 0 | 0 | 0 | 0 | 0 | 0 | 0 | 0 | 0 | 0 | 0 | 0 | 0 | 0 | 0 | NoCellCultured | 0 | 10 | 5 | 240 | 3 | 210 |  |  | 2 | 1 | 58 | TRUE
Aldana et al; 2021 | 10.1016/j.bprint.2020.e00105 | undifferentiated_stem_cell | undifferentiated_stem_cell | FALSE | 7 | 0 | 0 | 0 | 0 | 8 | 0 | 0 | 0 | 0 | 0 | 0 | 0 | 0 | 0 | 0 | 0 | 0 | 0 | 0 | 0 | 0 | 0 | 0 | 0 | 0 | 0 | 0 | 100 | 0 | 0 | 0 | 0 | 0 | 0 | 0 | 0 | 0 | 0 | 0 | 0 | 0 | 0 | 0 | 0 | 0 | 0 | 0 | 0 | 0 | 0.5 | 0 | 0 | 0 | 0 | 0 | 0 | 0 | 0 | 0 | 0 | 0 | 0 | 0 | 0 | 0 | 0 | 0 | 0 | 0 | 0 | 0 | 0 | 0 | 0 | 0 | 0 | 0 | 0 | 0 | 0 | 0 | 0 | 0 | 0 | 0 | 0 | 0 | 0 | 0 | 0 | 0 | 0 | 0 | 0 | 0 | 0 | 0 | 0 | 0 | 0 | 0 | 0 | 0 | 0 | 0 | 0 | 0 | 0 | 0 | 0 | 0 | 0 | 0 | 0 | 0 | 0 | 0 | 0 | 0 | 0 | 0 | 0 | 0 | 0 | 0 | 0 | 0 | 0 | 0 | NoCellCultured | 0 | 10 | 5 | 240 | 4 | 210 |  |  | 2 | 1 | 102 | FALSE
Aldana et al; 2021 | 10.1016/j.bprint.2020.e00105 | undifferentiated_stem_cell | undifferentiated_stem_cell | FALSE | 7 | 0 | 0 | 0 | 0 | 8 | 0 | 0 | 0 | 0 | 0 | 0 | 0 | 0 | 0 | 0 | 0 | 0 | 0 | 0 | 0 | 0 | 0 | 0 | 0 | 0 | 0 | 0 | 100 | 0 | 0 | 0 | 0 | 0 | 0 | 0 | 0 | 0 | 0 | 0 | 0 | 0 | 0 | 0 | 0 | 0 | 0 | 0 | 0 | 0 | 0.5 | 0 | 0 | 0 | 0 | 0 | 0 | 0 | 0 | 0 | 0 | 0 | 0 | 0 | 0 | 0 | 0 | 0 | 0 | 0 | 0 | 0 | 0 | 0 | 0 | 0 | 0 | 0 | 0 | 0 | 0 | 0 | 0 | 0 | 0 | 0 | 0 | 0 | 0 | 0 | 0 | 0 | 0 | 0 | 0 | 0 | 0 | 0 | 0 | 0 | 0 | 0 | 0 | 0 | 0 | 0 | 0 | 0 | 0 | 0 | 0 | 0 | 0 | 0 | 0 | 0 | 0 | 0 | 0 | 0 | 0 | 0 | 0 | 0 | 0 | 0 | 0 | 0 | 0 | 0 | NoCellCultured | 0 | 10 | 5 | 240 | 5 | 210 |  |  | 2 | 1 | 103 | FALSE
Aldana et al; 2021 | 10.1016/j.bprint.2020.e00105 | undifferentiated_stem_cell | undifferentiated_stem_cell | FALSE | 7 | 0 | 0 | 0 | 0 | 8 | 0 | 0 | 0 | 0 | 0 | 0 | 0 | 0 | 0 | 0 | 0 | 0 | 0 | 0 | 0 | 0 | 0 | 0 | 0 | 0 | 0 | 0 | 100 | 0 | 0 | 0 | 0 | 0 | 0 | 0 | 0 | 0 | 0 | 0 | 0 | 0 | 0 | 0 | 0 | 0 | 0 | 0 | 0 | 0 | 0.5 | 0 | 0 | 0 | 0 | 0 | 0 | 0 | 0 | 0 | 0 | 0 | 0 | 0 | 0 | 0 | 0 | 0 | 0 | 0 | 0 | 0 | 0 | 0 | 0 | 0 | 0 | 0 | 0 | 0 | 0 | 0 | 0 | 0 | 0 | 0 | 0 | 0 | 0 | 0 | 0 | 0 | 0 | 0 | 0 | 0 | 0 | 0 | 0 | 0 | 0 | 0 | 0 | 0 | 0 | 0 | 0 | 0 | 0 | 0 | 0 | 0 | 0 | 0 | 0 | 0 | 0 | 0 | 0 | 0 | 0 | 0 | 0 | 0 | 0 | 0 | 0 | 0 | 0 | 0 | NoCellCultured | 0 | 10 | 5 | 240 | 6 | 210 |  |  | 2 | 1 | 104 | FALSE
Aldana et al; 2021 | 10.1016/j.bprint.2020.e00105 | undifferentiated_stem_cell | undifferentiated_stem_cell | FALSE | 7 | 0 | 0 | 0 | 0 | 8 | 0 | 0 | 0 | 0 | 0 | 0 | 0 | 0 | 0 | 0 | 0 | 0 | 0 | 0 | 0 | 0 | 0 | 0 | 0 | 0 | 0 | 0 | 100 | 0 | 0 | 0 | 0 | 0 | 0 | 0 | 0 | 0 | 0 | 0 | 0 | 0 | 0 | 0 | 0 | 0 | 0 | 0 | 0 | 0 | 0.5 | 0 | 0 | 0 | 0 | 0 | 0 | 0 | 0 | 0 | 0 | 0 | 0 | 0 | 0 | 0 | 0 | 0 | 0 | 0 | 0 | 0 | 0 | 0 | 0 | 0 | 0 | 0 | 0 | 0 | 0 | 0 | 0 | 0 | 0 | 0 | 0 | 0 | 0 | 0 | 0 | 0 | 0 | 0 | 0 | 0 | 0 | 0 | 0 | 0 | 0 | 0 | 0 | 0 | 0 | 0 | 0 | 0 | 0 | 0 | 0 | 0 | 0 | 0 | 0 | 0 | 0 | 0 | 0 | 0 | 0 | 0 | 0 | 0 | 0 | 0 | 0 | 0 | 0 | 0 | NoCellCultured | 0 | 10 | 5 | 190 | 1 | 260 |  |  | 2 | 1 | 105 | FALSE
Aldana et al; 2021 | 10.1016/j.bprint.2020.e00105 | undifferentiated_stem_cell | undifferentiated_stem_cell | FALSE | 7 | 0 | 0 | 0 | 0 | 8 | 0 | 0 | 0 | 0 | 0 | 0 | 0 | 0 | 0 | 0 | 0 | 0 | 0 | 0 | 0 | 0 | 0 | 0 | 0 | 0 | 0 | 0 | 100 | 0 | 0 | 0 | 0 | 0 | 0 | 0 | 0 | 0 | 0 | 0 | 0 | 0 | 0 | 0 | 0 | 0 | 0 | 0 | 0 | 0 | 0.5 | 0 | 0 | 0 | 0 | 0 | 0 | 0 | 0 | 0 | 0 | 0 | 0 | 0 | 0 | 0 | 0 | 0 | 0 | 0 | 0 | 0 | 0 | 0 | 0 | 0 | 0 | 0 | 0 | 0 | 0 | 0 | 0 | 0 | 0 | 0 | 0 | 0 | 0 | 0 | 0 | 0 | 0 | 0 | 0 | 0 | 0 | 0 | 0 | 0 | 0 | 0 | 0 | 0 | 0 | 0 | 0 | 0 | 0 | 0 | 0 | 0 | 0 | 0 | 0 | 0 | 0 | 0 | 0 | 0 | 0 | 0 | 0 | 0 | 0 | 0 | 0 | 0 | 0 | 0 | NoCellCultured | 0 | 10 | 5 | 190 | 2 | 260 |  |  | 2 | 1 | 106 | FALSE
Aldana et al; 2021 | 10.1016/j.bprint.2020.e00105 | undifferentiated_stem_cell | undifferentiated_stem_cell | FALSE | 7 | 0 | 0 | 0 | 0 | 8 | 0 | 0 | 0 | 0 | 0 | 0 | 0 | 0 | 0 | 0 | 0 | 0 | 0 | 0 | 0 | 0 | 0 | 0 | 0 | 0 | 0 | 0 | 100 | 0 | 0 | 0 | 0 | 0 | 0 | 0 | 0 | 0 | 0 | 0 | 0 | 0 | 0 | 0 | 0 | 0 | 0 | 0 | 0 | 0 | 0.5 | 0 | 0 | 0 | 0 | 0 | 0 | 0 | 0 | 0 | 0 | 0 | 0 | 0 | 0 | 0 | 0 | 0 | 0 | 0 | 0 | 0 | 0 | 0 | 0 | 0 | 0 | 0 | 0 | 0 | 0 | 0 | 0 | 0 | 0 | 0 | 0 | 0 | 0 | 0 | 0 | 0 | 0 | 0 | 0 | 0 | 0 | 0 | 0 | 0 | 0 | 0 | 0 | 0 | 0 | 0 | 0 | 0 | 0 | 0 | 0 | 0 | 0 | 0 | 0 | 0 | 0 | 0 | 0 | 0 | 0 | 0 | 0 | 0 | 0 | 0 | 0 | 0 | 0 | 0 | NoCellCultured | 0 | 10 | 5 | 190 | 3 | 260 |  |  | 2 | 1 | 57 | TRUE
Aldana et al; 2021 | 10.1016/j.bprint.2020.e00105 | undifferentiated_stem_cell | undifferentiated_stem_cell | FALSE | 7 | 0 | 0 | 0 | 0 | 8 | 0 | 0 | 0 | 0 | 0 | 0 | 0 | 0 | 0 | 0 | 0 | 0 | 0 | 0 | 0 | 0 | 0 | 0 | 0 | 0 | 0 | 0 | 100 | 0 | 0 | 0 | 0 | 0 | 0 | 0 | 0 | 0 | 0 | 0 | 0 | 0 | 0 | 0 | 0 | 0 | 0 | 0 | 0 | 0 | 0.5 | 0 | 0 | 0 | 0 | 0 | 0 | 0 | 0 | 0 | 0 | 0 | 0 | 0 | 0 | 0 | 0 | 0 | 0 | 0 | 0 | 0 | 0 | 0 | 0 | 0 | 0 | 0 | 0 | 0 | 0 | 0 | 0 | 0 | 0 | 0 | 0 | 0 | 0 | 0 | 0 | 0 | 0 | 0 | 0 | 0 | 0 | 0 | 0 | 0 | 0 | 0 | 0 | 0 | 0 | 0 | 0 | 0 | 0 | 0 | 0 | 0 | 0 | 0 | 0 | 0 | 0 | 0 | 0 | 0 | 0 | 0 | 0 | 0 | 0 | 0 | 0 | 0 | 0 | 0 | NoCellCultured | 0 | 10 | 5 | 190 | 4 | 260 |  |  | 2 | 1 | 107 | FALSE
Aldana et al; 2021 | 10.1016/j.bprint.2020.e00105 | undifferentiated_stem_cell | undifferentiated_stem_cell | FALSE | 7 | 0 | 0 | 0 | 0 | 8 | 0 | 0 | 0 | 0 | 0 | 0 | 0 | 0 | 0 | 0 | 0 | 0 | 0 | 0 | 0 | 0 | 0 | 0 | 0 | 0 | 0 | 0 | 100 | 0 | 0 | 0 | 0 | 0 | 0 | 0 | 0 | 0 | 0 | 0 | 0 | 0 | 0 | 0 | 0 | 0 | 0 | 0 | 0 | 0 | 0.5 | 0 | 0 | 0 | 0 | 0 | 0 | 0 | 0 | 0 | 0 | 0 | 0 | 0 | 0 | 0 | 0 | 0 | 0 | 0 | 0 | 0 | 0 | 0 | 0 | 0 | 0 | 0 | 0 | 0 | 0 | 0 | 0 | 0 | 0 | 0 | 0 | 0 | 0 | 0 | 0 | 0 | 0 | 0 | 0 | 0 | 0 | 0 | 0 | 0 | 0 | 0 | 0 | 0 | 0 | 0 | 0 | 0 | 0 | 0 | 0 | 0 | 0 | 0 | 0 | 0 | 0 | 0 | 0 | 0 | 0 | 0 | 0 | 0 | 0 | 0 | 0 | 0 | 0 | 0 | NoCellCultured | 0 | 10 | 5 | 190 | 5 | 260 |  |  | 2 | 1 | 108 | FALSE
Aldana et al; 2021 | 10.1016/j.bprint.2020.e00105 | undifferentiated_stem_cell | undifferentiated_stem_cell | FALSE | 7 | 0 | 0 | 0 | 0 | 8 | 0 | 0 | 0 | 0 | 0 | 0 | 0 | 0 | 0 | 0 | 0 | 0 | 0 | 0 | 0 | 0 | 0 | 0 | 0 | 0 | 0 | 0 | 100 | 0 | 0 | 0 | 0 | 0 | 0 | 0 | 0 | 0 | 0 | 0 | 0 | 0 | 0 | 0 | 0 | 0 | 0 | 0 | 0 | 0 | 0.5 | 0 | 0 | 0 | 0 | 0 | 0 | 0 | 0 | 0 | 0 | 0 | 0 | 0 | 0 | 0 | 0 | 0 | 0 | 0 | 0 | 0 | 0 | 0 | 0 | 0 | 0 | 0 | 0 | 0 | 0 | 0 | 0 | 0 | 0 | 0 | 0 | 0 | 0 | 0 | 0 | 0 | 0 | 0 | 0 | 0 | 0 | 0 | 0 | 0 | 0 | 0 | 0 | 0 | 0 | 0 | 0 | 0 | 0 | 0 | 0 | 0 | 0 | 0 | 0 | 0 | 0 | 0 | 0 | 0 | 0 | 0 | 0 | 0 | 0 | 0 | 0 | 0 | 0 | 0 | NoCellCultured | 0 | 10 | 5 | 190 | 6 | 260 |  |  | 2 | 1 | 109 | FALSE
Aldana et al; 2021 | 10.1016/j.bprint.2020.e00105 | undifferentiated_stem_cell | undifferentiated_stem_cell | FALSE | 7 | 0 | 0 | 0 | 0 | 8 | 0 | 0 | 0 | 0 | 0 | 0 | 0 | 0 | 0 | 0 | 0 | 0 | 0 | 0 | 0 | 0 | 0 | 0 | 0 | 0 | 0 | 0 | 100 | 0 | 0 | 0 | 0 | 0 | 0 | 0 | 0 | 0 | 0 | 0 | 0 | 0 | 0 | 0 | 0 | 0 | 0 | 0 | 0 | 0 | 0.5 | 0 | 0 | 0 | 0 | 0 | 0 | 0 | 0 | 0 | 0 | 0 | 0 | 0 | 0 | 0 | 0 | 0 | 0 | 0 | 0 | 0 | 0 | 0 | 0 | 0 | 0 | 0 | 0 | 0 | 0 | 0 | 0 | 0 | 0 | 0 | 0 | 0 | 0 | 0 | 0 | 0 | 0 | 0 | 0 | 0 | 0 | 0 | 0 | 0 | 0 | 0 | 0 | 0 | 0 | 0 | 0 | 0 | 0 | 0 | 0 | 0 | 0 | 0 | 0 | 0 | 0 | 0 | 0 | 0 | 0 | 0 | 0 | 0 | 0 | 0 | 0 | 0 | 0 | 0 | NoCellCultured | 0 | 10 | 5 | 140 | 1 | 260 |  |  | 2 | 1 | 110 | FALSE
Aldana et al; 2021 | 10.1016/j.bprint.2020.e00105 | undifferentiated_stem_cell | undifferentiated_stem_cell | FALSE | 7 | 0 | 0 | 0 | 0 | 8 | 0 | 0 | 0 | 0 | 0 | 0 | 0 | 0 | 0 | 0 | 0 | 0 | 0 | 0 | 0 | 0 | 0 | 0 | 0 | 0 | 0 | 0 | 100 | 0 | 0 | 0 | 0 | 0 | 0 | 0 | 0 | 0 | 0 | 0 | 0 | 0 | 0 | 0 | 0 | 0 | 0 | 0 | 0 | 0 | 0.5 | 0 | 0 | 0 | 0 | 0 | 0 | 0 | 0 | 0 | 0 | 0 | 0 | 0 | 0 | 0 | 0 | 0 | 0 | 0 | 0 | 0 | 0 | 0 | 0 | 0 | 0 | 0 | 0 | 0 | 0 | 0 | 0 | 0 | 0 | 0 | 0 | 0 | 0 | 0 | 0 | 0 | 0 | 0 | 0 | 0 | 0 | 0 | 0 | 0 | 0 | 0 | 0 | 0 | 0 | 0 | 0 | 0 | 0 | 0 | 0 | 0 | 0 | 0 | 0 | 0 | 0 | 0 | 0 | 0 | 0 | 0 | 0 | 0 | 0 | 0 | 0 | 0 | 0 | 0 | NoCellCultured | 0 | 10 | 5 | 140 | 2 | 260 |  |  | 2 | 1 | 111 | FALSE
Aldana et al; 2021 | 10.1016/j.bprint.2020.e00105 | undifferentiated_stem_cell | undifferentiated_stem_cell | FALSE | 7 | 0 | 0 | 0 | 0 | 8 | 0 | 0 | 0 | 0 | 0 | 0 | 0 | 0 | 0 | 0 | 0 | 0 | 0 | 0 | 0 | 0 | 0 | 0 | 0 | 0 | 0 | 0 | 100 | 0 | 0 | 0 | 0 | 0 | 0 | 0 | 0 | 0 | 0 | 0 | 0 | 0 | 0 | 0 | 0 | 0 | 0 | 0 | 0 | 0 | 0.5 | 0 | 0 | 0 | 0 | 0 | 0 | 0 | 0 | 0 | 0 | 0 | 0 | 0 | 0 | 0 | 0 | 0 | 0 | 0 | 0 | 0 | 0 | 0 | 0 | 0 | 0 | 0 | 0 | 0 | 0 | 0 | 0 | 0 | 0 | 0 | 0 | 0 | 0 | 0 | 0 | 0 | 0 | 0 | 0 | 0 | 0 | 0 | 0 | 0 | 0 | 0 | 0 | 0 | 0 | 0 | 0 | 0 | 0 | 0 | 0 | 0 | 0 | 0 | 0 | 0 | 0 | 0 | 0 | 0 | 0 | 0 | 0 | 0 | 0 | 0 | 0 | 0 | 0 | 0 | NoCellCultured | 0 | 10 | 5 | 140 | 3 | 260 |  |  | 2 | 1 | 56 | TRUE
Aldana et al; 2021 | 10.1016/j.bprint.2020.e00105 | undifferentiated_stem_cell | undifferentiated_stem_cell | FALSE | 7 | 0 | 0 | 0 | 0 | 8 | 0 | 0 | 0 | 0 | 0 | 0 | 0 | 0 | 0 | 0 | 0 | 0 | 0 | 0 | 0 | 0 | 0 | 0 | 0 | 0 | 0 | 0 | 100 | 0 | 0 | 0 | 0 | 0 | 0 | 0 | 0 | 0 | 0 | 0 | 0 | 0 | 0 | 0 | 0 | 0 | 0 | 0 | 0 | 0 | 0.5 | 0 | 0 | 0 | 0 | 0 | 0 | 0 | 0 | 0 | 0 | 0 | 0 | 0 | 0 | 0 | 0 | 0 | 0 | 0 | 0 | 0 | 0 | 0 | 0 | 0 | 0 | 0 | 0 | 0 | 0 | 0 | 0 | 0 | 0 | 0 | 0 | 0 | 0 | 0 | 0 | 0 | 0 | 0 | 0 | 0 | 0 | 0 | 0 | 0 | 0 | 0 | 0 | 0 | 0 | 0 | 0 | 0 | 0 | 0 | 0 | 0 | 0 | 0 | 0 | 0 | 0 | 0 | 0 | 0 | 0 | 0 | 0 | 0 | 0 | 0 | 0 | 0 | 0 | 0 | NoCellCultured | 0 | 10 | 5 | 140 | 4 | 260 |  |  | 2 | 1 | 112 | FALSE
Aldana et al; 2021 | 10.1016/j.bprint.2020.e00105 | undifferentiated_stem_cell | undifferentiated_stem_cell | FALSE | 7 | 0 | 0 | 0 | 0 | 8 | 0 | 0 | 0 | 0 | 0 | 0 | 0 | 0 | 0 | 0 | 0 | 0 | 0 | 0 | 0 | 0 | 0 | 0 | 0 | 0 | 0 | 0 | 100 | 0 | 0 | 0 | 0 | 0 | 0 | 0 | 0 | 0 | 0 | 0 | 0 | 0 | 0 | 0 | 0 | 0 | 0 | 0 | 0 | 0 | 0.5 | 0 | 0 | 0 | 0 | 0 | 0 | 0 | 0 | 0 | 0 | 0 | 0 | 0 | 0 | 0 | 0 | 0 | 0 | 0 | 0 | 0 | 0 | 0 | 0 | 0 | 0 | 0 | 0 | 0 | 0 | 0 | 0 | 0 | 0 | 0 | 0 | 0 | 0 | 0 | 0 | 0 | 0 | 0 | 0 | 0 | 0 | 0 | 0 | 0 | 0 | 0 | 0 | 0 | 0 | 0 | 0 | 0 | 0 | 0 | 0 | 0 | 0 | 0 | 0 | 0 | 0 | 0 | 0 | 0 | 0 | 0 | 0 | 0 | 0 | 0 | 0 | 0 | 0 | 0 | NoCellCultured | 0 | 10 | 5 | 140 | 5 | 260 |  |  | 2 | 1 | 113 | FALSE
Aldana et al; 2021 | 10.1016/j.bprint.2020.e00105 | undifferentiated_stem_cell | undifferentiated_stem_cell | FALSE | 7 | 0 | 0 | 0 | 0 | 8 | 0 | 0 | 0 | 0 | 0 | 0 | 0 | 0 | 0 | 0 | 0 | 0 | 0 | 0 | 0 | 0 | 0 | 0 | 0 | 0 | 0 | 0 | 100 | 0 | 0 | 0 | 0 | 0 | 0 | 0 | 0 | 0 | 0 | 0 | 0 | 0 | 0 | 0 | 0 | 0 | 0 | 0 | 0 | 0 | 0.5 | 0 | 0 | 0 | 0 | 0 | 0 | 0 | 0 | 0 | 0 | 0 | 0 | 0 | 0 | 0 | 0 | 0 | 0 | 0 | 0 | 0 | 0 | 0 | 0 | 0 | 0 | 0 | 0 | 0 | 0 | 0 | 0 | 0 | 0 | 0 | 0 | 0 | 0 | 0 | 0 | 0 | 0 | 0 | 0 | 0 | 0 | 0 | 0 | 0 | 0 | 0 | 0 | 0 | 0 | 0 | 0 | 0 | 0 | 0 | 0 | 0 | 0 | 0 | 0 | 0 | 0 | 0 | 0 | 0 | 0 | 0 | 0 | 0 | 0 | 0 | 0 | 0 | 0 | 0 | NoCellCultured | 0 | 10 | 5 | 140 | 6 | 260 |  |  | 2 | 1 | 114 | FALSE
Aldana et al; 2021 | 10.1016/j.bprint.2020.e00105 | undifferentiated_stem_cell | undifferentiated_stem_cell | FALSE | 7 | 0 | 0 | 0 | 0 | 8 | 0 | 0 | 0 | 0 | 0 | 0 | 0 | 0 | 0 | 0 | 0 | 0 | 0 | 0 | 0 | 0 | 0 | 0 | 0 | 0 | 0 | 0 | 100 | 0 | 0 | 0 | 0 | 0 | 0 | 0 | 0 | 0 | 0 | 0 | 0 | 0 | 0 | 0 | 0 | 0 | 0 | 0 | 0 | 0 | 0.5 | 0 | 0 | 0 | 0 | 0 | 0 | 0 | 0 | 0 | 0 | 0 | 0 | 0 | 0 | 0 | 0 | 0 | 0 | 0 | 0 | 0 | 0 | 0 | 0 | 0 | 0 | 0 | 0 | 0 | 0 | 0 | 0 | 0 | 0 | 0 | 0 | 0 | 0 | 0 | 0 | 0 | 0 | 0 | 0 | 0 | 0 | 0 | 0 | 0 | 0 | 0 | 0 | 0 | 0 | 0 | 0 | 0 | 0 | 0 | 0 | 0 | 0 | 0 | 0 | 0 | 0 | 0 | 0 | 0 | 0 | 0 | 0 | 0 | 0 | 0 | 0 | 0 | 0 | 0 | NoCellCultured | 0 | 10 | 5 | 90 | 1 | 337 |  |  | 2 | 1 | 115 | FALSE
Aldana et al; 2021 | 10.1016/j.bprint.2020.e00105 | undifferentiated_stem_cell | undifferentiated_stem_cell | FALSE | 7 | 0 | 0 | 0 | 0 | 8 | 0 | 0 | 0 | 0 | 0 | 0 | 0 | 0 | 0 | 0 | 0 | 0 | 0 | 0 | 0 | 0 | 0 | 0 | 0 | 0 | 0 | 0 | 100 | 0 | 0 | 0 | 0 | 0 | 0 | 0 | 0 | 0 | 0 | 0 | 0 | 0 | 0 | 0 | 0 | 0 | 0 | 0 | 0 | 0 | 0.5 | 0 | 0 | 0 | 0 | 0 | 0 | 0 | 0 | 0 | 0 | 0 | 0 | 0 | 0 | 0 | 0 | 0 | 0 | 0 | 0 | 0 | 0 | 0 | 0 | 0 | 0 | 0 | 0 | 0 | 0 | 0 | 0 | 0 | 0 | 0 | 0 | 0 | 0 | 0 | 0 | 0 | 0 | 0 | 0 | 0 | 0 | 0 | 0 | 0 | 0 | 0 | 0 | 0 | 0 | 0 | 0 | 0 | 0 | 0 | 0 | 0 | 0 | 0 | 0 | 0 | 0 | 0 | 0 | 0 | 0 | 0 | 0 | 0 | 0 | 0 | 0 | 0 | 0 | 0 | NoCellCultured | 0 | 10 | 5 | 90 | 2 | 337 |  |  | 2 | 1 | 116 | FALSE
Aldana et al; 2021 | 10.1016/j.bprint.2020.e00105 | undifferentiated_stem_cell | undifferentiated_stem_cell | FALSE | 7 | 0 | 0 | 0 | 0 | 8 | 0 | 0 | 0 | 0 | 0 | 0 | 0 | 0 | 0 | 0 | 0 | 0 | 0 | 0 | 0 | 0 | 0 | 0 | 0 | 0 | 0 | 0 | 100 | 0 | 0 | 0 | 0 | 0 | 0 | 0 | 0 | 0 | 0 | 0 | 0 | 0 | 0 | 0 | 0 | 0 | 0 | 0 | 0 | 0 | 0.5 | 0 | 0 | 0 | 0 | 0 | 0 | 0 | 0 | 0 | 0 | 0 | 0 | 0 | 0 | 0 | 0 | 0 | 0 | 0 | 0 | 0 | 0 | 0 | 0 | 0 | 0 | 0 | 0 | 0 | 0 | 0 | 0 | 0 | 0 | 0 | 0 | 0 | 0 | 0 | 0 | 0 | 0 | 0 | 0 | 0 | 0 | 0 | 0 | 0 | 0 | 0 | 0 | 0 | 0 | 0 | 0 | 0 | 0 | 0 | 0 | 0 | 0 | 0 | 0 | 0 | 0 | 0 | 0 | 0 | 0 | 0 | 0 | 0 | 0 | 0 | 0 | 0 | 0 | 0 | NoCellCultured | 0 | 10 | 5 | 90 | 3 | 337 |  |  | 2 | 1 | 55 | TRUE
Aldana et al; 2021 | 10.1016/j.bprint.2020.e00105 | undifferentiated_stem_cell | undifferentiated_stem_cell | FALSE | 7 | 0 | 0 | 0 | 0 | 8 | 0 | 0 | 0 | 0 | 0 | 0 | 0 | 0 | 0 | 0 | 0 | 0 | 0 | 0 | 0 | 0 | 0 | 0 | 0 | 0 | 0 | 0 | 100 | 0 | 0 | 0 | 0 | 0 | 0 | 0 | 0 | 0 | 0 | 0 | 0 | 0 | 0 | 0 | 0 | 0 | 0 | 0 | 0 | 0 | 0.5 | 0 | 0 | 0 | 0 | 0 | 0 | 0 | 0 | 0 | 0 | 0 | 0 | 0 | 0 | 0 | 0 | 0 | 0 | 0 | 0 | 0 | 0 | 0 | 0 | 0 | 0 | 0 | 0 | 0 | 0 | 0 | 0 | 0 | 0 | 0 | 0 | 0 | 0 | 0 | 0 | 0 | 0 | 0 | 0 | 0 | 0 | 0 | 0 | 0 | 0 | 0 | 0 | 0 | 0 | 0 | 0 | 0 | 0 | 0 | 0 | 0 | 0 | 0 | 0 | 0 | 0 | 0 | 0 | 0 | 0 | 0 | 0 | 0 | 0 | 0 | 0 | 0 | 0 | 0 | NoCellCultured | 0 | 10 | 5 | 90 | 4 | 337 |  |  | 2 | 1 | 117 | FALSE
Aldana et al; 2021 | 10.1016/j.bprint.2020.e00105 | undifferentiated_stem_cell | undifferentiated_stem_cell | FALSE | 7 | 0 | 0 | 0 | 0 | 8 | 0 | 0 | 0 | 0 | 0 | 0 | 0 | 0 | 0 | 0 | 0 | 0 | 0 | 0 | 0 | 0 | 0 | 0 | 0 | 0 | 0 | 0 | 100 | 0 | 0 | 0 | 0 | 0 | 0 | 0 | 0 | 0 | 0 | 0 | 0 | 0 | 0 | 0 | 0 | 0 | 0 | 0 | 0 | 0 | 0.5 | 0 | 0 | 0 | 0 | 0 | 0 | 0 | 0 | 0 | 0 | 0 | 0 | 0 | 0 | 0 | 0 | 0 | 0 | 0 | 0 | 0 | 0 | 0 | 0 | 0 | 0 | 0 | 0 | 0 | 0 | 0 | 0 | 0 | 0 | 0 | 0 | 0 | 0 | 0 | 0 | 0 | 0 | 0 | 0 | 0 | 0 | 0 | 0 | 0 | 0 | 0 | 0 | 0 | 0 | 0 | 0 | 0 | 0 | 0 | 0 | 0 | 0 | 0 | 0 | 0 | 0 | 0 | 0 | 0 | 0 | 0 | 0 | 0 | 0 | 0 | 0 | 0 | 0 | 0 | NoCellCultured | 0 | 10 | 5 | 90 | 5 | 337 |  |  | 2 | 1 | 118 | FALSE
Aldana et al; 2021 | 10.1016/j.bprint.2020.e00105 | undifferentiated_stem_cell | undifferentiated_stem_cell | FALSE | 7 | 0 | 0 | 0 | 0 | 8 | 0 | 0 | 0 | 0 | 0 | 0 | 0 | 0 | 0 | 0 | 0 | 0 | 0 | 0 | 0 | 0 | 0 | 0 | 0 | 0 | 0 | 0 | 100 | 0 | 0 | 0 | 0 | 0 | 0 | 0 | 0 | 0 | 0 | 0 | 0 | 0 | 0 | 0 | 0 | 0 | 0 | 0 | 0 | 0 | 0.5 | 0 | 0 | 0 | 0 | 0 | 0 | 0 | 0 | 0 | 0 | 0 | 0 | 0 | 0 | 0 | 0 | 0 | 0 | 0 | 0 | 0 | 0 | 0 | 0 | 0 | 0 | 0 | 0 | 0 | 0 | 0 | 0 | 0 | 0 | 0 | 0 | 0 | 0 | 0 | 0 | 0 | 0 | 0 | 0 | 0 | 0 | 0 | 0 | 0 | 0 | 0 | 0 | 0 | 0 | 0 | 0 | 0 | 0 | 0 | 0 | 0 | 0 | 0 | 0 | 0 | 0 | 0 | 0 | 0 | 0 | 0 | 0 | 0 | 0 | 0 | 0 | 0 | 0 | 0 | NoCellCultured | 0 | 10 | 5 | 90 | 6 | 337 |  |  | 2 | 1 | 119 | FALSE
Aldana et al; 2021 | 10.1016/j.bprint.2020.e00105 | undifferentiated_stem_cell | undifferentiated_stem_cell | FALSE | 7 | 0 | 0 | 0 | 0 | 8 | 0 | 0 | 0 | 0 | 0 | 0 | 0 | 0 | 0 | 0 | 0 | 0 | 0 | 0 | 0 | 0 | 0 | 0 | 0 | 0 | 0 | 0 | 100 | 0 | 0 | 0 | 0 | 0 | 0 | 0 | 0 | 0 | 0 | 0 | 0 | 0 | 0 | 0 | 0 | 0 | 0 | 0 | 0 | 0 | 0.5 | 0 | 0 | 0 | 0 | 0 | 0 | 0 | 0 | 0 | 0 | 0 | 0 | 0 | 0 | 0 | 0 | 0 | 0 | 0 | 0 | 0 | 0 | 0 | 0 | 0 | 0 | 0 | 0 | 0 | 0 | 0 | 0 | 0 | 0 | 0 | 0 | 0 | 0 | 0 | 0 | 0 | 0 | 0 | 0 | 0 | 0 | 0 | 0 | 0 | 0 | 0 | 0 | 0 | 0 | 0 | 0 | 0 | 0 | 0 | 0 | 0 | 0 | 0 | 0 | 0 | 0 | 0 | 0 | 0 | 0 | 0 | 0 | 0 | 0 | 0 | 0 | 0 | 0 | 0 | NoCellCultured | 0 | 10 | 5 | 60 | 1 | 337 |  |  | 2 | 1 | 120 | FALSE
Aldana et al; 2021 | 10.1016/j.bprint.2020.e00105 | undifferentiated_stem_cell | undifferentiated_stem_cell | FALSE | 7 | 0 | 0 | 0 | 0 | 8 | 0 | 0 | 0 | 0 | 0 | 0 | 0 | 0 | 0 | 0 | 0 | 0 | 0 | 0 | 0 | 0 | 0 | 0 | 0 | 0 | 0 | 0 | 100 | 0 | 0 | 0 | 0 | 0 | 0 | 0 | 0 | 0 | 0 | 0 | 0 | 0 | 0 | 0 | 0 | 0 | 0 | 0 | 0 | 0 | 0.5 | 0 | 0 | 0 | 0 | 0 | 0 | 0 | 0 | 0 | 0 | 0 | 0 | 0 | 0 | 0 | 0 | 0 | 0 | 0 | 0 | 0 | 0 | 0 | 0 | 0 | 0 | 0 | 0 | 0 | 0 | 0 | 0 | 0 | 0 | 0 | 0 | 0 | 0 | 0 | 0 | 0 | 0 | 0 | 0 | 0 | 0 | 0 | 0 | 0 | 0 | 0 | 0 | 0 | 0 | 0 | 0 | 0 | 0 | 0 | 0 | 0 | 0 | 0 | 0 | 0 | 0 | 0 | 0 | 0 | 0 | 0 | 0 | 0 | 0 | 0 | 0 | 0 | 0 | 0 | NoCellCultured | 0 | 10 | 5 | 60 | 2 | 337 |  |  | 2 | 1 | 121 | FALSE
Aldana et al; 2021 | 10.1016/j.bprint.2020.e00105 | undifferentiated_stem_cell | undifferentiated_stem_cell | FALSE | 7 | 0 | 0 | 0 | 0 | 8 | 0 | 0 | 0 | 0 | 0 | 0 | 0 | 0 | 0 | 0 | 0 | 0 | 0 | 0 | 0 | 0 | 0 | 0 | 0 | 0 | 0 | 0 | 100 | 0 | 0 | 0 | 0 | 0 | 0 | 0 | 0 | 0 | 0 | 0 | 0 | 0 | 0 | 0 | 0 | 0 | 0 | 0 | 0 | 0 | 0.5 | 0 | 0 | 0 | 0 | 0 | 0 | 0 | 0 | 0 | 0 | 0 | 0 | 0 | 0 | 0 | 0 | 0 | 0 | 0 | 0 | 0 | 0 | 0 | 0 | 0 | 0 | 0 | 0 | 0 | 0 | 0 | 0 | 0 | 0 | 0 | 0 | 0 | 0 | 0 | 0 | 0 | 0 | 0 | 0 | 0 | 0 | 0 | 0 | 0 | 0 | 0 | 0 | 0 | 0 | 0 | 0 | 0 | 0 | 0 | 0 | 0 | 0 | 0 | 0 | 0 | 0 | 0 | 0 | 0 | 0 | 0 | 0 | 0 | 0 | 0 | 0 | 0 | 0 | 0 | NoCellCultured | 0 | 10 | 5 | 90 | 1 | 413 |  |  | 2 | 1 | 122 | FALSE
Aldana et al; 2021 | 10.1016/j.bprint.2020.e00105 | undifferentiated_stem_cell | undifferentiated_stem_cell | FALSE | 7 | 0 | 0 | 0 | 0 | 8 | 0 | 0 | 0 | 0 | 0 | 0 | 0 | 0 | 0 | 0 | 0 | 0 | 0 | 0 | 0 | 0 | 0 | 0 | 0 | 0 | 0 | 0 | 100 | 0 | 0 | 0 | 0 | 0 | 0 | 0 | 0 | 0 | 0 | 0 | 0 | 0 | 0 | 0 | 0 | 0 | 0 | 0 | 0 | 0 | 0.5 | 0 | 0 | 0 | 0 | 0 | 0 | 0 | 0 | 0 | 0 | 0 | 0 | 0 | 0 | 0 | 0 | 0 | 0 | 0 | 0 | 0 | 0 | 0 | 0 | 0 | 0 | 0 | 0 | 0 | 0 | 0 | 0 | 0 | 0 | 0 | 0 | 0 | 0 | 0 | 0 | 0 | 0 | 0 | 0 | 0 | 0 | 0 | 0 | 0 | 0 | 0 | 0 | 0 | 0 | 0 | 0 | 0 | 0 | 0 | 0 | 0 | 0 | 0 | 0 | 0 | 0 | 0 | 0 | 0 | 0 | 0 | 0 | 0 | 0 | 0 | 0 | 0 | 0 | 0 | NoCellCultured | 0 | 10 | 5 | 90 | 2 | 413 |  |  | 2 | 1 | 123 | FALSE
Aldana et al; 2021 | 10.1016/j.bprint.2020.e00105 | undifferentiated_stem_cell | undifferentiated_stem_cell | FALSE | 7 | 0 | 0 | 0 | 0 | 8 | 0 | 0 | 0 | 0 | 0 | 0 | 0 | 0 | 0 | 0 | 0 | 0 | 0 | 0 | 0 | 0 | 0 | 0 | 0 | 0 | 0 | 0 | 100 | 0 | 0 | 0 | 0 | 0 | 0 | 0 | 0 | 0 | 0 | 0 | 0 | 0 | 0 | 0 | 0 | 0 | 0 | 0 | 0 | 0 | 0.5 | 0 | 0 | 0 | 0 | 0 | 0 | 0 | 0 | 0 | 0 | 0 | 0 | 0 | 0 | 0 | 0 | 0 | 0 | 0 | 0 | 0 | 0 | 0 | 0 | 0 | 0 | 0 | 0 | 0 | 0 | 0 | 0 | 0 | 0 | 0 | 0 | 0 | 0 | 0 | 0 | 0 | 0 | 0 | 0 | 0 | 0 | 0 | 0 | 0 | 0 | 0 | 0 | 0 | 0 | 0 | 0 | 0 | 0 | 0 | 0 | 0 | 0 | 0 | 0 | 0 | 0 | 0 | 0 | 0 | 0 | 0 | 0 | 0 | 0 | 0 | 0 | 0 | 0 | 0 | NoCellCultured | 0 | 10 | 5 | 90 | 3 | 413 |  |  | 2 | 1 | 53 | TRUE
Aldana et al; 2021 | 10.1016/j.bprint.2020.e00105 | undifferentiated_stem_cell | undifferentiated_stem_cell | FALSE | 7 | 0 | 0 | 0 | 0 | 8 | 0 | 0 | 0 | 0 | 0 | 0 | 0 | 0 | 0 | 0 | 0 | 0 | 0 | 0 | 0 | 0 | 0 | 0 | 0 | 0 | 0 | 0 | 100 | 0 | 0 | 0 | 0 | 0 | 0 | 0 | 0 | 0 | 0 | 0 | 0 | 0 | 0 | 0 | 0 | 0 | 0 | 0 | 0 | 0 | 0.5 | 0 | 0 | 0 | 0 | 0 | 0 | 0 | 0 | 0 | 0 | 0 | 0 | 0 | 0 | 0 | 0 | 0 | 0 | 0 | 0 | 0 | 0 | 0 | 0 | 0 | 0 | 0 | 0 | 0 | 0 | 0 | 0 | 0 | 0 | 0 | 0 | 0 | 0 | 0 | 0 | 0 | 0 | 0 | 0 | 0 | 0 | 0 | 0 | 0 | 0 | 0 | 0 | 0 | 0 | 0 | 0 | 0 | 0 | 0 | 0 | 0 | 0 | 0 | 0 | 0 | 0 | 0 | 0 | 0 | 0 | 0 | 0 | 0 | 0 | 0 | 0 | 0 | 0 | 0 | NoCellCultured | 0 | 10 | 5 | 90 | 4 | 413 |  |  | 2 | 1 | 124 | FALSE
Aldana et al; 2021 | 10.1016/j.bprint.2020.e00105 | undifferentiated_stem_cell | undifferentiated_stem_cell | FALSE | 7 | 0 | 0 | 0 | 0 | 8 | 0 | 0 | 0 | 0 | 0 | 0 | 0 | 0 | 0 | 0 | 0 | 0 | 0 | 0 | 0 | 0 | 0 | 0 | 0 | 0 | 0 | 0 | 100 | 0 | 0 | 0 | 0 | 0 | 0 | 0 | 0 | 0 | 0 | 0 | 0 | 0 | 0 | 0 | 0 | 0 | 0 | 0 | 0 | 0 | 0.5 | 0 | 0 | 0 | 0 | 0 | 0 | 0 | 0 | 0 | 0 | 0 | 0 | 0 | 0 | 0 | 0 | 0 | 0 | 0 | 0 | 0 | 0 | 0 | 0 | 0 | 0 | 0 | 0 | 0 | 0 | 0 | 0 | 0 | 0 | 0 | 0 | 0 | 0 | 0 | 0 | 0 | 0 | 0 | 0 | 0 | 0 | 0 | 0 | 0 | 0 | 0 | 0 | 0 | 0 | 0 | 0 | 0 | 0 | 0 | 0 | 0 | 0 | 0 | 0 | 0 | 0 | 0 | 0 | 0 | 0 | 0 | 0 | 0 | 0 | 0 | 0 | 0 | 0 | 0 | NoCellCultured | 0 | 10 | 5 | 90 | 5 | 413 |  |  | 2 | 1 | 125 | FALSE
Aldana et al; 2021 | 10.1016/j.bprint.2020.e00105 | undifferentiated_stem_cell | undifferentiated_stem_cell | FALSE | 7 | 0 | 0 | 0 | 0 | 8 | 0 | 0 | 0 | 0 | 0 | 0 | 0 | 0 | 0 | 0 | 0 | 0 | 0 | 0 | 0 | 0 | 0 | 0 | 0 | 0 | 0 | 0 | 100 | 0 | 0 | 0 | 0 | 0 | 0 | 0 | 0 | 0 | 0 | 0 | 0 | 0 | 0 | 0 | 0 | 0 | 0 | 0 | 0 | 0 | 0.5 | 0 | 0 | 0 | 0 | 0 | 0 | 0 | 0 | 0 | 0 | 0 | 0 | 0 | 0 | 0 | 0 | 0 | 0 | 0 | 0 | 0 | 0 | 0 | 0 | 0 | 0 | 0 | 0 | 0 | 0 | 0 | 0 | 0 | 0 | 0 | 0 | 0 | 0 | 0 | 0 | 0 | 0 | 0 | 0 | 0 | 0 | 0 | 0 | 0 | 0 | 0 | 0 | 0 | 0 | 0 | 0 | 0 | 0 | 0 | 0 | 0 | 0 | 0 | 0 | 0 | 0 | 0 | 0 | 0 | 0 | 0 | 0 | 0 | 0 | 0 | 0 | 0 | 0 | 0 | NoCellCultured | 0 | 10 | 5 | 90 | 6 | 413 |  |  | 2 | 1 | 126 | FALSE
Aldana et al; 2021 | 10.1016/j.bprint.2020.e00105 | undifferentiated_stem_cell | undifferentiated_stem_cell | FALSE | 5 | 0 | 0 | 0 | 0 | 6 | 0 | 0 | 0 | 0 | 0 | 0 | 0 | 0 | 0 | 0 | 0 | 0 | 0 | 0 | 0 | 0 | 0 | 0 | 0 | 0 | 0 | 0 | 100 | 0 | 0 | 0 | 0 | 0 | 0 | 0 | 0 | 0 | 0 | 0 | 0 | 0 | 0 | 0 | 0 | 0 | 0 | 0 | 0 | 0 | 0.5 | 0 | 0 | 0 | 0 | 0 | 0 | 0 | 0 | 0 | 0 | 0 | 0 | 0 | 0 | 0 | 0 | 0 | 0 | 0 | 0 | 0 | 0 | 0 | 0 | 0 | 0 | 0 | 0 | 0 | 0 | 0 | 0 | 0 | 0 | 0 | 0 | 0 | 0 | 0 | 0 | 0 | 0 | 0 | 0 | 0 | 0 | 0 | 0 | 0 | 0 | 0 | 0 | 0 | 0 | 0 | 0 | 0 | 0 | 0 | 0 | 0 | 0 | 0 | 0 | 0 | 0 | 0 | 0 | 0 | 0 | 0 | 0 | 0 | 0 | 0 | 0 | 0 | 0 | 0 | NoCellCultured | 0 | 10 | 5 | 160 | 3 | 210 |  |  | 2 | 1 | 127 | FALSE
Aldana et al; 2021 | 10.1016/j.bprint.2020.e00105 | undifferentiated_stem_cell | undifferentiated_stem_cell | FALSE | 5 | 0 | 0 | 0 | 0 | 6 | 0 | 0 | 0 | 0 | 0 | 0 | 0 | 0 | 0 | 0 | 0 | 0 | 0 | 0 | 0 | 0 | 0 | 0 | 0 | 0 | 0 | 0 | 100 | 0 | 0 | 0 | 0 | 0 | 0 | 0 | 0 | 0 | 0 | 0 | 0 | 0 | 0 | 0 | 0 | 0 | 0 | 0 | 0 | 0 | 0.5 | 0 | 0 | 0 | 0 | 0 | 0 | 0 | 0 | 0 | 0 | 0 | 0 | 0 | 0 | 0 | 0 | 0 | 0 | 0 | 0 | 0 | 0 | 0 | 0 | 0 | 0 | 0 | 0 | 0 | 0 | 0 | 0 | 0 | 0 | 0 | 0 | 0 | 0 | 0 | 0 | 0 | 0 | 0 | 0 | 0 | 0 | 0 | 0 | 0 | 0 | 0 | 0 | 0 | 0 | 0 | 0 | 0 | 0 | 0 | 0 | 0 | 0 | 0 | 0 | 0 | 0 | 0 | 0 | 0 | 0 | 0 | 0 | 0 | 0 | 0 | 0 | 0 | 0 | 0 | NoCellCultured | 0 | 10 | 5 | 160 | 2 | 210 |  |  | 2 | 1 | 128 | FALSE
Aldana et al; 2021 | 10.1016/j.bprint.2020.e00105 | undifferentiated_stem_cell | undifferentiated_stem_cell | FALSE | 5 | 0 | 0 | 0 | 0 | 6 | 0 | 0 | 0 | 0 | 0 | 0 | 0 | 0 | 0 | 0 | 0 | 0 | 0 | 0 | 0 | 0 | 0 | 0 | 0 | 0 | 0 | 0 | 100 | 0 | 0 | 0 | 0 | 0 | 0 | 0 | 0 | 0 | 0 | 0 | 0 | 0 | 0 | 0 | 0 | 0 | 0 | 0 | 0 | 0 | 0.5 | 0 | 0 | 0 | 0 | 0 | 0 | 0 | 0 | 0 | 0 | 0 | 0 | 0 | 0 | 0 | 0 | 0 | 0 | 0 | 0 | 0 | 0 | 0 | 0 | 0 | 0 | 0 | 0 | 0 | 0 | 0 | 0 | 0 | 0 | 0 | 0 | 0 | 0 | 0 | 0 | 0 | 0 | 0 | 0 | 0 | 0 | 0 | 0 | 0 | 0 | 0 | 0 | 0 | 0 | 0 | 0 | 0 | 0 | 0 | 0 | 0 | 0 | 0 | 0 | 0 | 0 | 0 | 0 | 0 | 0 | 0 | 0 | 0 | 0 | 0 | 0 | 0 | 0 | 0 | NoCellCultured | 0 | 10 | 5 | 160 | 1 | 210 |  |  | 2 | 1 | 129 | FALSE
Aldana et al; 2021 | 10.1016/j.bprint.2020.e00105 | undifferentiated_stem_cell | undifferentiated_stem_cell | FALSE | 5 | 0 | 0 | 0 | 0 | 6 | 0 | 0 | 0 | 0 | 0 | 0 | 0 | 0 | 0 | 0 | 0 | 0 | 0 | 0 | 0 | 0 | 0 | 0 | 0 | 0 | 0 | 0 | 100 | 0 | 0 | 0 | 0 | 0 | 0 | 0 | 0 | 0 | 0 | 0 | 0 | 0 | 0 | 0 | 0 | 0 | 0 | 0 | 0 | 0 | 0.5 | 0 | 0 | 0 | 0 | 0 | 0 | 0 | 0 | 0 | 0 | 0 | 0 | 0 | 0 | 0 | 0 | 0 | 0 | 0 | 0 | 0 | 0 | 0 | 0 | 0 | 0 | 0 | 0 | 0 | 0 | 0 | 0 | 0 | 0 | 0 | 0 | 0 | 0 | 0 | 0 | 0 | 0 | 0 | 0 | 0 | 0 | 0 | 0 | 0 | 0 | 0 | 0 | 0 | 0 | 0 | 0 | 0 | 0 | 0 | 0 | 0 | 0 | 0 | 0 | 0 | 0 | 0 | 0 | 0 | 0 | 0 | 0 | 0 | 0 | 0 | 0 | 0 | 0 | 0 | NoCellCultured | 0 | 10 | 5 | 140 | 3 | 210 |  |  | 2 | 1 | 51 | TRUE
Aldana et al; 2021 | 10.1016/j.bprint.2020.e00105 | undifferentiated_stem_cell | undifferentiated_stem_cell | FALSE | 5 | 0 | 0 | 0 | 0 | 6 | 0 | 0 | 0 | 0 | 0 | 0 | 0 | 0 | 0 | 0 | 0 | 0 | 0 | 0 | 0 | 0 | 0 | 0 | 0 | 0 | 0 | 0 | 100 | 0 | 0 | 0 | 0 | 0 | 0 | 0 | 0 | 0 | 0 | 0 | 0 | 0 | 0 | 0 | 0 | 0 | 0 | 0 | 0 | 0 | 0.5 | 0 | 0 | 0 | 0 | 0 | 0 | 0 | 0 | 0 | 0 | 0 | 0 | 0 | 0 | 0 | 0 | 0 | 0 | 0 | 0 | 0 | 0 | 0 | 0 | 0 | 0 | 0 | 0 | 0 | 0 | 0 | 0 | 0 | 0 | 0 | 0 | 0 | 0 | 0 | 0 | 0 | 0 | 0 | 0 | 0 | 0 | 0 | 0 | 0 | 0 | 0 | 0 | 0 | 0 | 0 | 0 | 0 | 0 | 0 | 0 | 0 | 0 | 0 | 0 | 0 | 0 | 0 | 0 | 0 | 0 | 0 | 0 | 0 | 0 | 0 | 0 | 0 | 0 | 0 | NoCellCultured | 0 | 10 | 5 | 140 | 2 | 210 |  |  | 2 | 1 | 130 | FALSE
Aldana et al; 2021 | 10.1016/j.bprint.2020.e00105 | undifferentiated_stem_cell | undifferentiated_stem_cell | FALSE | 5 | 0 | 0 | 0 | 0 | 6 | 0 | 0 | 0 | 0 | 0 | 0 | 0 | 0 | 0 | 0 | 0 | 0 | 0 | 0 | 0 | 0 | 0 | 0 | 0 | 0 | 0 | 0 | 100 | 0 | 0 | 0 | 0 | 0 | 0 | 0 | 0 | 0 | 0 | 0 | 0 | 0 | 0 | 0 | 0 | 0 | 0 | 0 | 0 | 0 | 0.5 | 0 | 0 | 0 | 0 | 0 | 0 | 0 | 0 | 0 | 0 | 0 | 0 | 0 | 0 | 0 | 0 | 0 | 0 | 0 | 0 | 0 | 0 | 0 | 0 | 0 | 0 | 0 | 0 | 0 | 0 | 0 | 0 | 0 | 0 | 0 | 0 | 0 | 0 | 0 | 0 | 0 | 0 | 0 | 0 | 0 | 0 | 0 | 0 | 0 | 0 | 0 | 0 | 0 | 0 | 0 | 0 | 0 | 0 | 0 | 0 | 0 | 0 | 0 | 0 | 0 | 0 | 0 | 0 | 0 | 0 | 0 | 0 | 0 | 0 | 0 | 0 | 0 | 0 | 0 | NoCellCultured | 0 | 10 | 5 | 140 | 1 | 210 |  |  | 2 | 1 | 131 | FALSE
Aldana et al; 2021 | 10.1016/j.bprint.2020.e00105 | undifferentiated_stem_cell | undifferentiated_stem_cell | FALSE | 5 | 0 | 0 | 0 | 0 | 6 | 0 | 0 | 0 | 0 | 0 | 0 | 0 | 0 | 0 | 0 | 0 | 0 | 0 | 0 | 0 | 0 | 0 | 0 | 0 | 0 | 0 | 0 | 100 | 0 | 0 | 0 | 0 | 0 | 0 | 0 | 0 | 0 | 0 | 0 | 0 | 0 | 0 | 0 | 0 | 0 | 0 | 0 | 0 | 0 | 0.5 | 0 | 0 | 0 | 0 | 0 | 0 | 0 | 0 | 0 | 0 | 0 | 0 | 0 | 0 | 0 | 0 | 0 | 0 | 0 | 0 | 0 | 0 | 0 | 0 | 0 | 0 | 0 | 0 | 0 | 0 | 0 | 0 | 0 | 0 | 0 | 0 | 0 | 0 | 0 | 0 | 0 | 0 | 0 | 0 | 0 | 0 | 0 | 0 | 0 | 0 | 0 | 0 | 0 | 0 | 0 | 0 | 0 | 0 | 0 | 0 | 0 | 0 | 0 | 0 | 0 | 0 | 0 | 0 | 0 | 0 | 0 | 0 | 0 | 0 | 0 | 0 | 0 | 0 | 0 | NoCellCultured | 0 | 10 | 5 | 120 | 2 | 260 |  |  | 2 | 1 | 132 | FALSE
Aldana et al; 2021 | 10.1016/j.bprint.2020.e00105 | undifferentiated_stem_cell | undifferentiated_stem_cell | FALSE | 5 | 0 | 0 | 0 | 0 | 6 | 0 | 0 | 0 | 0 | 0 | 0 | 0 | 0 | 0 | 0 | 0 | 0 | 0 | 0 | 0 | 0 | 0 | 0 | 0 | 0 | 0 | 0 | 100 | 0 | 0 | 0 | 0 | 0 | 0 | 0 | 0 | 0 | 0 | 0 | 0 | 0 | 0 | 0 | 0 | 0 | 0 | 0 | 0 | 0 | 0.5 | 0 | 0 | 0 | 0 | 0 | 0 | 0 | 0 | 0 | 0 | 0 | 0 | 0 | 0 | 0 | 0 | 0 | 0 | 0 | 0 | 0 | 0 | 0 | 0 | 0 | 0 | 0 | 0 | 0 | 0 | 0 | 0 | 0 | 0 | 0 | 0 | 0 | 0 | 0 | 0 | 0 | 0 | 0 | 0 | 0 | 0 | 0 | 0 | 0 | 0 | 0 | 0 | 0 | 0 | 0 | 0 | 0 | 0 | 0 | 0 | 0 | 0 | 0 | 0 | 0 | 0 | 0 | 0 | 0 | 0 | 0 | 0 | 0 | 0 | 0 | 0 | 0 | 0 | 0 | NoCellCultured | 0 | 10 | 5 | 120 | 1 | 260 |  |  | 2 | 1 | 133 | FALSE
Aldana et al; 2021 | 10.1016/j.bprint.2020.e00105 | undifferentiated_stem_cell | undifferentiated_stem_cell | FALSE | 5 | 0 | 0 | 0 | 0 | 6 | 0 | 0 | 0 | 0 | 0 | 0 | 0 | 0 | 0 | 0 | 0 | 0 | 0 | 0 | 0 | 0 | 0 | 0 | 0 | 0 | 0 | 0 | 100 | 0 | 0 | 0 | 0 | 0 | 0 | 0 | 0 | 0 | 0 | 0 | 0 | 0 | 0 | 0 | 0 | 0 | 0 | 0 | 0 | 0 | 0.5 | 0 | 0 | 0 | 0 | 0 | 0 | 0 | 0 | 0 | 0 | 0 | 0 | 0 | 0 | 0 | 0 | 0 | 0 | 0 | 0 | 0 | 0 | 0 | 0 | 0 | 0 | 0 | 0 | 0 | 0 | 0 | 0 | 0 | 0 | 0 | 0 | 0 | 0 | 0 | 0 | 0 | 0 | 0 | 0 | 0 | 0 | 0 | 0 | 0 | 0 | 0 | 0 | 0 | 0 | 0 | 0 | 0 | 0 | 0 | 0 | 0 | 0 | 0 | 0 | 0 | 0 | 0 | 0 | 0 | 0 | 0 | 0 | 0 | 0 | 0 | 0 | 0 | 0 | 0 | NoCellCultured | 0 | 10 | 5 | 55 | 4 | 260 |  |  | 2 | 1 | 134 | FALSE
Aldana et al; 2021 | 10.1016/j.bprint.2020.e00105 | undifferentiated_stem_cell | undifferentiated_stem_cell | FALSE | 5 | 0 | 0 | 0 | 0 | 6 | 0 | 0 | 0 | 0 | 0 | 0 | 0 | 0 | 0 | 0 | 0 | 0 | 0 | 0 | 0 | 0 | 0 | 0 | 0 | 0 | 0 | 0 | 100 | 0 | 0 | 0 | 0 | 0 | 0 | 0 | 0 | 0 | 0 | 0 | 0 | 0 | 0 | 0 | 0 | 0 | 0 | 0 | 0 | 0 | 0.5 | 0 | 0 | 0 | 0 | 0 | 0 | 0 | 0 | 0 | 0 | 0 | 0 | 0 | 0 | 0 | 0 | 0 | 0 | 0 | 0 | 0 | 0 | 0 | 0 | 0 | 0 | 0 | 0 | 0 | 0 | 0 | 0 | 0 | 0 | 0 | 0 | 0 | 0 | 0 | 0 | 0 | 0 | 0 | 0 | 0 | 0 | 0 | 0 | 0 | 0 | 0 | 0 | 0 | 0 | 0 | 0 | 0 | 0 | 0 | 0 | 0 | 0 | 0 | 0 | 0 | 0 | 0 | 0 | 0 | 0 | 0 | 0 | 0 | 0 | 0 | 0 | 0 | 0 | 0 | NoCellCultured | 0 | 10 | 5 | 55 | 3 | 260 |  |  | 2 | 1 | 49 | TRUE
Aldana et al; 2021 | 10.1016/j.bprint.2020.e00105 | undifferentiated_stem_cell | undifferentiated_stem_cell | FALSE | 5 | 0 | 0 | 0 | 0 | 6 | 0 | 0 | 0 | 0 | 0 | 0 | 0 | 0 | 0 | 0 | 0 | 0 | 0 | 0 | 0 | 0 | 0 | 0 | 0 | 0 | 0 | 0 | 100 | 0 | 0 | 0 | 0 | 0 | 0 | 0 | 0 | 0 | 0 | 0 | 0 | 0 | 0 | 0 | 0 | 0 | 0 | 0 | 0 | 0 | 0.5 | 0 | 0 | 0 | 0 | 0 | 0 | 0 | 0 | 0 | 0 | 0 | 0 | 0 | 0 | 0 | 0 | 0 | 0 | 0 | 0 | 0 | 0 | 0 | 0 | 0 | 0 | 0 | 0 | 0 | 0 | 0 | 0 | 0 | 0 | 0 | 0 | 0 | 0 | 0 | 0 | 0 | 0 | 0 | 0 | 0 | 0 | 0 | 0 | 0 | 0 | 0 | 0 | 0 | 0 | 0 | 0 | 0 | 0 | 0 | 0 | 0 | 0 | 0 | 0 | 0 | 0 | 0 | 0 | 0 | 0 | 0 | 0 | 0 | 0 | 0 | 0 | 0 | 0 | 0 | NoCellCultured | 0 | 10 | 5 | 55 | 2 | 260 |  |  | 2 | 1 | 135 | FALSE
Aldana et al; 2021 | 10.1016/j.bprint.2020.e00105 | undifferentiated_stem_cell | undifferentiated_stem_cell | FALSE | 5 | 0 | 0 | 0 | 0 | 6 | 0 | 0 | 0 | 0 | 0 | 0 | 0 | 0 | 0 | 0 | 0 | 0 | 0 | 0 | 0 | 0 | 0 | 0 | 0 | 0 | 0 | 0 | 100 | 0 | 0 | 0 | 0 | 0 | 0 | 0 | 0 | 0 | 0 | 0 | 0 | 0 | 0 | 0 | 0 | 0 | 0 | 0 | 0 | 0 | 0.5 | 0 | 0 | 0 | 0 | 0 | 0 | 0 | 0 | 0 | 0 | 0 | 0 | 0 | 0 | 0 | 0 | 0 | 0 | 0 | 0 | 0 | 0 | 0 | 0 | 0 | 0 | 0 | 0 | 0 | 0 | 0 | 0 | 0 | 0 | 0 | 0 | 0 | 0 | 0 | 0 | 0 | 0 | 0 | 0 | 0 | 0 | 0 | 0 | 0 | 0 | 0 | 0 | 0 | 0 | 0 | 0 | 0 | 0 | 0 | 0 | 0 | 0 | 0 | 0 | 0 | 0 | 0 | 0 | 0 | 0 | 0 | 0 | 0 | 0 | 0 | 0 | 0 | 0 | 0 | NoCellCultured | 0 | 10 | 5 | 55 | 1 | 260 |  |  | 2 | 1 | 136 | FALSE
Aldana et al; 2021 | 10.1016/j.bprint.2020.e00105 | undifferentiated_stem_cell | undifferentiated_stem_cell | FALSE | 5 | 0 | 0 | 0 | 0 | 8 | 0 | 0 | 0 | 0 | 0 | 0 | 0 | 0 | 0 | 0 | 0 | 0 | 0 | 0 | 0 | 0 | 0 | 0 | 0 | 0 | 0 | 0 | 100 | 0 | 0 | 0 | 0 | 0 | 0 | 0 | 0 | 0 | 0 | 0 | 0 | 0 | 0 | 0 | 0 | 0 | 0 | 0 | 0 | 0 | 0.5 | 0 | 0 | 0 | 0 | 0 | 0 | 0 | 0 | 0 | 0 | 0 | 0 | 0 | 0 | 0 | 0 | 0 | 0 | 0 | 0 | 0 | 0 | 0 | 0 | 0 | 0 | 0 | 0 | 0 | 0 | 0 | 0 | 0 | 0 | 0 | 0 | 0 | 0 | 0 | 0 | 0 | 0 | 0 | 0 | 0 | 0 | 0 | 0 | 0 | 0 | 0 | 0 | 0 | 0 | 0 | 0 | 0 | 0 | 0 | 0 | 0 | 0 | 0 | 0 | 0 | 0 | 0 | 0 | 0 | 0 | 0 | 0 | 0 | 0 | 0 | 0 | 0 | 0 | 0 | NoCellCultured | 0 | 10 | 5 | 190 | 1 | 159 |  |  | 2 | 1 | 137 | FALSE
Aldana et al; 2021 | 10.1016/j.bprint.2020.e00105 | undifferentiated_stem_cell | undifferentiated_stem_cell | FALSE | 5 | 0 | 0 | 0 | 0 | 8 | 0 | 0 | 0 | 0 | 0 | 0 | 0 | 0 | 0 | 0 | 0 | 0 | 0 | 0 | 0 | 0 | 0 | 0 | 0 | 0 | 0 | 0 | 100 | 0 | 0 | 0 | 0 | 0 | 0 | 0 | 0 | 0 | 0 | 0 | 0 | 0 | 0 | 0 | 0 | 0 | 0 | 0 | 0 | 0 | 0.5 | 0 | 0 | 0 | 0 | 0 | 0 | 0 | 0 | 0 | 0 | 0 | 0 | 0 | 0 | 0 | 0 | 0 | 0 | 0 | 0 | 0 | 0 | 0 | 0 | 0 | 0 | 0 | 0 | 0 | 0 | 0 | 0 | 0 | 0 | 0 | 0 | 0 | 0 | 0 | 0 | 0 | 0 | 0 | 0 | 0 | 0 | 0 | 0 | 0 | 0 | 0 | 0 | 0 | 0 | 0 | 0 | 0 | 0 | 0 | 0 | 0 | 0 | 0 | 0 | 0 | 0 | 0 | 0 | 0 | 0 | 0 | 0 | 0 | 0 | 0 | 0 | 0 | 0 | 0 | NoCellCultured | 0 | 10 | 5 | 190 | 2 | 159 |  |  | 2 | 1 | 138 | FALSE
Aldana et al; 2021 | 10.1016/j.bprint.2020.e00105 | undifferentiated_stem_cell | undifferentiated_stem_cell | FALSE | 5 | 0 | 0 | 0 | 0 | 8 | 0 | 0 | 0 | 0 | 0 | 0 | 0 | 0 | 0 | 0 | 0 | 0 | 0 | 0 | 0 | 0 | 0 | 0 | 0 | 0 | 0 | 0 | 100 | 0 | 0 | 0 | 0 | 0 | 0 | 0 | 0 | 0 | 0 | 0 | 0 | 0 | 0 | 0 | 0 | 0 | 0 | 0 | 0 | 0 | 0.5 | 0 | 0 | 0 | 0 | 0 | 0 | 0 | 0 | 0 | 0 | 0 | 0 | 0 | 0 | 0 | 0 | 0 | 0 | 0 | 0 | 0 | 0 | 0 | 0 | 0 | 0 | 0 | 0 | 0 | 0 | 0 | 0 | 0 | 0 | 0 | 0 | 0 | 0 | 0 | 0 | 0 | 0 | 0 | 0 | 0 | 0 | 0 | 0 | 0 | 0 | 0 | 0 | 0 | 0 | 0 | 0 | 0 | 0 | 0 | 0 | 0 | 0 | 0 | 0 | 0 | 0 | 0 | 0 | 0 | 0 | 0 | 0 | 0 | 0 | 0 | 0 | 0 | 0 | 0 | NoCellCultured | 0 | 10 | 5 | 220 | 1 | 210 |  |  | 2 | 1 | 139 | FALSE
Aldana et al; 2021 | 10.1016/j.bprint.2020.e00105 | undifferentiated_stem_cell | undifferentiated_stem_cell | FALSE | 5 | 0 | 0 | 0 | 0 | 8 | 0 | 0 | 0 | 0 | 0 | 0 | 0 | 0 | 0 | 0 | 0 | 0 | 0 | 0 | 0 | 0 | 0 | 0 | 0 | 0 | 0 | 0 | 100 | 0 | 0 | 0 | 0 | 0 | 0 | 0 | 0 | 0 | 0 | 0 | 0 | 0 | 0 | 0 | 0 | 0 | 0 | 0 | 0 | 0 | 0.5 | 0 | 0 | 0 | 0 | 0 | 0 | 0 | 0 | 0 | 0 | 0 | 0 | 0 | 0 | 0 | 0 | 0 | 0 | 0 | 0 | 0 | 0 | 0 | 0 | 0 | 0 | 0 | 0 | 0 | 0 | 0 | 0 | 0 | 0 | 0 | 0 | 0 | 0 | 0 | 0 | 0 | 0 | 0 | 0 | 0 | 0 | 0 | 0 | 0 | 0 | 0 | 0 | 0 | 0 | 0 | 0 | 0 | 0 | 0 | 0 | 0 | 0 | 0 | 0 | 0 | 0 | 0 | 0 | 0 | 0 | 0 | 0 | 0 | 0 | 0 | 0 | 0 | 0 | 0 | NoCellCultured | 0 | 10 | 5 | 220 | 2 | 210 |  |  | 2 | 1 | 140 | FALSE
Aldana et al; 2021 | 10.1016/j.bprint.2020.e00105 | undifferentiated_stem_cell | undifferentiated_stem_cell | FALSE | 5 | 0 | 0 | 0 | 0 | 8 | 0 | 0 | 0 | 0 | 0 | 0 | 0 | 0 | 0 | 0 | 0 | 0 | 0 | 0 | 0 | 0 | 0 | 0 | 0 | 0 | 0 | 0 | 100 | 0 | 0 | 0 | 0 | 0 | 0 | 0 | 0 | 0 | 0 | 0 | 0 | 0 | 0 | 0 | 0 | 0 | 0 | 0 | 0 | 0 | 0.5 | 0 | 0 | 0 | 0 | 0 | 0 | 0 | 0 | 0 | 0 | 0 | 0 | 0 | 0 | 0 | 0 | 0 | 0 | 0 | 0 | 0 | 0 | 0 | 0 | 0 | 0 | 0 | 0 | 0 | 0 | 0 | 0 | 0 | 0 | 0 | 0 | 0 | 0 | 0 | 0 | 0 | 0 | 0 | 0 | 0 | 0 | 0 | 0 | 0 | 0 | 0 | 0 | 0 | 0 | 0 | 0 | 0 | 0 | 0 | 0 | 0 | 0 | 0 | 0 | 0 | 0 | 0 | 0 | 0 | 0 | 0 | 0 | 0 | 0 | 0 | 0 | 0 | 0 | 0 | NoCellCultured | 0 | 10 | 5 | 220 | 3 | 210 |  |  | 2 | 1 | 47 | TRUE
Aldana et al; 2021 | 10.1016/j.bprint.2020.e00105 | undifferentiated_stem_cell | undifferentiated_stem_cell | FALSE | 5 | 0 | 0 | 0 | 0 | 8 | 0 | 0 | 0 | 0 | 0 | 0 | 0 | 0 | 0 | 0 | 0 | 0 | 0 | 0 | 0 | 0 | 0 | 0 | 0 | 0 | 0 | 0 | 100 | 0 | 0 | 0 | 0 | 0 | 0 | 0 | 0 | 0 | 0 | 0 | 0 | 0 | 0 | 0 | 0 | 0 | 0 | 0 | 0 | 0 | 0.5 | 0 | 0 | 0 | 0 | 0 | 0 | 0 | 0 | 0 | 0 | 0 | 0 | 0 | 0 | 0 | 0 | 0 | 0 | 0 | 0 | 0 | 0 | 0 | 0 | 0 | 0 | 0 | 0 | 0 | 0 | 0 | 0 | 0 | 0 | 0 | 0 | 0 | 0 | 0 | 0 | 0 | 0 | 0 | 0 | 0 | 0 | 0 | 0 | 0 | 0 | 0 | 0 | 0 | 0 | 0 | 0 | 0 | 0 | 0 | 0 | 0 | 0 | 0 | 0 | 0 | 0 | 0 | 0 | 0 | 0 | 0 | 0 | 0 | 0 | 0 | 0 | 0 | 0 | 0 | NoCellCultured | 0 | 10 | 5 | 190 | 1 | 210 |  |  | 2 | 1 | 141 | FALSE
Aldana et al; 2021 | 10.1016/j.bprint.2020.e00105 | undifferentiated_stem_cell | undifferentiated_stem_cell | FALSE | 5 | 0 | 0 | 0 | 0 | 8 | 0 | 0 | 0 | 0 | 0 | 0 | 0 | 0 | 0 | 0 | 0 | 0 | 0 | 0 | 0 | 0 | 0 | 0 | 0 | 0 | 0 | 0 | 100 | 0 | 0 | 0 | 0 | 0 | 0 | 0 | 0 | 0 | 0 | 0 | 0 | 0 | 0 | 0 | 0 | 0 | 0 | 0 | 0 | 0 | 0.5 | 0 | 0 | 0 | 0 | 0 | 0 | 0 | 0 | 0 | 0 | 0 | 0 | 0 | 0 | 0 | 0 | 0 | 0 | 0 | 0 | 0 | 0 | 0 | 0 | 0 | 0 | 0 | 0 | 0 | 0 | 0 | 0 | 0 | 0 | 0 | 0 | 0 | 0 | 0 | 0 | 0 | 0 | 0 | 0 | 0 | 0 | 0 | 0 | 0 | 0 | 0 | 0 | 0 | 0 | 0 | 0 | 0 | 0 | 0 | 0 | 0 | 0 | 0 | 0 | 0 | 0 | 0 | 0 | 0 | 0 | 0 | 0 | 0 | 0 | 0 | 0 | 0 | 0 | 0 | NoCellCultured | 0 | 10 | 5 | 190 | 2 | 210 |  |  | 2 | 1 | 142 | FALSE
Aldana et al; 2021 | 10.1016/j.bprint.2020.e00105 | undifferentiated_stem_cell | undifferentiated_stem_cell | FALSE | 5 | 0 | 0 | 0 | 0 | 8 | 0 | 0 | 0 | 0 | 0 | 0 | 0 | 0 | 0 | 0 | 0 | 0 | 0 | 0 | 0 | 0 | 0 | 0 | 0 | 0 | 0 | 0 | 100 | 0 | 0 | 0 | 0 | 0 | 0 | 0 | 0 | 0 | 0 | 0 | 0 | 0 | 0 | 0 | 0 | 0 | 0 | 0 | 0 | 0 | 0.5 | 0 | 0 | 0 | 0 | 0 | 0 | 0 | 0 | 0 | 0 | 0 | 0 | 0 | 0 | 0 | 0 | 0 | 0 | 0 | 0 | 0 | 0 | 0 | 0 | 0 | 0 | 0 | 0 | 0 | 0 | 0 | 0 | 0 | 0 | 0 | 0 | 0 | 0 | 0 | 0 | 0 | 0 | 0 | 0 | 0 | 0 | 0 | 0 | 0 | 0 | 0 | 0 | 0 | 0 | 0 | 0 | 0 | 0 | 0 | 0 | 0 | 0 | 0 | 0 | 0 | 0 | 0 | 0 | 0 | 0 | 0 | 0 | 0 | 0 | 0 | 0 | 0 | 0 | 0 | NoCellCultured | 0 | 10 | 5 | 120 | 1 | 260 |  |  | 2 | 1 | 143 | FALSE
Aldana et al; 2021 | 10.1016/j.bprint.2020.e00105 | undifferentiated_stem_cell | undifferentiated_stem_cell | FALSE | 5 | 0 | 0 | 0 | 0 | 8 | 0 | 0 | 0 | 0 | 0 | 0 | 0 | 0 | 0 | 0 | 0 | 0 | 0 | 0 | 0 | 0 | 0 | 0 | 0 | 0 | 0 | 0 | 100 | 0 | 0 | 0 | 0 | 0 | 0 | 0 | 0 | 0 | 0 | 0 | 0 | 0 | 0 | 0 | 0 | 0 | 0 | 0 | 0 | 0 | 0.5 | 0 | 0 | 0 | 0 | 0 | 0 | 0 | 0 | 0 | 0 | 0 | 0 | 0 | 0 | 0 | 0 | 0 | 0 | 0 | 0 | 0 | 0 | 0 | 0 | 0 | 0 | 0 | 0 | 0 | 0 | 0 | 0 | 0 | 0 | 0 | 0 | 0 | 0 | 0 | 0 | 0 | 0 | 0 | 0 | 0 | 0 | 0 | 0 | 0 | 0 | 0 | 0 | 0 | 0 | 0 | 0 | 0 | 0 | 0 | 0 | 0 | 0 | 0 | 0 | 0 | 0 | 0 | 0 | 0 | 0 | 0 | 0 | 0 | 0 | 0 | 0 | 0 | 0 | 0 | NoCellCultured | 0 | 10 | 5 | 120 | 2 | 260 |  |  | 2 | 1 | 144 | FALSE
Aldana et al; 2021 | 10.1016/j.bprint.2020.e00105 | undifferentiated_stem_cell | undifferentiated_stem_cell | FALSE | 5 | 0 | 0 | 0 | 0 | 8 | 0 | 0 | 0 | 0 | 0 | 0 | 0 | 0 | 0 | 0 | 0 | 0 | 0 | 0 | 0 | 0 | 0 | 0 | 0 | 0 | 0 | 0 | 100 | 0 | 0 | 0 | 0 | 0 | 0 | 0 | 0 | 0 | 0 | 0 | 0 | 0 | 0 | 0 | 0 | 0 | 0 | 0 | 0 | 0 | 0.5 | 0 | 0 | 0 | 0 | 0 | 0 | 0 | 0 | 0 | 0 | 0 | 0 | 0 | 0 | 0 | 0 | 0 | 0 | 0 | 0 | 0 | 0 | 0 | 0 | 0 | 0 | 0 | 0 | 0 | 0 | 0 | 0 | 0 | 0 | 0 | 0 | 0 | 0 | 0 | 0 | 0 | 0 | 0 | 0 | 0 | 0 | 0 | 0 | 0 | 0 | 0 | 0 | 0 | 0 | 0 | 0 | 0 | 0 | 0 | 0 | 0 | 0 | 0 | 0 | 0 | 0 | 0 | 0 | 0 | 0 | 0 | 0 | 0 | 0 | 0 | 0 | 0 | 0 | 0 | NoCellCultured | 0 | 10 | 5 | 120 | 3 | 260 |  |  | 2 | 1 | 45 | TRUE
Aldana et al; 2021 | 10.1016/j.bprint.2020.e00105 | undifferentiated_stem_cell | undifferentiated_stem_cell | FALSE | 5 | 0 | 0 | 0 | 0 | 8 | 0 | 0 | 0 | 0 | 0 | 0 | 0 | 0 | 0 | 0 | 0 | 0 | 0 | 0 | 0 | 0 | 0 | 0 | 0 | 0 | 0 | 0 | 100 | 0 | 0 | 0 | 0 | 0 | 0 | 0 | 0 | 0 | 0 | 0 | 0 | 0 | 0 | 0 | 0 | 0 | 0 | 0 | 0 | 0 | 0.5 | 0 | 0 | 0 | 0 | 0 | 0 | 0 | 0 | 0 | 0 | 0 | 0 | 0 | 0 | 0 | 0 | 0 | 0 | 0 | 0 | 0 | 0 | 0 | 0 | 0 | 0 | 0 | 0 | 0 | 0 | 0 | 0 | 0 | 0 | 0 | 0 | 0 | 0 | 0 | 0 | 0 | 0 | 0 | 0 | 0 | 0 | 0 | 0 | 0 | 0 | 0 | 0 | 0 | 0 | 0 | 0 | 0 | 0 | 0 | 0 | 0 | 0 | 0 | 0 | 0 | 0 | 0 | 0 | 0 | 0 | 0 | 0 | 0 | 0 | 0 | 0 | 0 | 0 | 0 | NoCellCultured | 0 | 10 | 5 | 120 | 4 | 260 |  |  | 2 | 1 | 145 | FALSE
Aldana et al; 2021 | 10.1016/j.bprint.2020.e00105 | undifferentiated_stem_cell | undifferentiated_stem_cell | FALSE | 5 | 0 | 0 | 0 | 0 | 8 | 0 | 0 | 0 | 0 | 0 | 0 | 0 | 0 | 0 | 0 | 0 | 0 | 0 | 0 | 0 | 0 | 0 | 0 | 0 | 0 | 0 | 0 | 100 | 0 | 0 | 0 | 0 | 0 | 0 | 0 | 0 | 0 | 0 | 0 | 0 | 0 | 0 | 0 | 0 | 0 | 0 | 0 | 0 | 0 | 0.5 | 0 | 0 | 0 | 0 | 0 | 0 | 0 | 0 | 0 | 0 | 0 | 0 | 0 | 0 | 0 | 0 | 0 | 0 | 0 | 0 | 0 | 0 | 0 | 0 | 0 | 0 | 0 | 0 | 0 | 0 | 0 | 0 | 0 | 0 | 0 | 0 | 0 | 0 | 0 | 0 | 0 | 0 | 0 | 0 | 0 | 0 | 0 | 0 | 0 | 0 | 0 | 0 | 0 | 0 | 0 | 0 | 0 | 0 | 0 | 0 | 0 | 0 | 0 | 0 | 0 | 0 | 0 | 0 | 0 | 0 | 0 | 0 | 0 | 0 | 0 | 0 | 0 | 0 | 0 | NoCellCultured | 0 | 10 | 5 | 120 | 5 | 260 |  |  | 2 | 1 | 146 | FALSE
Aldana et al; 2021 | 10.1016/j.bprint.2020.e00105 | undifferentiated_stem_cell | undifferentiated_stem_cell | FALSE | 5 | 0 | 0 | 0 | 0 | 8 | 0 | 0 | 0 | 0 | 0 | 0 | 0 | 0 | 0 | 0 | 0 | 0 | 0 | 0 | 0 | 0 | 0 | 0 | 0 | 0 | 0 | 0 | 100 | 0 | 0 | 0 | 0 | 0 | 0 | 0 | 0 | 0 | 0 | 0 | 0 | 0 | 0 | 0 | 0 | 0 | 0 | 0 | 0 | 0 | 0.5 | 0 | 0 | 0 | 0 | 0 | 0 | 0 | 0 | 0 | 0 | 0 | 0 | 0 | 0 | 0 | 0 | 0 | 0 | 0 | 0 | 0 | 0 | 0 | 0 | 0 | 0 | 0 | 0 | 0 | 0 | 0 | 0 | 0 | 0 | 0 | 0 | 0 | 0 | 0 | 0 | 0 | 0 | 0 | 0 | 0 | 0 | 0 | 0 | 0 | 0 | 0 | 0 | 0 | 0 | 0 | 0 | 0 | 0 | 0 | 0 | 0 | 0 | 0 | 0 | 0 | 0 | 0 | 0 | 0 | 0 | 0 | 0 | 0 | 0 | 0 | 0 | 0 | 0 | 0 | NoCellCultured | 0 | 10 | 5 | 120 | 6 | 260 |  |  | 2 | 1 | 147 | FALSE
Aldana et al; 2021 | 10.1016/j.bprint.2020.e00105 | undifferentiated_stem_cell | undifferentiated_stem_cell | FALSE | 5 | 0 | 0 | 0 | 0 | 8 | 0 | 0 | 0 | 0 | 0 | 0 | 0 | 0 | 0 | 0 | 0 | 0 | 0 | 0 | 0 | 0 | 0 | 0 | 0 | 0 | 0 | 0 | 100 | 0 | 0 | 0 | 0 | 0 | 0 | 0 | 0 | 0 | 0 | 0 | 0 | 0 | 0 | 0 | 0 | 0 | 0 | 0 | 0 | 0 | 0.5 | 0 | 0 | 0 | 0 | 0 | 0 | 0 | 0 | 0 | 0 | 0 | 0 | 0 | 0 | 0 | 0 | 0 | 0 | 0 | 0 | 0 | 0 | 0 | 0 | 0 | 0 | 0 | 0 | 0 | 0 | 0 | 0 | 0 | 0 | 0 | 0 | 0 | 0 | 0 | 0 | 0 | 0 | 0 | 0 | 0 | 0 | 0 | 0 | 0 | 0 | 0 | 0 | 0 | 0 | 0 | 0 | 0 | 0 | 0 | 0 | 0 | 0 | 0 | 0 | 0 | 0 | 0 | 0 | 0 | 0 | 0 | 0 | 0 | 0 | 0 | 0 | 0 | 0 | 0 | NoCellCultured | 0 | 10 | 5 | 90 | 1 | 260 |  |  | 3 | 1 | 148 | FALSE
Aldana et al; 2021 | 10.1016/j.bprint.2020.e00105 | undifferentiated_stem_cell | undifferentiated_stem_cell | FALSE | 5 | 0 | 0 | 0 | 0 | 8 | 0 | 0 | 0 | 0 | 0 | 0 | 0 | 0 | 0 | 0 | 0 | 0 | 0 | 0 | 0 | 0 | 0 | 0 | 0 | 0 | 0 | 0 | 100 | 0 | 0 | 0 | 0 | 0 | 0 | 0 | 0 | 0 | 0 | 0 | 0 | 0 | 0 | 0 | 0 | 0 | 0 | 0 | 0 | 0 | 0.5 | 0 | 0 | 0 | 0 | 0 | 0 | 0 | 0 | 0 | 0 | 0 | 0 | 0 | 0 | 0 | 0 | 0 | 0 | 0 | 0 | 0 | 0 | 0 | 0 | 0 | 0 | 0 | 0 | 0 | 0 | 0 | 0 | 0 | 0 | 0 | 0 | 0 | 0 | 0 | 0 | 0 | 0 | 0 | 0 | 0 | 0 | 0 | 0 | 0 | 0 | 0 | 0 | 0 | 0 | 0 | 0 | 0 | 0 | 0 | 0 | 0 | 0 | 0 | 0 | 0 | 0 | 0 | 0 | 0 | 0 | 0 | 0 | 0 | 0 | 0 | 0 | 0 | 0 | 0 | NoCellCultured | 0 | 10 | 5 | 90 | 2 | 260 |  |  | 3 | 1 | 149 | FALSE
Aldana et al; 2021 | 10.1016/j.bprint.2020.e00105 | undifferentiated_stem_cell | undifferentiated_stem_cell | FALSE | 5 | 0 | 0 | 0 | 0 | 8 | 0 | 0 | 0 | 0 | 0 | 0 | 0 | 0 | 0 | 0 | 0 | 0 | 0 | 0 | 0 | 0 | 0 | 0 | 0 | 0 | 0 | 0 | 100 | 0 | 0 | 0 | 0 | 0 | 0 | 0 | 0 | 0 | 0 | 0 | 0 | 0 | 0 | 0 | 0 | 0 | 0 | 0 | 0 | 0 | 0.5 | 0 | 0 | 0 | 0 | 0 | 0 | 0 | 0 | 0 | 0 | 0 | 0 | 0 | 0 | 0 | 0 | 0 | 0 | 0 | 0 | 0 | 0 | 0 | 0 | 0 | 0 | 0 | 0 | 0 | 0 | 0 | 0 | 0 | 0 | 0 | 0 | 0 | 0 | 0 | 0 | 0 | 0 | 0 | 0 | 0 | 0 | 0 | 0 | 0 | 0 | 0 | 0 | 0 | 0 | 0 | 0 | 0 | 0 | 0 | 0 | 0 | 0 | 0 | 0 | 0 | 0 | 0 | 0 | 0 | 0 | 0 | 0 | 0 | 0 | 0 | 0 | 0 | 0 | 0 | NoCellCultured | 0 | 10 | 5 | 90 | 3 | 260 |  |  | 3 | 1 | 44 | TRUE
Aldana et al; 2021 | 10.1016/j.bprint.2020.e00105 | undifferentiated_stem_cell | undifferentiated_stem_cell | FALSE | 5 | 0 | 0 | 0 | 0 | 8 | 0 | 0 | 0 | 0 | 0 | 0 | 0 | 0 | 0 | 0 | 0 | 0 | 0 | 0 | 0 | 0 | 0 | 0 | 0 | 0 | 0 | 0 | 100 | 0 | 0 | 0 | 0 | 0 | 0 | 0 | 0 | 0 | 0 | 0 | 0 | 0 | 0 | 0 | 0 | 0 | 0 | 0 | 0 | 0 | 0.5 | 0 | 0 | 0 | 0 | 0 | 0 | 0 | 0 | 0 | 0 | 0 | 0 | 0 | 0 | 0 | 0 | 0 | 0 | 0 | 0 | 0 | 0 | 0 | 0 | 0 | 0 | 0 | 0 | 0 | 0 | 0 | 0 | 0 | 0 | 0 | 0 | 0 | 0 | 0 | 0 | 0 | 0 | 0 | 0 | 0 | 0 | 0 | 0 | 0 | 0 | 0 | 0 | 0 | 0 | 0 | 0 | 0 | 0 | 0 | 0 | 0 | 0 | 0 | 0 | 0 | 0 | 0 | 0 | 0 | 0 | 0 | 0 | 0 | 0 | 0 | 0 | 0 | 0 | 0 | NoCellCultured | 0 | 10 | 5 | 90 | 4 | 260 |  |  | 3 | 1 | 150 | FALSE
Velayudhan et al; 2023 | 10.1088/1748-605x/acd82f | liver | liver | FALSE | 0 | 0 | 0 | 0 | 3 | 5 | 0 | 0 | 0 | 0 | 0 | 0 | 0 | 0 | 0 | 0 | 0 | 0 | 0 | 0 | 0 | 0 | 0 | 0 | 0 | 0 | 0 | 0 | 0 | 0 | 0 | 0 | 0 | 0 | 0 | 0 | 0 | 0 | 0 | 0 | 0 | 0 | 0 | 0 | 0 | 0 | 0 | 0 | 0 | 0 | 0.5 | 0 | 0 | 0 | 0 | 0 | 0 | 0 | 0 | 0 | 0 | 0 | 0 | 0 | 0 | 0 | 0 | 0 | 0 | 100 | 3.4 | 0 | 0 | 0 | 0 | 0 | 0 | 0 | 0 | 0 | 0 | 0 | 0 | 0 | 0 | 0 | 0 | 0 | 0 | 0 | 0 | 0 | 0 | 0 | 0 | 0 | 0 | 0 | 0 | 0 | 0 | 0 | 0 | 0 | 0 | 0 | 0 | 0 | 0 | 0 | 0 | 0 | 0 | 0 | 0 | 0 | 0 | 0 | 0 | 0 | 0 | 0 | 0 | 0 | 0 | 0 | 0 | 0 | 0 | 0 | primary rat hepatocyte | 5 |  | 180 |  | 10 | 410 |  |  | 3 | 5 | 151 | FALSE
Velayudhan et al; 2023 | 10.1088/1748-605x/acd82f | liver | liver | FALSE | 0 | 0 | 0 | 0 | 3 | 5 | 0 | 0 | 0 | 0 | 0 | 0 | 0 | 0 | 0 | 0 | 0 | 0 | 0 | 0 | 0 | 0 | 0 | 0 | 0 | 0 | 0 | 0 | 0 | 0 | 0 | 0 | 0 | 0 | 0 | 0 | 0 | 0 | 0 | 0 | 0 | 0 | 0 | 0 | 0 | 0 | 0 | 0 | 0 | 0 | 0.5 | 0 | 0 | 0 | 0 | 0 | 0 | 0 | 0 | 0 | 0 | 0 | 0 | 0 | 0 | 0 | 0 | 0 | 0 | 100 | 3.4 | 0 | 0 | 0 | 0 | 0 | 0 | 0 | 0 | 0 | 0 | 0 | 0 | 0 | 0 | 0 | 0 | 0 | 0 | 0 | 0 | 0 | 0 | 0 | 0 | 0 | 0 | 0 | 0 | 0 | 0 | 0 | 0 | 0 | 0 | 0 | 0 | 0 | 0 | 0 | 0 | 0 | 0 | 0 | 0 | 0 | 0 | 0 | 0 | 0 | 0 | 0 | 0 | 0 | 0 | 0 | 0 | 0 | 0 | 0 | primary rat hepatocyte | 1 |  | 180 |  | 10 | 410 |  |  | 3 | 4 | 152 | FALSE
Velayudhan et al; 2023 | 10.1088/1748-605x/acd82f | liver | liver | FALSE | 0 | 0 | 0 | 0 | 3 | 5 | 0 | 0 | 0 | 0 | 0 | 0 | 0 | 0 | 0 | 0 | 0 | 0 | 0 | 0 | 0 | 0 | 0 | 0 | 0 | 0 | 0 | 0 | 0 | 0 | 0 | 0 | 0 | 0 | 0 | 0 | 0 | 0 | 0 | 0 | 0 | 0 | 0 | 0 | 0 | 0 | 0 | 0 | 0 | 0 | 0.5 | 0 | 0 | 0 | 0 | 0 | 0 | 0 | 0 | 0 | 0 | 0 | 0 | 0 | 0 | 0 | 0 | 0 | 0 | 100 | 3.4 | 0 | 0 | 0 | 0 | 0 | 0 | 0 | 0 | 0 | 0 | 0 | 0 | 0 | 0 | 0 | 0 | 0 | 0 | 0 | 0 | 0 | 0 | 0 | 0 | 0 | 0 | 0 | 0 | 0 | 0 | 0 | 0 | 0 | 0 | 0 | 0 | 0 | 0 | 0 | 0 | 0 | 0 | 0 | 0 | 0 | 0 | 0 | 0 | 0 | 0 | 0 | 0 | 0 | 0 | 0 | 0 | 0 | 0 | 0 | NoCellCultured | 0 |  | 180 |  | 10 | 410 |  |  | 3 | 1 | 153 | FALSE
Sekar J et al. 2023 | 10.1088/1748-605x/acd82f | liver | liver | FALSE | 0 | 0 | 0 | 0 | 3 | 5 | 0 | 0 | 0 | 0 | 0 | 0 | 0 | 0 | 0 | 0 | 0 | 0 | 0 | 0 | 0 | 0 | 0 | 0 | 0 | 0 | 0 | 0 | 0 | 0 | 0 | 0 | 0 | 0 | 0 | 0 | 0 | 0 | 0 | 0 | 0 | 0 | 0 | 0 | 0 | 0 | 0 | 0 | 0 | 0 | 0.5 | 0 | 0 | 0 | 0 | 0 | 0 | 0 | 0 | 0 | 0 | 0 | 0 | 0 | 0 | 0 | 0 | 0 | 0 | 100 | 3.4 | 0 | 0 | 0 | 0 | 0 | 0 | 0 | 0 | 0 | 0 | 0 | 0 | 0 | 0 | 0 | 0 | 0 | 0 | 0 | 0 | 0 | 0 | 0 | 0 | 0 | 0 | 0 | 0 | 0 | 0 | 0 | 0 | 0 | 0 | 0 | 0 | 0 | 0 | 0 | 0 | 0 | 0 | 0 | 0 | 0 | 0 | 0 | 0 | 0 | 0 | 0 | 0 | 0 | 0 | 0 | 0 | 0 | 0 | 0 | HepG2 | 6 |  | 180 |  | 10 | 410 |  |  | 3 | 3 | 154 | FALSE
Sekar J et al. 2023 | 10.1088/1748-605x/acd82f | liver | liver | FALSE | 0 | 0 | 0 | 0 | 3 | 5 | 0 | 0 | 0 | 0 | 0 | 0 | 0 | 0 | 0 | 0 | 0 | 0 | 0 | 0 | 0 | 0 | 0 | 0 | 0 | 0 | 0 | 0 | 0 | 0 | 0 | 0 | 0 | 0 | 0 | 0 | 0 | 0 | 0 | 0 | 0 | 0 | 0 | 0 | 0 | 0 | 0 | 0 | 0 | 0 | 0.5 | 0 | 0 | 0 | 0 | 0 | 0 | 0 | 0 | 0 | 0 | 0 | 0 | 0 | 0 | 0 | 0 | 0 | 0 | 100 | 3.4 | 0 | 0 | 0 | 0 | 0 | 0 | 0 | 0 | 0 | 0 | 0 | 0 | 0 | 0 | 0 | 0 | 0 | 0 | 0 | 0 | 0 | 0 | 0 | 0 | 0 | 0 | 0 | 0 | 0 | 0 | 0 | 0 | 0 | 0 | 0 | 0 | 0 | 0 | 0 | 0 | 0 | 0 | 0 | 0 | 0 | 0 | 0 | 0 | 0 | 0 | 0 | 0 | 0 | 0 | 0 | 0 | 0 | 0 | 0 | HepG2 | 20 |  | 180 |  | 10 | 410 |  |  | 3 | 5 | 155 | FALSE
Ali, et al. 2019 | 10.1002/adhm.201800992 | kidney | kidney | FALSE | 0 | 0 | 0 | 0 | 3 | 0 | 0 | 0 | 0 | 0.3 | 0 | 0 | 0 | 0 | 0 | 0 | 0 | 0 | 0 | 0 | 0 | 0 | 0 | 0 | 0 | 0 | 0 | 0 | 0 | 0 | 0 | 0 | 0 | 0 | 0 | 0 | 0 | 0 | 0 | 0 | 0 | 0 | 0 | 0 | 0 | 0 | 0 | 0 | 0 | 0 | 0.5 | 0 | 0 | 0 | 0 | 0 | 0 | 0 | 10 | 0 | 0 | 0 | 0 | 0 | 0 | 0 | 0 | 0 | 0 | 0 | 0 | 0 | 0 | 0 | 0 | 0 | 0 | 1 | 0 | 0 | 0 | 0 | 0 | 0 | 0 | 0 | 0 | 0 | 0 | 0 | 0 | 0 | 0 | 0 | 0 | 0 | 0 | 0 | 0 | 0 | 0 | 0 | 0 | 0 | 0 | 0 | 0 | 0 | 0 | 0 | 0 | 0 | 0 | 0 | 0 | 0 | 0 | 0 | 0 | 0 | 0 | 0 | 0 | 0 | 0 | 0 | 0 | 0 | 0 | 0 | NoCellCultured | 0 |  | 120 | 30 | 2.5 | 460 |  |  | 2 | 1 | 156 | FALSE
Ali, et al. 2019 | 10.1002/adhm.201800992 | kidney | kidney | FALSE | 0 | 0 | 0 | 0 | 3 | 0 | 0 | 0 | 0 | 0.3 | 0 | 0 | 0 | 0 | 0 | 0 | 0 | 0 | 0 | 0 | 0 | 0 | 0 | 0 | 0 | 0 | 0 | 0 | 0 | 0 | 0 | 0 | 0 | 0 | 0 | 0 | 0 | 0 | 0 | 0 | 0 | 0 | 0 | 0 | 0 | 0 | 0 | 0 | 0 | 0 | 0.5 | 0 | 0 | 0 | 0 | 0 | 0 | 0 | 10 | 0 | 0 | 0 | 0 | 0 | 0 | 0 | 0 | 0 | 0 | 0 | 0 | 0 | 0 | 0 | 0 | 0 | 0 | 1 | 0 | 0 | 0 | 0 | 0 | 0 | 0 | 0 | 0 | 0 | 0 | 0 | 0 | 0 | 0 | 0 | 0 | 0 | 0 | 0 | 0 | 0 | 0 | 0 | 0 | 0 | 0 | 0 | 0 | 0 | 0 | 0 | 0 | 0 | 0 | 0 | 0 | 0 | 0 | 0 | 0 | 0 | 0 | 0 | 0 | 0 | 0 | 0 | 0 | 0 | 0 | 0 | NoCellCultured | 0 |  | 120 | 40 | 2.5 | 460 |  |  | 2 | 1 | 157 | FALSE
Ali, et al. 2019 | 10.1002/adhm.201800992 | kidney | kidney | FALSE | 0 | 0 | 0 | 0 | 3 | 0 | 0 | 0 | 0 | 0.3 | 0 | 0 | 0 | 0 | 0 | 0 | 0 | 0 | 0 | 0 | 0 | 0 | 0 | 0 | 0 | 0 | 0 | 0 | 0 | 0 | 0 | 0 | 0 | 0 | 0 | 0 | 0 | 0 | 0 | 0 | 0 | 0 | 0 | 0 | 0 | 0 | 0 | 0 | 0 | 0 | 0.5 | 0 | 0 | 0 | 0 | 0 | 0 | 0 | 10 | 0 | 0 | 0 | 0 | 0 | 0 | 0 | 0 | 0 | 0 | 0 | 0 | 0 | 0 | 0 | 0 | 0 | 0 | 1 | 0 | 0 | 0 | 0 | 0 | 0 | 0 | 0 | 0 | 0 | 0 | 0 | 0 | 0 | 0 | 0 | 0 | 0 | 0 | 0 | 0 | 0 | 0 | 0 | 0 | 0 | 0 | 0 | 0 | 0 | 0 | 0 | 0 | 0 | 0 | 0 | 0 | 0 | 0 | 0 | 0 | 0 | 0 | 0 | 0 | 0 | 0 | 0 | 0 | 0 | 0 | 0 | NoCellCultured | 0 |  | 120 | 50 | 2.5 | 460 |  |  | 1 | 1 | 158 | FALSE
Ali, et al. 2019 | 10.1002/adhm.201800992 | kidney | kidney | FALSE | 0 | 0 | 0 | 0 | 3 | 0 | 0 | 0 | 0 | 0.3 | 0 | 0 | 0 | 0 | 0 | 0 | 0 | 0 | 0 | 0 | 0 | 0 | 0 | 0 | 0 | 0 | 0 | 0 | 0 | 0 | 0 | 0 | 0 | 0 | 0 | 0 | 0 | 0 | 0 | 0 | 0 | 0 | 0 | 0 | 0 | 0 | 0 | 0 | 0 | 0 | 0.5 | 0 | 0 | 0 | 0 | 0 | 0 | 0 | 10 | 0 | 0 | 0 | 0 | 0 | 0 | 0 | 0 | 0 | 0 | 0 | 0 | 0 | 0 | 0 | 0 | 0 | 0 | 2 | 0 | 0 | 0 | 0 | 0 | 0 | 0 | 0 | 0 | 0 | 0 | 0 | 0 | 0 | 0 | 0 | 0 | 0 | 0 | 0 | 0 | 0 | 0 | 0 | 0 | 0 | 0 | 0 | 0 | 0 | 0 | 0 | 0 | 0 | 0 | 0 | 0 | 0 | 0 | 0 | 0 | 0 | 0 | 0 | 0 | 0 | 0 | 0 | 0 | 0 | 0 | 0 | NoCellCultured | 0 |  | 120 | 40 | 2.5 | 460 |  |  | 2 | 1 | 159 | FALSE
Ali, et al. 2019 | 10.1002/adhm.201800992 | kidney | kidney | FALSE | 0 | 0 | 0 | 0 | 3 | 0 | 0 | 0 | 0 | 0.3 | 0 | 0 | 0 | 0 | 0 | 0 | 0 | 0 | 0 | 0 | 0 | 0 | 0 | 0 | 0 | 0 | 0 | 0 | 0 | 0 | 0 | 0 | 0 | 0 | 0 | 0 | 0 | 0 | 0 | 0 | 0 | 0 | 0 | 0 | 0 | 0 | 0 | 0 | 0 | 0 | 0.5 | 0 | 0 | 0 | 0 | 0 | 0 | 0 | 10 | 0 | 0 | 0 | 0 | 0 | 0 | 0 | 0 | 0 | 0 | 0 | 0 | 0 | 0 | 0 | 0 | 0 | 0 | 2 | 0 | 0 | 0 | 0 | 0 | 0 | 0 | 0 | 0 | 0 | 0 | 0 | 0 | 0 | 0 | 0 | 0 | 0 | 0 | 0 | 0 | 0 | 0 | 0 | 0 | 0 | 0 | 0 | 0 | 0 | 0 | 0 | 0 | 0 | 0 | 0 | 0 | 0 | 0 | 0 | 0 | 0 | 0 | 0 | 0 | 0 | 0 | 0 | 0 | 0 | 0 | 0 | NoCellCultured | 0 |  | 120 | 50 | 2.5 | 460 |  |  | 2 | 1 | 160 | FALSE
Ali, et al. 2019 | 10.1002/adhm.201800992 | kidney | kidney | FALSE | 0 | 0 | 0 | 0 | 3 | 0 | 0 | 0 | 0 | 0.3 | 0 | 0 | 0 | 0 | 0 | 0 | 0 | 0 | 0 | 0 | 0 | 0 | 0 | 0 | 0 | 0 | 0 | 0 | 0 | 0 | 0 | 0 | 0 | 0 | 0 | 0 | 0 | 0 | 0 | 0 | 0 | 0 | 0 | 0 | 0 | 0 | 0 | 0 | 0 | 0 | 0.5 | 0 | 0 | 0 | 0 | 0 | 0 | 0 | 10 | 0 | 0 | 0 | 0 | 0 | 0 | 0 | 0 | 0 | 0 | 0 | 0 | 0 | 0 | 0 | 0 | 0 | 0 | 2 | 0 | 0 | 0 | 0 | 0 | 0 | 0 | 0 | 0 | 0 | 0 | 0 | 0 | 0 | 0 | 0 | 0 | 0 | 0 | 0 | 0 | 0 | 0 | 0 | 0 | 0 | 0 | 0 | 0 | 0 | 0 | 0 | 0 | 0 | 0 | 0 | 0 | 0 | 0 | 0 | 0 | 0 | 0 | 0 | 0 | 0 | 0 | 0 | 0 | 0 | 0 | 0 | NoCellCultured | 0 |  | 120 | 60 | 2.5 | 460 |  |  | 1 | 1 | 161 | FALSE
Ali, et al. 2019 | 10.1002/adhm.201800992 | kidney | kidney | FALSE | 0 | 0 | 0 | 0 | 3 | 0 | 0 | 0 | 0 | 0.3 | 0 | 0 | 0 | 0 | 0 | 0 | 0 | 0 | 0 | 0 | 0 | 0 | 0 | 0 | 0 | 0 | 0 | 0 | 0 | 0 | 0 | 0 | 0 | 0 | 0 | 0 | 0 | 0 | 0 | 0 | 0 | 0 | 0 | 0 | 0 | 0 | 0 | 0 | 0 | 0 | 0.5 | 0 | 0 | 0 | 0 | 0 | 0 | 0 | 10 | 0 | 0 | 0 | 0 | 0 | 0 | 0 | 0 | 0 | 0 | 0 | 0 | 0 | 0 | 0 | 0 | 0 | 0 | 3 | 0 | 0 | 0 | 0 | 0 | 0 | 0 | 0 | 0 | 0 | 0 | 0 | 0 | 0 | 0 | 0 | 0 | 0 | 0 | 0 | 0 | 0 | 0 | 0 | 0 | 0 | 0 | 0 | 0 | 0 | 0 | 0 | 0 | 0 | 0 | 0 | 0 | 0 | 0 | 0 | 0 | 0 | 0 | 0 | 0 | 0 | 0 | 0 | 0 | 0 | 0 | 0 | NoCellCultured | 0 |  | 120 | 50 | 2.5 | 460 |  |  | 3 | 1 | 162 | FALSE
Ali, et al. 2019 | 10.1002/adhm.201800992 | kidney | kidney | FALSE | 0 | 0 | 0 | 0 | 3 | 0 | 0 | 0 | 0 | 0.3 | 0 | 0 | 0 | 0 | 0 | 0 | 0 | 0 | 0 | 0 | 0 | 0 | 0 | 0 | 0 | 0 | 0 | 0 | 0 | 0 | 0 | 0 | 0 | 0 | 0 | 0 | 0 | 0 | 0 | 0 | 0 | 0 | 0 | 0 | 0 | 0 | 0 | 0 | 0 | 0 | 0.5 | 0 | 0 | 0 | 0 | 0 | 0 | 0 | 10 | 0 | 0 | 0 | 0 | 0 | 0 | 0 | 0 | 0 | 0 | 0 | 0 | 0 | 0 | 0 | 0 | 0 | 0 | 3 | 0 | 0 | 0 | 0 | 0 | 0 | 0 | 0 | 0 | 0 | 0 | 0 | 0 | 0 | 0 | 0 | 0 | 0 | 0 | 0 | 0 | 0 | 0 | 0 | 0 | 0 | 0 | 0 | 0 | 0 | 0 | 0 | 0 | 0 | 0 | 0 | 0 | 0 | 0 | 0 | 0 | 0 | 0 | 0 | 0 | 0 | 0 | 0 | 0 | 0 | 0 | 0 | NoCellCultured | 0 |  | 120 | 60 | 2.5 | 460 |  |  | 2 | 1 | 163 | FALSE
Ali, et al. 2019 | 10.1002/adhm.201800992 | kidney | kidney | FALSE | 0 | 0 | 0 | 0 | 3 | 0 | 0 | 0 | 0 | 0.3 | 0 | 0 | 0 | 0 | 0 | 0 | 0 | 0 | 0 | 0 | 0 | 0 | 0 | 0 | 0 | 0 | 0 | 0 | 0 | 0 | 0 | 0 | 0 | 0 | 0 | 0 | 0 | 0 | 0 | 0 | 0 | 0 | 0 | 0 | 0 | 0 | 0 | 0 | 0 | 0 | 0.5 | 0 | 0 | 0 | 0 | 0 | 0 | 0 | 10 | 0 | 0 | 0 | 0 | 0 | 0 | 0 | 0 | 0 | 0 | 0 | 0 | 0 | 0 | 0 | 0 | 0 | 0 | 3 | 0 | 0 | 0 | 0 | 0 | 0 | 0 | 0 | 0 | 0 | 0 | 0 | 0 | 0 | 0 | 0 | 0 | 0 | 0 | 0 | 0 | 0 | 0 | 0 | 0 | 0 | 0 | 0 | 0 | 0 | 0 | 0 | 0 | 0 | 0 | 0 | 0 | 0 | 0 | 0 | 0 | 0 | 0 | 0 | 0 | 0 | 0 | 0 | 0 | 0 | 0 | 0 | NoCellCultured | 0 |  | 120 | 70 | 2.5 | 460 |  |  | 2 | 1 | 164 | FALSE
Ali, et al. 2019 | 10.1002/adhm.201800992 | kidney | kidney | FALSE | 0 | 0 | 0 | 0 | 3 | 3 | 0 | 0 | 0 | 0.3 | 0 | 0 | 0 | 0 | 0 | 0 | 0 | 0 | 0 | 0 | 0 | 0 | 0 | 0 | 0 | 0 | 0 | 0 | 0 | 0 | 0 | 0 | 0 | 0 | 0 | 0 | 0 | 0 | 0 | 0 | 0 | 0 | 0 | 0 | 0 | 0 | 0 | 0 | 0 | 0 | 0.5 | 0 | 0 | 0 | 0 | 0 | 0 | 0 | 10 | 0 | 0 | 0 | 0 | 0 | 0 | 0 | 0 | 0 | 0 | 0 | 0 | 0 | 0 | 0 | 0 | 0 | 0 | 0 | 0 | 0 | 0 | 0 | 0 | 0 | 0 | 0 | 0 | 0 | 0 | 0 | 0 | 0 | 0 | 0 | 0 | 0 | 0 | 0 | 0 | 0 | 0 | 0 | 0 | 0 | 0 | 0 | 0 | 0 | 0 | 0 | 0 | 0 | 0 | 0 | 0 | 0 | 0 | 0 | 0 | 0 | 0 | 0 | 0 | 0 | 0 | 0 | 0 | 0 | 0 | 0 | human primary kidney cells | 10 |  | 120 | 50 | 2.5 | 460 |  |  | 3 | 3 | 165 | TRUE
Ali, et al. 2019 | 10.1002/adhm.201800992 | kidney | kidney | FALSE | 0 | 0 | 0 | 0 | 3 | 3 | 0 | 0 | 0 | 0.3 | 0 | 0 | 0 | 0 | 0 | 0 | 0 | 0 | 0 | 0 | 0 | 0 | 0 | 0 | 0 | 0 | 0 | 0 | 0 | 0 | 0 | 0 | 0 | 0 | 0 | 0 | 0 | 0 | 0 | 0 | 0 | 0 | 0 | 0 | 0 | 0 | 0 | 0 | 0 | 0 | 0.5 | 0 | 0 | 0 | 0 | 0 | 0 | 0 | 10 | 0 | 0 | 0 | 0 | 0 | 0 | 0 | 0 | 0 | 0 | 0 | 0 | 0 | 0 | 0 | 0 | 0 | 0 | 0 | 0 | 0 | 0 | 0 | 0 | 0 | 0 | 0 | 0 | 0 | 0 | 0 | 0 | 0 | 0 | 0 | 0 | 0 | 0 | 0 | 0 | 0 | 0 | 0 | 0 | 0 | 0 | 0 | 0 | 0 | 0 | 0 | 0 | 0 | 0 | 0 | 0 | 0 | 0 | 0 | 0 | 0 | 0 | 0 | 0 | 0 | 0 | 0 | 0 | 0 | 0 | 0 | human primary kidney cells | 10 |  | 120 | 50 | 2.5 | 460 |  |  | 3 | 4 | 165 | TRUE
Ali, et al. 2019 | 10.1002/adhm.201800992 | kidney | kidney | FALSE | 0 | 0 | 0 | 0 | 3 | 3 | 0 | 0 | 0 | 0.3 | 0 | 0 | 0 | 0 | 0 | 0 | 0 | 0 | 0 | 0 | 0 | 0 | 0 | 0 | 0 | 0 | 0 | 0 | 0 | 0 | 0 | 0 | 0 | 0 | 0 | 0 | 0 | 0 | 0 | 0 | 0 | 0 | 0 | 0 | 0 | 0 | 0 | 0 | 0 | 0 | 0.5 | 0 | 0 | 0 | 0 | 0 | 0 | 0 | 10 | 0 | 0 | 0 | 0 | 0 | 0 | 0 | 0 | 0 | 0 | 0 | 0 | 0 | 0 | 0 | 0 | 0 | 0 | 0 | 0 | 0 | 0 | 0 | 0 | 0 | 0 | 0 | 0 | 0 | 0 | 0 | 0 | 0 | 0 | 0 | 0 | 0 | 0 | 0 | 0 | 0 | 0 | 0 | 0 | 0 | 0 | 0 | 0 | 0 | 0 | 0 | 0 | 0 | 0 | 0 | 0 | 0 | 0 | 0 | 0 | 0 | 0 | 0 | 0 | 0 | 0 | 0 | 0 | 0 | 0 | 0 | human primary kidney cells | 10 |  | 120 | 50 | 2.5 | 460 |  |  | 3 | 5 | 165 | TRUE
Ali, et al. 2019 | 10.1002/adhm.201800992 | kidney | kidney | FALSE | 0 | 0 | 0 | 0 | 3 | 0 | 0 | 0 | 0 | 0.3 | 0 | 0 | 0 | 0 | 0 | 0 | 0 | 0 | 0 | 0 | 0 | 0 | 0 | 0 | 0 | 0 | 0 | 0 | 0 | 0 | 0 | 0 | 0 | 0 | 0 | 0 | 0 | 0 | 0 | 0 | 0 | 0 | 0 | 0 | 0 | 0 | 0 | 0 | 0 | 0 | 0.5 | 0 | 0 | 0 | 0 | 0 | 0 | 0 | 10 | 0 | 0 | 0 | 0 | 0 | 0 | 0 | 0 | 0 | 0 | 0 | 0 | 0 | 0 | 0 | 0 | 0 | 0 | 3 | 0 | 0 | 0 | 0 | 0 | 0 | 0 | 0 | 0 | 0 | 0 | 0 | 0 | 0 | 0 | 0 | 0 | 0 | 0 | 0 | 0 | 0 | 0 | 0 | 0 | 0 | 0 | 0 | 0 | 0 | 0 | 0 | 0 | 0 | 0 | 0 | 0 | 0 | 0 | 0 | 0 | 0 | 0 | 0 | 0 | 0 | 0 | 0 | 0 | 0 | 0 | 0 | human primary kidney cells | 10 |  | 120 | 50 | 2.5 | 460 |  |  | 3 | 3 | 166 | TRUE
Ali, et al. 2019 | 10.1002/adhm.201800992 | kidney | kidney | FALSE | 0 | 0 | 0 | 0 | 3 | 0 | 0 | 0 | 0 | 0.3 | 0 | 0 | 0 | 0 | 0 | 0 | 0 | 0 | 0 | 0 | 0 | 0 | 0 | 0 | 0 | 0 | 0 | 0 | 0 | 0 | 0 | 0 | 0 | 0 | 0 | 0 | 0 | 0 | 0 | 0 | 0 | 0 | 0 | 0 | 0 | 0 | 0 | 0 | 0 | 0 | 0.5 | 0 | 0 | 0 | 0 | 0 | 0 | 0 | 10 | 0 | 0 | 0 | 0 | 0 | 0 | 0 | 0 | 0 | 0 | 0 | 0 | 0 | 0 | 0 | 0 | 0 | 0 | 3 | 0 | 0 | 0 | 0 | 0 | 0 | 0 | 0 | 0 | 0 | 0 | 0 | 0 | 0 | 0 | 0 | 0 | 0 | 0 | 0 | 0 | 0 | 0 | 0 | 0 | 0 | 0 | 0 | 0 | 0 | 0 | 0 | 0 | 0 | 0 | 0 | 0 | 0 | 0 | 0 | 0 | 0 | 0 | 0 | 0 | 0 | 0 | 0 | 0 | 0 | 0 | 0 | human primary kidney cells | 10 |  | 120 | 50 | 2.5 | 460 |  |  | 3 | 4 | 166 | TRUE
Ali, et al. 2019 | 10.1002/adhm.201800992 | kidney | kidney | FALSE | 0 | 0 | 0 | 0 | 3 | 0 | 0 | 0 | 0 | 0.3 | 0 | 0 | 0 | 0 | 0 | 0 | 0 | 0 | 0 | 0 | 0 | 0 | 0 | 0 | 0 | 0 | 0 | 0 | 0 | 0 | 0 | 0 | 0 | 0 | 0 | 0 | 0 | 0 | 0 | 0 | 0 | 0 | 0 | 0 | 0 | 0 | 0 | 0 | 0 | 0 | 0.5 | 0 | 0 | 0 | 0 | 0 | 0 | 0 | 10 | 0 | 0 | 0 | 0 | 0 | 0 | 0 | 0 | 0 | 0 | 0 | 0 | 0 | 0 | 0 | 0 | 0 | 0 | 3 | 0 | 0 | 0 | 0 | 0 | 0 | 0 | 0 | 0 | 0 | 0 | 0 | 0 | 0 | 0 | 0 | 0 | 0 | 0 | 0 | 0 | 0 | 0 | 0 | 0 | 0 | 0 | 0 | 0 | 0 | 0 | 0 | 0 | 0 | 0 | 0 | 0 | 0 | 0 | 0 | 0 | 0 | 0 | 0 | 0 | 0 | 0 | 0 | 0 | 0 | 0 | 0 | human primary kidney cells | 10 |  | 120 | 50 | 2.5 | 460 |  |  | 3 | 5 | 166 | TRUE
Kolesky et al. 2014 | 10.1002/adma.201305506 | vascular | vascular | FALSE | 0 | 0 | 0 | 0 | 0 | 0 | 0 | 0 | 0 | 0 | 0 | 0 | 0 | 0 | 0 | 0 | 0 | 0 | 0 | 0 | 0 | 0 | 0 | 0 | 0 | 0 | 0 | 0 | 0 | 0 | 0 | 0 | 0 | 0 | 0 | 0 | 0 | 0 | 0 | 0 | 0 | 0 | 0 | 0 | 0 | 0 | 0 | 0 | 0 | 0 | 0.3 | 0 | 0 | 0 | 0 | 0 | 0 | 0 | 0 | 0 | 0 | 0 | 0 | 0 | 0 | 0 | 0 | 0 | 0 | 0 | 0 | 0 | 0 | 0 | 0 | 0 | 0 | 0 | 0 | 0 | 0 | 0 | 0 | 0 | 0 | 0 | 0 | 0 | 0 | 0 | 0 | 0 | 0 | 0 | 0 | 0 | 0 | 0 | 0 | 0 | 0 | 0 | 0 | 0 | 0 | 0 | 0 | 0 | 0 | 0 | 0 | 0 | 0 | 0 | 0 | 0 | 0 | 0 | 0 | 0 | 0 | 0 | 0 | 0 | 0 | 0 | 0 | 0 | 0 | 0 | HNDF | 2 | 0 | 60 | 275.8 | 5.5 | 200 | 22 | 15 | 3 | 3 | 167 | FALSE
Kolesky et al. 2014 | 10.1002/adma.201305506 | vascular | vascular | FALSE | 0 | 0 | 0 | 0 | 0 | 15 | 0 | 0 | 0 | 0 | 0 | 0 | 0 | 0 | 0 | 0 | 0 | 0 | 0 | 0 | 0 | 0 | 0 | 0 | 0 | 0 | 0 | 0 | 0 | 0 | 0 | 0 | 0 | 0 | 0 | 0 | 0 | 0 | 0 | 0 | 0 | 0 | 0 | 0 | 0 | 0 | 0 | 0 | 0 | 0 | 0.3 | 0 | 0 | 0 | 0 | 0 | 0 | 0 | 0 | 0 | 0 | 0 | 0 | 0 | 0 | 0 | 0 | 0 | 0 | 0 | 0 | 0 | 0 | 0 | 0 | 0 | 0 | 0 | 0 | 0 | 0 | 0 | 0 | 0 | 0 | 0 | 0 | 0 | 0 | 0 | 0 | 0 | 0 | 0 | 0 | 0 | 0 | 0 | 0 | 0 | 0 | 0 | 0 | 0 | 0 | 0 | 0 | 0 | 0 | 0 | 0 | 0 | 0 | 0 | 0 | 0 | 0 | 0 | 0 | 0 | 0 | 0 | 0 | 0 | 0 | 0 | 0 | 0 | 0 | 0 | HNDF | 2 | 0 | 60 | 275.8 | 5.5 | 200 | 22 | 15 | 3 | 5 | 168 | FALSE
Kolesky et al. 2014 | 10.1002/adma.201305506 | vascular | vascular | FALSE | 0 | 0 | 0 | 0 | 0 | 0 | 0 | 0 | 0 | 0 | 0 | 0 | 0 | 0 | 0 | 0 | 0 | 0 | 0 | 0 | 0 | 0 | 0 | 0 | 0 | 0 | 0 | 0 | 0 | 0 | 0 | 0 | 0 | 0 | 0 | 0 | 0 | 0 | 0 | 0 | 0 | 0 | 0 | 0 | 0 | 0 | 0 | 0 | 0 | 0 | 0.3 | 0 | 0 | 0 | 0 | 0 | 0 | 0 | 0 | 0 | 0 | 0 | 0 | 0 | 0 | 0 | 0 | 0 | 0 | 0 | 0 | 0 | 0 | 0 | 0 | 0 | 0 | 0 | 0 | 0 | 0 | 0 | 0 | 0 | 0 | 0 | 0 | 0 | 0 | 0 | 0 | 0 | 0 | 0 | 0 | 0 | 0 | 0 | 0 | 0 | 0 | 0 | 0 | 0 | 0 | 0 | 0 | 0 | 0 | 0 | 0 | 0 | 0 | 0 | 0 | 0 | 0 | 0 | 0 | 0 | 0 | 0 | 0 | 0 | 0 | 0 | 0 | 0 | 0 | 0 | 10T1/2 | 2 | 0 | 60 | 275.8 | 5.5 | 200 | 22 | 15 | 3 | 1 | 169 | TRUE
Kolesky et al. 2014 | 10.1002/adma.201305506 | vascular | vascular | FALSE | 0 | 0 | 0 | 0 | 0 | 0 | 0 | 0 | 0 | 0 | 0 | 0 | 0 | 0 | 0 | 0 | 0 | 0 | 0 | 0 | 0 | 0 | 0 | 0 | 0 | 0 | 0 | 0 | 0 | 0 | 0 | 0 | 0 | 0 | 0 | 0 | 0 | 0 | 0 | 0 | 0 | 0 | 0 | 0 | 0 | 0 | 0 | 0 | 0 | 0 | 0.3 | 0 | 0 | 0 | 0 | 0 | 0 | 0 | 0 | 0 | 0 | 0 | 0 | 0 | 0 | 0 | 0 | 0 | 0 | 0 | 0 | 0 | 0 | 0 | 0 | 0 | 0 | 0 | 0 | 0 | 0 | 0 | 0 | 0 | 0 | 0 | 0 | 0 | 0 | 0 | 0 | 0 | 0 | 0 | 0 | 0 | 0 | 0 | 0 | 0 | 0 | 0 | 0 | 0 | 0 | 0 | 0 | 0 | 0 | 0 | 0 | 0 | 0 | 0 | 0 | 0 | 0 | 0 | 0 | 0 | 0 | 0 | 0 | 0 | 0 | 0 | 0 | 0 | 0 | 0 | 10T1/2 | 2 | 0 | 60 | 275.8 | 5.5 | 200 | 22 | 15 | 3 | 3 | 169 | TRUE
Kolesky et al. 2014 | 10.1002/adma.201305506 | vascular | vascular | FALSE | 0 | 0 | 0 | 0 | 0 | 15 | 0 | 0 | 0 | 0 | 0 | 0 | 0 | 0 | 0 | 0 | 0 | 0 | 0 | 0 | 0 | 0 | 0 | 0 | 0 | 0 | 0 | 0 | 0 | 0 | 0 | 0 | 0 | 0 | 0 | 0 | 0 | 0 | 0 | 0 | 0 | 0 | 0 | 0 | 0 | 0 | 0 | 0 | 0 | 0 | 0.3 | 0 | 0 | 0 | 0 | 0 | 0 | 0 | 0 | 0 | 0 | 0 | 0 | 0 | 0 | 0 | 0 | 0 | 0 | 0 | 0 | 0 | 0 | 0 | 0 | 0 | 0 | 0 | 0 | 0 | 0 | 0 | 0 | 0 | 0 | 0 | 0 | 0 | 0 | 0 | 0 | 0 | 0 | 0 | 0 | 0 | 0 | 0 | 0 | 0 | 0 | 0 | 0 | 0 | 0 | 0 | 0 | 0 | 0 | 0 | 0 | 0 | 0 | 0 | 0 | 0 | 0 | 0 | 0 | 0 | 0 | 0 | 0 | 0 | 0 | 0 | 0 | 0 | 0 | 0 | 10T1/2 | 2 | 0 | 60 | 275.8 | 5.5 | 200 | 22 | 15 | 3 | 5 | 170 | FALSE
Kolesky et al. 2014 | 10.1002/adma.201305506 | vascular | vascular | FALSE | 0 | 0 | 0 | 0 | 0 | 0 | 0 | 0 | 0 | 0 | 0 | 0 | 0 | 0 | 0 | 0 | 0 | 0 | 0 | 0 | 0 | 0 | 0 | 0 | 0 | 0 | 0 | 0 | 0 | 0 | 0 | 0 | 0 | 0 | 0 | 0 | 0 | 0 | 0 | 0 | 0 | 0 | 0 | 0 | 0 | 0 | 0 | 0 | 0 | 40 | 0.3 | 0 | 0 | 0 | 0 | 0 | 0 | 0 | 0 | 0 | 0 | 0 | 0 | 0 | 0 | 0 | 0 | 0 | 0 | 0 | 0 | 0 | 0 | 0 | 0 | 0 | 0 | 0 | 0 | 0 | 0 | 0 | 0 | 0 | 0 | 0 | 0 | 0 | 0 | 0 | 0 | 0 | 0 | 0 | 0 | 0 | 0 | 0 | 0 | 0 | 0 | 0 | 0 | 0 | 0 | 0 | 0 | 0 | 0 | 0 | 0 | 0 | 0 | 0 | 0 | 0 | 0 | 0 | 0 | 0 | 0 | 0 | 0 | 0 | 0 | 0 | 0 | 0 | 0 | 0 | NoCellCultured | 0 | 0 | 60 | 275.8 | 5.5 | 200 | 22 | 15 | 3 | 1 | 171 | FALSE
Kolesky et al. 2014 | 10.1002/adma.201305506 | vascular | vascular | FALSE | 0 | 0 | 0 | 0 | 0 | 0 | 0 | 0 | 0 | 0 | 0 | 0 | 0 | 0 | 0 | 0 | 0 | 0 | 0 | 0 | 0 | 0 | 0 | 0 | 0 | 0 | 0 | 0 | 0 | 0 | 0 | 0 | 0 | 0 | 0 | 0 | 0 | 0 | 0 | 0 | 0 | 0 | 0 | 0 | 0 | 0 | 0 | 0 | 0 | 0 | 0.3 | 0 | 0 | 0 | 0 | 0 | 0 | 0 | 0 | 0 | 0 | 0 | 0 | 0 | 0 | 0 | 0 | 0 | 0 | 0 | 0 | 0 | 0 | 0 | 0 | 0 | 0 | 0 | 0 | 0 | 0 | 0 | 0 | 0 | 0 | 0 | 0 | 0 | 0 | 0 | 0 | 0 | 0 | 0 | 0 | 0 | 0 | 0 | 0 | 0 | 0 | 0 | 0 | 0 | 0 | 0 | 0 | 0 | 0 | 0 | 0 | 0 | 0 | 0 | 0 | 0 | 0 | 0 | 0 | 0 | 0 | 0 | 0 | 0 | 0 | 0 | 0 | 0 | 0 | 0 | NoCellCultured | 0 | 0 | 60 | 275.8 | 5.5 | 200 | 22 | 15 | 3 | 1 | 172 | FALSE
Kolesky et al. 2014 | 10.1002/adma.201305506 | vascular | vascular | FALSE | 0 | 0 | 0 | 0 | 0 | 15 | 0 | 0 | 0 | 0 | 0 | 0 | 0 | 0 | 0 | 0 | 0 | 0 | 0 | 0 | 0 | 0 | 0 | 0 | 0 | 0 | 0 | 0 | 0 | 0 | 0 | 0 | 0 | 0 | 0 | 0 | 0 | 0 | 0 | 0 | 0 | 0 | 0 | 0 | 0 | 0 | 0 | 0 | 0 | 0 | 0.3 | 0 | 0 | 0 | 0 | 0 | 0 | 0 | 0 | 0 | 0 | 0 | 0 | 0 | 0 | 0 | 0 | 0 | 0 | 0 | 0 | 0 | 0 | 0 | 0 | 0 | 0 | 0 | 0 | 0 | 0 | 0 | 0 | 0 | 0 | 0 | 0 | 0 | 0 | 0 | 0 | 0 | 0 | 0 | 0 | 0 | 0 | 0 | 0 | 0 | 0 | 0 | 0 | 0 | 0 | 0 | 0 | 0 | 0 | 0 | 0 | 0 | 0 | 0 | 0 | 0 | 0 | 0 | 0 | 0 | 0 | 0 | 0 | 0 | 0 | 0 | 0 | 0 | 0 | 0 | NoCellCultured | 0 | 0 | 60 | 275.8 | 5.5 | 200 | 22 | 15 | 3 | 1 | 173 | FALSE
Shreya Mehrotra et al; 2020 | 10.1002%2fadfm.201907436 | cardiac | cardiac;vascular | FALSE | 0 | 0 | 0 | 0 | 0 | 7.5 | 0 | 0 | 0 | 0 | 0 | 0 | 3 | 0 | 0 | 0 | 0 | 0 | 0 | 0 | 0 | 0 | 0 | 0 | 0 | 0 | 0 | 0 | 1440 | 0 | 0 | 0 | 0 | 0 | 0 | 0 | 0 | 0 | 0 | 0 | 0 | 0 | 0 | 0 | 0 | 0 | 0 | 0 | 0 | 0 | 0.3 | 0 | 0 | 0 | 0 | 0 | 0 | 0 | 0 | 0 | 0 | 0 | 0 | 0 | 0 | 0 | 0 | 0 | 0 | 0 | 0 | 0 | 0 | 0 | 0 | 0 | 0 | 0 | 0 | 0 | 0 | 0 | 0 | 10 | 0 | 0 | 0 | 1 | 0 | 0 | 0 | 0 | 0 | 0 | 0 | 0 | 0 | 0 | 0 | 0 | 0 | 0 | 0 | 0 | 0 | 0 | 0 | 0 | 0 | 0 | 0 | 0 | 0 | 0 | 0 | 0 | 0 | 0 | 0 | 0 | 0 | 0 | 0 | 0 | 0 | 0 | 0 | 0 | 0 | 0 | NoCellCultured | 0 | 600 | 40 |  | 1 | 210 | 27 |  | 2 | 1 | 174 | FALSE
Shreya Mehrotra et al; 2020 | 10.1002%2fadfm.201907436 | cardiac | cardiac;vascular | FALSE | 0 | 0 | 0 | 0 | 0 | 7.5 | 0 | 0 | 0 | 0 | 0 | 0 | 3 | 0 | 0 | 0 | 0 | 0 | 0 | 0 | 0 | 0 | 0 | 0 | 0 | 0 | 0 | 0 | 1440 | 0 | 0 | 0 | 0 | 0 | 0 | 0 | 0 | 0 | 0 | 0 | 0 | 0 | 0 | 0 | 0 | 0 | 0 | 0 | 0 | 0 | 0.3 | 0 | 0 | 0 | 0 | 0 | 0 | 0 | 0 | 0 | 0 | 0 | 0 | 0 | 0 | 0 | 0 | 0 | 0 | 0 | 0 | 0 | 0 | 0 | 0 | 0 | 0 | 0 | 0 | 0 | 0 | 0 | 0 | 10 | 0 | 0 | 0 | 1 | 0 | 0 | 0 | 0 | 0 | 0 | 0 | 0 | 0 | 0 | 0 | 0 | 0 | 0 | 0 | 0 | 0 | 0 | 0 | 0 | 0 | 0 | 0 | 0 | 0 | 0 | 0 | 0 | 0 | 0 | 0 | 0 | 0 | 0 | 0 | 0 | 0 | 0 | 0 | 0 | 0 | 0 | NoCellCultured | 0 | 600 | 40 |  | 2 | 210 | 27 |  | 1 | 1 | 175 | FALSE
Shreya Mehrotra et al; 2020 | 10.1002%2fadfm.201907436 | cardiac | cardiac;vascular | FALSE | 0 | 0 | 0 | 0 | 0 | 7.5 | 0 | 0 | 0 | 0 | 0 | 0 | 3 | 0 | 0 | 0 | 0 | 0 | 0 | 0 | 0 | 0 | 0 | 0 | 0 | 0 | 0 | 0 | 1440 | 0 | 0 | 0 | 0 | 0 | 0 | 0 | 0 | 0 | 0 | 0 | 0 | 0 | 0 | 0 | 0 | 0 | 0 | 0 | 0 | 0 | 0.3 | 0 | 0 | 0 | 0 | 0 | 0 | 0 | 0 | 0 | 0 | 0 | 0 | 0 | 0 | 0 | 0 | 0 | 0 | 0 | 0 | 0 | 0 | 0 | 0 | 0 | 0 | 0 | 0 | 0 | 0 | 0 | 0 | 10 | 0 | 0 | 0 | 1 | 0 | 0 | 0 | 0 | 0 | 0 | 0 | 0 | 0 | 0 | 0 | 0 | 0 | 0 | 0 | 0 | 0 | 0 | 0 | 0 | 0 | 0 | 0 | 0 | 0 | 0 | 0 | 0 | 0 | 0 | 0 | 0 | 0 | 0 | 0 | 0 | 0 | 0 | 0 | 0 | 0 | 0 | NoCellCultured | 0 | 600 | 40 |  | 4 | 210 | 27 |  | 2 | 1 | 176 | TRUE
Shreya Mehrotra et al; 2020 | 10.1002%2fadfm.201907436 | cardiac | cardiac;vascular | FALSE | 0 | 0 | 0 | 0 | 0 | 7.5 | 0 | 0 | 0 | 0 | 0 | 0 | 3 | 0 | 0 | 0 | 0 | 0 | 0 | 0 | 0 | 0 | 0 | 0 | 0 | 0 | 0 | 0 | 1440 | 0 | 0 | 0 | 0 | 0 | 0 | 0 | 0 | 0 | 0 | 0 | 0 | 0 | 0 | 0 | 0 | 0 | 0 | 0 | 0 | 0 | 0.3 | 0 | 0 | 0 | 0 | 0 | 0 | 0 | 0 | 0 | 0 | 0 | 0 | 0 | 0 | 0 | 0 | 0 | 0 | 0 | 0 | 0 | 0 | 0 | 0 | 0 | 0 | 0 | 0 | 0 | 0 | 0 | 0 | 10 | 0 | 0 | 0 | 1 | 0 | 0 | 0 | 0 | 0 | 0 | 0 | 0 | 0 | 0 | 0 | 0 | 0 | 0 | 0 | 0 | 0 | 0 | 0 | 0 | 0 | 0 | 0 | 0 | 0 | 0 | 0 | 0 | 0 | 0 | 0 | 0 | 0 | 0 | 0 | 0 | 0 | 0 | 0 | 0 | 0 | 0 | NoCellCultured | 0 | 600 | 40 |  | 8 | 210 | 27 |  | 3 | 1 | 177 | FALSE
Shreya Mehrotra et al; 2020 | 10.1002%2fadfm.201907436 | cardiac | cardiac;vascular | FALSE | 0 | 0 | 0 | 0 | 0 | 7.5 | 0 | 0 | 0 | 0 | 0 | 0 | 3 | 0 | 0 | 0 | 0 | 0 | 0 | 0 | 0 | 0 | 0 | 0 | 0 | 0 | 0 | 0 | 1440 | 0 | 0 | 0 | 0 | 0 | 0 | 0 | 0 | 0 | 0 | 0 | 0 | 0 | 0 | 0 | 0 | 0 | 0 | 0 | 0 | 0 | 0.3 | 0 | 0 | 0 | 0 | 0 | 0 | 0 | 0 | 0 | 0 | 0 | 0 | 0 | 0 | 0 | 0 | 0 | 0 | 0 | 0 | 0 | 0 | 0 | 0 | 0 | 0 | 0 | 0 | 0 | 0 | 0 | 0 | 10 | 0 | 0 | 0 | 1 | 0 | 0 | 0 | 0 | 0 | 0 | 0 | 0 | 0 | 0 | 0 | 0 | 0 | 0 | 0 | 0 | 0 | 0 | 0 | 0 | 0 | 0 | 0 | 0 | 0 | 0 | 0 | 0 | 0 | 0 | 0 | 0 | 0 | 0 | 0 | 0 | 0 | 0 | 0 | 0 | 0 | 0 | NoCellCultured | 0 | 600 | 40 |  | 4 | 210 | 27 |  | 1 | 1 | 176 | TRUE
Shreya Mehrotra et al; 2020 | 10.1002%2fadfm.201907436 | cardiac | cardiac;vascular | FALSE | 0 | 0 | 0 | 0 | 0 | 7.5 | 0 | 0 | 0 | 0 | 0 | 0 | 3 | 0 | 0 | 0 | 0 | 0 | 0 | 0 | 0 | 0 | 0 | 0 | 0 | 0 | 0 | 0 | 1440 | 0 | 0 | 0 | 0 | 0 | 0 | 0 | 0 | 0 | 0 | 0 | 0 | 0 | 0 | 0 | 0 | 0 | 0 | 0 | 0 | 0 | 0.3 | 0 | 0 | 0 | 0 | 0 | 0 | 0 | 0 | 0 | 0 | 0 | 0 | 0 | 0 | 0 | 0 | 0 | 0 | 0 | 0 | 0 | 0 | 0 | 0 | 0 | 0 | 0 | 0 | 0 | 0 | 0 | 0 | 10 | 0 | 0 | 0 | 1 | 0 | 0 | 0 | 0 | 0 | 0 | 0 | 0 | 0 | 0 | 0 | 0 | 0 | 0 | 0 | 0 | 0 | 0 | 0 | 0 | 0 | 0 | 0 | 0 | 0 | 0 | 0 | 0 | 0 | 0 | 0 | 0 | 0 | 0 | 0 | 0 | 0 | 0 | 0 | 0 | 0 | 0 | NoCellCultured | 0 | 600 | 40 |  | 6 | 210 | 27 |  | 2 | 1 | 178 | FALSE
Shreya Mehrotra et al; 2020 | 10.1002%2fadfm.201907436 | cardiac | cardiac;vascular | FALSE | 0 | 0 | 0 | 0 | 0 | 7.5 | 0 | 0 | 0 | 0 | 0 | 0 | 3 | 0 | 0 | 0 | 0 | 0 | 0 | 0 | 0 | 0 | 0 | 0 | 0 | 0 | 0 | 0 | 1440 | 0 | 0 | 0 | 0 | 0 | 0 | 0 | 0 | 0 | 0 | 0 | 0 | 0 | 0 | 0 | 0 | 0 | 0 | 0 | 0 | 0 | 0.3 | 0 | 0 | 0 | 0 | 0 | 0 | 0 | 0 | 0 | 0 | 0 | 0 | 0 | 0 | 0 | 0 | 0 | 0 | 0 | 0 | 0 | 0 | 0 | 0 | 0 | 0 | 0 | 0 | 0 | 0 | 0 | 0 | 10 | 0 | 0 | 0 | 1 | 0 | 0 | 0 | 0 | 0 | 0 | 0 | 0 | 0 | 0 | 0 | 0 | 0 | 0 | 0 | 0 | 0 | 0 | 0 | 0 | 0 | 0 | 0 | 0 | 0 | 0 | 0 | 0 | 0 | 0 | 0 | 0 | 0 | 0 | 0 | 0 | 0 | 0 | 0 | 0 | 0 | 0 | NoCellCultured | 0 | 600 | 40 |  | 7 | 210 | 27 |  | 3 | 1 | 179 | FALSE
Shreya Mehrotra et al; 2020 | 10.1002%2fadfm.201907436 | cardiac | cardiac;vascular | FALSE | 0 | 0 | 0 | 0 | 0 | 7.5 | 0 | 0 | 0 | 0 | 0 | 0 | 0 | 0 | 0 | 0 | 0 | 0 | 0 | 0 | 0 | 0 | 0 | 0 | 0 | 0 | 0 | 0 | 1440 | 0 | 0 | 0 | 0 | 0 | 0 | 0 | 0 | 0 | 0 | 0 | 0 | 0 | 0 | 0 | 0 | 0 | 0 | 0 | 0 | 0 | 0.3 | 0 | 0 | 0 | 0 | 0 | 0 | 0 | 0 | 0 | 0 | 0 | 0 | 0 | 0 | 0 | 0 | 0 | 0 | 0 | 0 | 0 | 0 | 0 | 0 | 0 | 0 | 0 | 0 | 0 | 0 | 0 | 0 | 10 | 0 | 0 | 0 | 1 | 0 | 0 | 0 | 0 | 0 | 0 | 0 | 0 | 0 | 0 | 0 | 0 | 0 | 0 | 0 | 0 | 0 | 0 | 0 | 0 | 0 | 0 | 0 | 0 | 0 | 0 | 0 | 0 | 0 | 0 | 0 | 0 | 0 | 0 | 0 | 0 | 0 | 0 | 0 | 0 | 0 | 0 | NoCellCultured | 0 | 600 | 40 |  | 8 | 210 | 27 |  | 0 | 1 | 180 | FALSE
Shreya Mehrotra et al; 2020 | 10.1002%2fadfm.201907436 | cardiac | cardiac;vascular | FALSE | 0 | 0 | 0 | 0 | 0 | 2.5 | 0 | 0 | 0 | 0 | 0 | 0 | 0 | 0 | 0 | 0 | 0 | 0 | 0 | 0 | 0 | 0 | 0 | 0 | 0 | 0 | 0 | 0 | 1440 | 0 | 0 | 0 | 0 | 0 | 0 | 0 | 0 | 0 | 0 | 0 | 0 | 0 | 0 | 0 | 0 | 0 | 0 | 0 | 0 | 0 | 0.3 | 0 | 0 | 0 | 0 | 0 | 0 | 0 | 0 | 0 | 0 | 0 | 0 | 0 | 0 | 0 | 0 | 0 | 0 | 0 | 0 | 0 | 0 | 0 | 0 | 0 | 0 | 0 | 0 | 0 | 0 | 0 | 0 | 10 | 0 | 0 | 0 | 1 | 0 | 0 | 0 | 0 | 0 | 0 | 0 | 0 | 0 | 0 | 0 | 0 | 0 | 0 | 0 | 0 | 0 | 0 | 0 | 0 | 0 | 0 | 0 | 0 | 0 | 0 | 0 | 0 | 0 | 0 | 0 | 0 | 0 | 0 | 0 | 0 | 0 | 0 | 0 | 0 | 0 | 0 | NoCellCultured | 0 | 600 | 40 |  | 8 | 210 | 27 |  | 0 | 1 | 181 | FALSE
Shreya Mehrotra et al; 2020 | 10.1002%2fadfm.201907436 | cardiac | cardiac;vascular | FALSE | 0 | 0 | 0 | 0 | 0 | 5 | 0 | 0 | 0 | 0 | 0 | 0 | 0 | 0 | 0 | 0 | 0 | 0 | 0 | 0 | 0 | 0 | 0 | 0 | 0 | 0 | 0 | 0 | 1440 | 0 | 0 | 0 | 0 | 0 | 0 | 0 | 0 | 0 | 0 | 0 | 0 | 0 | 0 | 0 | 0 | 0 | 0 | 0 | 0 | 0 | 0.3 | 0 | 0 | 0 | 0 | 0 | 0 | 0 | 0 | 0 | 0 | 0 | 0 | 0 | 0 | 0 | 0 | 0 | 0 | 0 | 0 | 0 | 0 | 0 | 0 | 0 | 0 | 0 | 0 | 0 | 0 | 0 | 0 | 10 | 0 | 0 | 0 | 1 | 0 | 0 | 0 | 0 | 0 | 0 | 0 | 0 | 0 | 0 | 0 | 0 | 0 | 0 | 0 | 0 | 0 | 0 | 0 | 0 | 0 | 0 | 0 | 0 | 0 | 0 | 0 | 0 | 0 | 0 | 0 | 0 | 0 | 0 | 0 | 0 | 0 | 0 | 0 | 0 | 0 | 0 | NoCellCultured | 0 | 600 | 40 |  | 8 | 210 | 27 |  | 0 | 1 | 182 | FALSE
Shreya Mehrotra et al; 2020 | 10.1002%2fadfm.201907436 | cardiac | cardiac;vascular | FALSE | 0 | 0 | 0 | 0 | 0 | 10 | 0 | 0 | 0 | 0 | 0 | 0 | 0 | 0 | 0 | 0 | 0 | 0 | 0 | 0 | 0 | 0 | 0 | 0 | 0 | 0 | 0 | 0 | 1440 | 0 | 0 | 0 | 0 | 0 | 0 | 0 | 0 | 0 | 0 | 0 | 0 | 0 | 0 | 0 | 0 | 0 | 0 | 0 | 0 | 0 | 0.3 | 0 | 0 | 0 | 0 | 0 | 0 | 0 | 0 | 0 | 0 | 0 | 0 | 0 | 0 | 0 | 0 | 0 | 0 | 0 | 0 | 0 | 0 | 0 | 0 | 0 | 0 | 0 | 0 | 0 | 0 | 0 | 0 | 10 | 0 | 0 | 0 | 1 | 0 | 0 | 0 | 0 | 0 | 0 | 0 | 0 | 0 | 0 | 0 | 0 | 0 | 0 | 0 | 0 | 0 | 0 | 0 | 0 | 0 | 0 | 0 | 0 | 0 | 0 | 0 | 0 | 0 | 0 | 0 | 0 | 0 | 0 | 0 | 0 | 0 | 0 | 0 | 0 | 0 | 0 | NoCellCultured | 0 | 600 | 40 |  | 8 | 210 | 27 |  | 0 | 1 | 183 | FALSE
Shreya Mehrotra et al; 2020 | 10.1002%2fadfm.201907436 | cardiac | cardiac;vascular | FALSE | 0 | 0 | 0 | 0 | 0 | 7.5 | 0 | 0 | 0 | 0 | 0 | 0 | 1 | 0 | 0 | 0 | 0 | 0 | 0 | 0 | 0 | 0 | 0 | 0 | 0 | 0 | 0 | 0 | 1440 | 0 | 0 | 0 | 0 | 0 | 0 | 0 | 0 | 0 | 0 | 0 | 0 | 0 | 0 | 0 | 0 | 0 | 0 | 0 | 0 | 0 | 0.3 | 0 | 0 | 0 | 0 | 0 | 0 | 0 | 0 | 0 | 0 | 0 | 0 | 0 | 0 | 0 | 0 | 0 | 0 | 0 | 0 | 0 | 0 | 0 | 0 | 0 | 0 | 0 | 0 | 0 | 0 | 0 | 0 | 10 | 0 | 0 | 0 | 1 | 0 | 0 | 0 | 0 | 0 | 0 | 0 | 0 | 0 | 0 | 0 | 0 | 0 | 0 | 0 | 0 | 0 | 0 | 0 | 0 | 0 | 0 | 0 | 0 | 0 | 0 | 0 | 0 | 0 | 0 | 0 | 0 | 0 | 0 | 0 | 0 | 0 | 0 | 0 | 0 | 0 | 0 | NoCellCultured | 0 | 600 | 40 |  | 8 | 210 | 27 |  | 1 | 1 | 184 | FALSE
Shreya Mehrotra et al; 2020 | 10.1002%2fadfm.201907436 | cardiac | cardiac;vascular | FALSE | 0 | 0 | 0 | 0 | 0 | 2.5 | 0 | 0 | 0 | 0 | 0 | 0 | 1 | 0 | 0 | 0 | 0 | 0 | 0 | 0 | 0 | 0 | 0 | 0 | 0 | 0 | 0 | 0 | 1440 | 0 | 0 | 0 | 0 | 0 | 0 | 0 | 0 | 0 | 0 | 0 | 0 | 0 | 0 | 0 | 0 | 0 | 0 | 0 | 0 | 0 | 0.3 | 0 | 0 | 0 | 0 | 0 | 0 | 0 | 0 | 0 | 0 | 0 | 0 | 0 | 0 | 0 | 0 | 0 | 0 | 0 | 0 | 0 | 0 | 0 | 0 | 0 | 0 | 0 | 0 | 0 | 0 | 0 | 0 | 10 | 0 | 0 | 0 | 1 | 0 | 0 | 0 | 0 | 0 | 0 | 0 | 0 | 0 | 0 | 0 | 0 | 0 | 0 | 0 | 0 | 0 | 0 | 0 | 0 | 0 | 0 | 0 | 0 | 0 | 0 | 0 | 0 | 0 | 0 | 0 | 0 | 0 | 0 | 0 | 0 | 0 | 0 | 0 | 0 | 0 | 0 | NoCellCultured | 0 | 600 | 40 |  | 8 | 210 | 27 |  | 0 | 1 | 185 | FALSE
Shreya Mehrotra et al; 2020 | 10.1002%2fadfm.201907436 | cardiac | cardiac;vascular | FALSE | 0 | 0 | 0 | 0 | 0 | 5 | 0 | 0 | 0 | 0 | 0 | 0 | 1 | 0 | 0 | 0 | 0 | 0 | 0 | 0 | 0 | 0 | 0 | 0 | 0 | 0 | 0 | 0 | 1440 | 0 | 0 | 0 | 0 | 0 | 0 | 0 | 0 | 0 | 0 | 0 | 0 | 0 | 0 | 0 | 0 | 0 | 0 | 0 | 0 | 0 | 0.3 | 0 | 0 | 0 | 0 | 0 | 0 | 0 | 0 | 0 | 0 | 0 | 0 | 0 | 0 | 0 | 0 | 0 | 0 | 0 | 0 | 0 | 0 | 0 | 0 | 0 | 0 | 0 | 0 | 0 | 0 | 0 | 0 | 10 | 0 | 0 | 0 | 1 | 0 | 0 | 0 | 0 | 0 | 0 | 0 | 0 | 0 | 0 | 0 | 0 | 0 | 0 | 0 | 0 | 0 | 0 | 0 | 0 | 0 | 0 | 0 | 0 | 0 | 0 | 0 | 0 | 0 | 0 | 0 | 0 | 0 | 0 | 0 | 0 | 0 | 0 | 0 | 0 | 0 | 0 | NoCellCultured | 0 | 600 | 40 |  | 8 | 210 | 27 |  | 0 | 1 | 186 | FALSE
Shreya Mehrotra et al; 2020 | 10.1002%2fadfm.201907436 | cardiac | cardiac;vascular | FALSE | 0 | 0 | 0 | 0 | 0 | 10 | 0 | 0 | 0 | 0 | 0 | 0 | 1 | 0 | 0 | 0 | 0 | 0 | 0 | 0 | 0 | 0 | 0 | 0 | 0 | 0 | 0 | 0 | 1440 | 0 | 0 | 0 | 0 | 0 | 0 | 0 | 0 | 0 | 0 | 0 | 0 | 0 | 0 | 0 | 0 | 0 | 0 | 0 | 0 | 0 | 0.3 | 0 | 0 | 0 | 0 | 0 | 0 | 0 | 0 | 0 | 0 | 0 | 0 | 0 | 0 | 0 | 0 | 0 | 0 | 0 | 0 | 0 | 0 | 0 | 0 | 0 | 0 | 0 | 0 | 0 | 0 | 0 | 0 | 10 | 0 | 0 | 0 | 1 | 0 | 0 | 0 | 0 | 0 | 0 | 0 | 0 | 0 | 0 | 0 | 0 | 0 | 0 | 0 | 0 | 0 | 0 | 0 | 0 | 0 | 0 | 0 | 0 | 0 | 0 | 0 | 0 | 0 | 0 | 0 | 0 | 0 | 0 | 0 | 0 | 0 | 0 | 0 | 0 | 0 | 0 | NoCellCultured | 0 | 600 | 40 |  | 8 | 210 | 27 |  | 1 | 1 | 187 | FALSE
Shreya Mehrotra et al; 2020 | 10.1002%2fadfm.201907436 | cardiac | cardiac;vascular | FALSE | 0 | 0 | 0 | 0 | 0 | 7.5 | 0 | 0 | 0 | 0 | 0 | 0 | 2 | 0 | 0 | 0 | 0 | 0 | 0 | 0 | 0 | 0 | 0 | 0 | 0 | 0 | 0 | 0 | 1440 | 0 | 0 | 0 | 0 | 0 | 0 | 0 | 0 | 0 | 0 | 0 | 0 | 0 | 0 | 0 | 0 | 0 | 0 | 0 | 0 | 0 | 0.3 | 0 | 0 | 0 | 0 | 0 | 0 | 0 | 0 | 0 | 0 | 0 | 0 | 0 | 0 | 0 | 0 | 0 | 0 | 0 | 0 | 0 | 0 | 0 | 0 | 0 | 0 | 0 | 0 | 0 | 0 | 0 | 0 | 10 | 0 | 0 | 0 | 1 | 0 | 0 | 0 | 0 | 0 | 0 | 0 | 0 | 0 | 0 | 0 | 0 | 0 | 0 | 0 | 0 | 0 | 0 | 0 | 0 | 0 | 0 | 0 | 0 | 0 | 0 | 0 | 0 | 0 | 0 | 0 | 0 | 0 | 0 | 0 | 0 | 0 | 0 | 0 | 0 | 0 | 0 | NoCellCultured | 0 | 600 | 40 |  | 8 | 210 | 27 |  | 2 | 1 | 188 | FALSE
Shreya Mehrotra et al; 2020 | 10.1002%2fadfm.201907436 | cardiac | cardiac;vascular | FALSE | 0 | 0 | 0 | 0 | 0 | 2.5 | 0 | 0 | 0 | 0 | 0 | 0 | 2 | 0 | 0 | 0 | 0 | 0 | 0 | 0 | 0 | 0 | 0 | 0 | 0 | 0 | 0 | 0 | 1440 | 0 | 0 | 0 | 0 | 0 | 0 | 0 | 0 | 0 | 0 | 0 | 0 | 0 | 0 | 0 | 0 | 0 | 0 | 0 | 0 | 0 | 0.3 | 0 | 0 | 0 | 0 | 0 | 0 | 0 | 0 | 0 | 0 | 0 | 0 | 0 | 0 | 0 | 0 | 0 | 0 | 0 | 0 | 0 | 0 | 0 | 0 | 0 | 0 | 0 | 0 | 0 | 0 | 0 | 0 | 10 | 0 | 0 | 0 | 1 | 0 | 0 | 0 | 0 | 0 | 0 | 0 | 0 | 0 | 0 | 0 | 0 | 0 | 0 | 0 | 0 | 0 | 0 | 0 | 0 | 0 | 0 | 0 | 0 | 0 | 0 | 0 | 0 | 0 | 0 | 0 | 0 | 0 | 0 | 0 | 0 | 0 | 0 | 0 | 0 | 0 | 0 | NoCellCultured | 0 | 600 | 40 |  | 8 | 210 | 27 |  | 0 | 1 | 189 | FALSE
Shreya Mehrotra et al; 2020 | 10.1002%2fadfm.201907436 | cardiac | cardiac;vascular | FALSE | 0 | 0 | 0 | 0 | 0 | 5 | 0 | 0 | 0 | 0 | 0 | 0 | 2 | 0 | 0 | 0 | 0 | 0 | 0 | 0 | 0 | 0 | 0 | 0 | 0 | 0 | 0 | 0 | 1440 | 0 | 0 | 0 | 0 | 0 | 0 | 0 | 0 | 0 | 0 | 0 | 0 | 0 | 0 | 0 | 0 | 0 | 0 | 0 | 0 | 0 | 0.3 | 0 | 0 | 0 | 0 | 0 | 0 | 0 | 0 | 0 | 0 | 0 | 0 | 0 | 0 | 0 | 0 | 0 | 0 | 0 | 0 | 0 | 0 | 0 | 0 | 0 | 0 | 0 | 0 | 0 | 0 | 0 | 0 | 10 | 0 | 0 | 0 | 1 | 0 | 0 | 0 | 0 | 0 | 0 | 0 | 0 | 0 | 0 | 0 | 0 | 0 | 0 | 0 | 0 | 0 | 0 | 0 | 0 | 0 | 0 | 0 | 0 | 0 | 0 | 0 | 0 | 0 | 0 | 0 | 0 | 0 | 0 | 0 | 0 | 0 | 0 | 0 | 0 | 0 | 0 | NoCellCultured | 0 | 600 | 40 |  | 8 | 210 | 27 |  | 0 | 1 | 190 | FALSE
Shreya Mehrotra et al; 2020 | 10.1002%2fadfm.201907436 | cardiac | cardiac;vascular | FALSE | 0 | 0 | 0 | 0 | 0 | 10 | 0 | 0 | 0 | 0 | 0 | 0 | 2 | 0 | 0 | 0 | 0 | 0 | 0 | 0 | 0 | 0 | 0 | 0 | 0 | 0 | 0 | 0 | 1440 | 0 | 0 | 0 | 0 | 0 | 0 | 0 | 0 | 0 | 0 | 0 | 0 | 0 | 0 | 0 | 0 | 0 | 0 | 0 | 0 | 0 | 0.3 | 0 | 0 | 0 | 0 | 0 | 0 | 0 | 0 | 0 | 0 | 0 | 0 | 0 | 0 | 0 | 0 | 0 | 0 | 0 | 0 | 0 | 0 | 0 | 0 | 0 | 0 | 0 | 0 | 0 | 0 | 0 | 0 | 10 | 0 | 0 | 0 | 1 | 0 | 0 | 0 | 0 | 0 | 0 | 0 | 0 | 0 | 0 | 0 | 0 | 0 | 0 | 0 | 0 | 0 | 0 | 0 | 0 | 0 | 0 | 0 | 0 | 0 | 0 | 0 | 0 | 0 | 0 | 0 | 0 | 0 | 0 | 0 | 0 | 0 | 0 | 0 | 0 | 0 | 0 | NoCellCultured | 0 | 600 | 40 |  | 8 | 210 | 27 |  | 2 | 1 | 191 | FALSE
Shreya Mehrotra et al; 2020 | 10.1002%2fadfm.201907436 | cardiac | cardiac;vascular | FALSE | 0 | 0 | 0 | 0 | 0 | 7.5 | 0 | 0 | 0 | 0 | 0 | 0 | 4 | 0 | 0 | 0 | 0 | 0 | 0 | 0 | 0 | 0 | 0 | 0 | 0 | 0 | 0 | 0 | 1440 | 0 | 0 | 0 | 0 | 0 | 0 | 0 | 0 | 0 | 0 | 0 | 0 | 0 | 0 | 0 | 0 | 0 | 0 | 0 | 0 | 0 | 0.3 | 0 | 0 | 0 | 0 | 0 | 0 | 0 | 0 | 0 | 0 | 0 | 0 | 0 | 0 | 0 | 0 | 0 | 0 | 0 | 0 | 0 | 0 | 0 | 0 | 0 | 0 | 0 | 0 | 0 | 0 | 0 | 0 | 10 | 0 | 0 | 0 | 1 | 0 | 0 | 0 | 0 | 0 | 0 | 0 | 0 | 0 | 0 | 0 | 0 | 0 | 0 | 0 | 0 | 0 | 0 | 0 | 0 | 0 | 0 | 0 | 0 | 0 | 0 | 0 | 0 | 0 | 0 | 0 | 0 | 0 | 0 | 0 | 0 | 0 | 0 | 0 | 0 | 0 | 0 | NoCellCultured | 0 | 600 | 40 |  | 8 | 210 | 27 |  | 0 | 1 | 192 | FALSE
Shreya Mehrotra et al; 2020 | 10.1002%2fadfm.201907436 | cardiac | cardiac;vascular | FALSE | 0 | 0 | 0 | 0 | 0 | 2.5 | 0 | 0 | 0 | 0 | 0 | 0 | 4 | 0 | 0 | 0 | 0 | 0 | 0 | 0 | 0 | 0 | 0 | 0 | 0 | 0 | 0 | 0 | 1440 | 0 | 0 | 0 | 0 | 0 | 0 | 0 | 0 | 0 | 0 | 0 | 0 | 0 | 0 | 0 | 0 | 0 | 0 | 0 | 0 | 0 | 0.3 | 0 | 0 | 0 | 0 | 0 | 0 | 0 | 0 | 0 | 0 | 0 | 0 | 0 | 0 | 0 | 0 | 0 | 0 | 0 | 0 | 0 | 0 | 0 | 0 | 0 | 0 | 0 | 0 | 0 | 0 | 0 | 0 | 10 | 0 | 0 | 0 | 1 | 0 | 0 | 0 | 0 | 0 | 0 | 0 | 0 | 0 | 0 | 0 | 0 | 0 | 0 | 0 | 0 | 0 | 0 | 0 | 0 | 0 | 0 | 0 | 0 | 0 | 0 | 0 | 0 | 0 | 0 | 0 | 0 | 0 | 0 | 0 | 0 | 0 | 0 | 0 | 0 | 0 | 0 | NoCellCultured | 0 | 600 | 40 |  | 8 | 210 | 27 |  | 2 | 1 | 193 | FALSE
Shreya Mehrotra et al; 2020 | 10.1002%2fadfm.201907436 | cardiac | cardiac;vascular | FALSE | 0 | 0 | 0 | 0 | 0 | 5 | 0 | 0 | 0 | 0 | 0 | 0 | 4 | 0 | 0 | 0 | 0 | 0 | 0 | 0 | 0 | 0 | 0 | 0 | 0 | 0 | 0 | 0 | 1440 | 0 | 0 | 0 | 0 | 0 | 0 | 0 | 0 | 0 | 0 | 0 | 0 | 0 | 0 | 0 | 0 | 0 | 0 | 0 | 0 | 0 | 0.3 | 0 | 0 | 0 | 0 | 0 | 0 | 0 | 0 | 0 | 0 | 0 | 0 | 0 | 0 | 0 | 0 | 0 | 0 | 0 | 0 | 0 | 0 | 0 | 0 | 0 | 0 | 0 | 0 | 0 | 0 | 0 | 0 | 10 | 0 | 0 | 0 | 1 | 0 | 0 | 0 | 0 | 0 | 0 | 0 | 0 | 0 | 0 | 0 | 0 | 0 | 0 | 0 | 0 | 0 | 0 | 0 | 0 | 0 | 0 | 0 | 0 | 0 | 0 | 0 | 0 | 0 | 0 | 0 | 0 | 0 | 0 | 0 | 0 | 0 | 0 | 0 | 0 | 0 | 0 | NoCellCultured | 0 | 600 | 40 |  | 8 | 210 | 27 |  | 2 | 1 | 194 | FALSE
Shreya Mehrotra et al; 2020 | 10.1002%2fadfm.201907436 | cardiac | cardiac;vascular | FALSE | 0 | 0 | 0 | 0 | 0 | 10 | 0 | 0 | 0 | 0 | 0 | 0 | 4 | 0 | 0 | 0 | 0 | 0 | 0 | 0 | 0 | 0 | 0 | 0 | 0 | 0 | 0 | 0 | 1440 | 0 | 0 | 0 | 0 | 0 | 0 | 0 | 0 | 0 | 0 | 0 | 0 | 0 | 0 | 0 | 0 | 0 | 0 | 0 | 0 | 0 | 0.3 | 0 | 0 | 0 | 0 | 0 | 0 | 0 | 0 | 0 | 0 | 0 | 0 | 0 | 0 | 0 | 0 | 0 | 0 | 0 | 0 | 0 | 0 | 0 | 0 | 0 | 0 | 0 | 0 | 0 | 0 | 0 | 0 | 10 | 0 | 0 | 0 | 1 | 0 | 0 | 0 | 0 | 0 | 0 | 0 | 0 | 0 | 0 | 0 | 0 | 0 | 0 | 0 | 0 | 0 | 0 | 0 | 0 | 0 | 0 | 0 | 0 | 0 | 0 | 0 | 0 | 0 | 0 | 0 | 0 | 0 | 0 | 0 | 0 | 0 | 0 | 0 | 0 | 0 | 0 | NoCellCultured | 0 | 600 | 40 |  | 8 | 210 | 27 |  | 0 | 1 | 195 | FALSE
Shreya Mehrotra et al; 2020 | 10.1002%2fadfm.201907436 | cardiac | cardiac;vascular | FALSE | 0 | 0 | 0 | 0 | 0 | 7.5 | 0 | 0 | 0 | 0 | 0 | 0 | 3 | 0 | 0 | 0 | 0 | 0 | 0 | 0 | 0 | 0 | 0 | 0 | 0 | 0 | 0 | 0 | 1440 | 0 | 0 | 0 | 0 | 0 | 0 | 0 | 0 | 0 | 0 | 0 | 0 | 0 | 0 | 0 | 0 | 0 | 0 | 0 | 0 | 0 | 0.3 | 0 | 0 | 0 | 0 | 0 | 0 | 0 | 0 | 0 | 0 | 0 | 0 | 0 | 0 | 0 | 0 | 0 | 0 | 0 | 0 | 0 | 0 | 0 | 0 | 0 | 0 | 0 | 0 | 0 | 0 | 0 | 0 | 10 | 0 | 0 | 0 | 1 | 0 | 0 | 0 | 0 | 0 | 0 | 0 | 0 | 0 | 0 | 0 | 0 | 0 | 0 | 0 | 0 | 0 | 0 | 0 | 0 | 0 | 0 | 0 | 0 | 0 | 0 | 0 | 0 | 0 | 0 | 0 | 0 | 0 | 0 | 0 | 0 | 0 | 0 | 0 | 0 | 0 | 0 | HUVECs and hiPSC-CS | 0.01 | 600 | 40 |  | 8 | 210 | 27 |  | 3 | 5 | 196 | FALSE
Shreya Mehrotra et al; 2020 | 10.1002%2fadfm.201907436 | cardiac | cardiac;vascular | FALSE | 0 | 0 | 0 | 0 | 0 | 2.5 | 0 | 0 | 0 | 0 | 0 | 0 | 3 | 0 | 0 | 0 | 0 | 0 | 0 | 0 | 0 | 0 | 0 | 0 | 0 | 0 | 0 | 0 | 1440 | 0 | 0 | 0 | 0 | 0 | 0 | 0 | 0 | 0 | 0 | 0 | 0 | 0 | 0 | 0 | 0 | 0 | 0 | 0 | 0 | 0 | 0.3 | 0 | 0 | 0 | 0 | 0 | 0 | 0 | 0 | 0 | 0 | 0 | 0 | 0 | 0 | 0 | 0 | 0 | 0 | 0 | 0 | 0 | 0 | 0 | 0 | 0 | 0 | 0 | 0 | 0 | 0 | 0 | 0 | 10 | 0 | 0 | 0 | 1 | 0 | 0 | 0 | 0 | 0 | 0 | 0 | 0 | 0 | 0 | 0 | 0 | 0 | 0 | 0 | 0 | 0 | 0 | 0 | 0 | 0 | 0 | 0 | 0 | 0 | 0 | 0 | 0 | 0 | 0 | 0 | 0 | 0 | 0 | 0 | 0 | 0 | 0 | 0 | 0 | 0 | 0 | NoCellCultured | 0 | 600 | 40 |  | 8 | 210 | 27 |  | 2 | 1 | 197 | FALSE
Shreya Mehrotra et al; 2020 | 10.1002%2fadfm.201907436 | cardiac | cardiac;vascular | FALSE | 0 | 0 | 0 | 0 | 0 | 5 | 0 | 0 | 0 | 0 | 0 | 0 | 3 | 0 | 0 | 0 | 0 | 0 | 0 | 0 | 0 | 0 | 0 | 0 | 0 | 0 | 0 | 0 | 1440 | 0 | 0 | 0 | 0 | 0 | 0 | 0 | 0 | 0 | 0 | 0 | 0 | 0 | 0 | 0 | 0 | 0 | 0 | 0 | 0 | 0 | 0.3 | 0 | 0 | 0 | 0 | 0 | 0 | 0 | 0 | 0 | 0 | 0 | 0 | 0 | 0 | 0 | 0 | 0 | 0 | 0 | 0 | 0 | 0 | 0 | 0 | 0 | 0 | 0 | 0 | 0 | 0 | 0 | 0 | 10 | 0 | 0 | 0 | 1 | 0 | 0 | 0 | 0 | 0 | 0 | 0 | 0 | 0 | 0 | 0 | 0 | 0 | 0 | 0 | 0 | 0 | 0 | 0 | 0 | 0 | 0 | 0 | 0 | 0 | 0 | 0 | 0 | 0 | 0 | 0 | 0 | 0 | 0 | 0 | 0 | 0 | 0 | 0 | 0 | 0 | 0 | NoCellCultured | 0 | 600 | 40 |  | 8 | 210 | 27 |  | 2 | 1 | 198 | FALSE
Shreya Mehrotra et al; 2020 | 10.1002%2fadfm.201907436 | cardiac | cardiac;vascular | FALSE | 0 | 0 | 0 | 0 | 0 | 10 | 0 | 0 | 0 | 0 | 0 | 0 | 3 | 0 | 0 | 0 | 0 | 0 | 0 | 0 | 0 | 0 | 0 | 0 | 0 | 0 | 0 | 0 | 1440 | 0 | 0 | 0 | 0 | 0 | 0 | 0 | 0 | 0 | 0 | 0 | 0 | 0 | 0 | 0 | 0 | 0 | 0 | 0 | 0 | 0 | 0.3 | 0 | 0 | 0 | 0 | 0 | 0 | 0 | 0 | 0 | 0 | 0 | 0 | 0 | 0 | 0 | 0 | 0 | 0 | 0 | 0 | 0 | 0 | 0 | 0 | 0 | 0 | 0 | 0 | 0 | 0 | 0 | 0 | 10 | 0 | 0 | 0 | 1 | 0 | 0 | 0 | 0 | 0 | 0 | 0 | 0 | 0 | 0 | 0 | 0 | 0 | 0 | 0 | 0 | 0 | 0 | 0 | 0 | 0 | 0 | 0 | 0 | 0 | 0 | 0 | 0 | 0 | 0 | 0 | 0 | 0 | 0 | 0 | 0 | 0 | 0 | 0 | 0 | 0 | 0 | NoCellCultured | 0 | 600 | 40 |  | 8 | 210 | 27 |  | 2 | 1 | 199 | FALSE
David B. Kolesky et al; 2014 | 10.1002/adma.201305506 | vascular | vascular | FALSE | 0 | 0 | 0 | 0 | 0 | 15 | 0 | 0 | 0 | 0 | 0 | 0 | 0 | 0 | 0 | 0 | 0 | 0 | 0 | 0 | 0 | 0 | 0 | 0 | 0 | 0 | 0 | 0 | 0 | 0 | 0 | 0 | 0 | 0 | 0 | 0 | 0 | 0 | 0 | 0 | 0 | 0 | 0 | 0 | 0 | 0 | 0 | 0 | 0 | 0 | 0.3 | 0 | 0 | 0 | 0 | 0 | 0 | 0 | 0 | 0 | 0 | 0 | 0 | 0 | 0 | 0 | 0 | 0 | 0 | 0 | 0 | 0 | 0 | 0 | 0 | 0 | 0 | 0 | 0 | 0 | 0 | 0 | 0 | 0 | 0 | 0 | 0 | 0 | 0 | 0 | 0 | 0 | 0 | 0 | 0 | 0 | 0 | 0 | 0 | 0 | 0 | 0 | 0 | 0 | 0 | 0 | 0 | 0 | 0 | 0 | 0 | 0 | 0 | 0 | 0 | 0 | 0 | 0 | 0 | 0 | 0 | 0 | 0 | 0 | 0 | 0 | 0 | 0 | 0 | 0 | 10T1/2 fibroblast-laden cells | 2 | 0 | 60 | 400 | 10 | 200 |  |  | 3 | 4 | 200 | FALSE
David B. Kolesky et al; 2014 | 10.1002/adma.201305506 | vascular | vascular | FALSE | 0 | 0 | 0 | 0 | 0 | 15 | 0 | 0 | 0 | 0 | 0 | 0 | 0 | 0 | 0 | 0 | 0 | 0 | 0 | 0 | 0 | 0 | 0 | 0 | 0 | 0 | 0 | 0 | 0 | 0 | 0 | 0 | 0 | 0 | 0 | 0 | 0 | 0 | 0 | 0 | 0 | 0 | 0 | 0 | 0 | 0 | 0 | 0 | 0 | 0 | 0.3 | 0 | 0 | 0 | 0 | 0 | 0 | 0 | 0 | 0 | 0 | 0 | 0 | 0 | 0 | 0 | 0 | 0 | 0 | 0 | 0 | 0 | 0 | 0 | 0 | 0 | 0 | 0 | 0 | 0 | 0 | 0 | 0 | 0 | 0 | 0 | 0 | 0 | 0 | 0 | 0 | 0 | 0 | 0 | 0 | 0 | 0 | 0 | 0 | 0 | 0 | 0 | 0 | 0 | 0 | 0 | 0 | 0 | 0 | 0 | 0 | 0 | 0 | 0 | 0 | 0 | 0 | 0 | 0 | 0 | 0 | 0 | 0 | 0 | 0 | 0 | 0 | 0 | 0 | 0 | human neonatal dermal fi broblasts | 2 | 0 | 60 | 400 | 10 | 200 |  |  | 3 | 5 | 201 | FALSE
David B. Kolesky et al; 2014 | 10.1002/adma.201305506 | vascular | vascular | FALSE | 0 | 0 | 0 | 0 | 0 | 15 | 0 | 0 | 0 | 0 | 0 | 0 | 0 | 0 | 0 | 0 | 0 | 0 | 0 | 0 | 0 | 0 | 0 | 0 | 0 | 0 | 0 | 0 | 0 | 0 | 0 | 0 | 0 | 0 | 0 | 0 | 0 | 0 | 0 | 0 | 0 | 0 | 0 | 0 | 0 | 0 | 0 | 0 | 0 | 0 | 0.3 | 0 | 0 | 0 | 0 | 0 | 0 | 0 | 0 | 0 | 0 | 0 | 0 | 0 | 0 | 0 | 0 | 0 | 0 | 0 | 0 | 0 | 0 | 0 | 0 | 0 | 0 | 0 | 0 | 0 | 0 | 0 | 0 | 0 | 0 | 0 | 0 | 0 | 0 | 0 | 0 | 0 | 0 | 0 | 0 | 0 | 0 | 0 | 0 | 0 | 0 | 0 | 0 | 0 | 0 | 0 | 0 | 0 | 0 | 0 | 0 | 0 | 0 | 0 | 0 | 0 | 0 | 0 | 0 | 0 | 0 | 0 | 0 | 0 | 0 | 0 | 0 | 0 | 0 | 0 | Human umbilical vein endothelial cells | 10 | 0 | 60 | 400 | 10 | 200 |  |  | 3 | 4 | 202 | FALSE
Mehrota et al; 2020 | 10.1002/adfm.201907436 | cardiac | cardiac;vascular | FALSE | 0 | 0 | 0 | 0 | 0 | 2.5 | 0 | 0 | 0 | 0 | 0 | 0 | 0 | 0 | 0 | 0 | 0 | 0 | 0 | 0 | 0 | 0 | 0 | 0 | 0 | 0 | 0 | 0 | 0 | 0 | 0 | 0 | 0 | 0 | 0 | 0 | 0 | 0 | 0 | 0 | 0 | 0 | 0 | 0 | 0 | 0 | 0 | 0 | 10 | 0 | 0.3 | 0 | 0 | 0 | 0 | 0 | 0 | 0 | 0 | 0 | 0 | 0 | 0 | 0 | 0 | 0 | 0 | 0 | 0 | 0 | 0 | 0 | 0 | 0 | 0 | 0 | 0 | 0 | 0 | 0 | 0 | 0 | 0 | 0 | 0 | 0 | 0 | 1 | 0 | 0 | 0 | 0 | 0 | 0 | 0 | 0.09 | 0 | 0 | 0 | 0 | 0 | 0 | 0 | 0 | 0 | 0 | 0 | 0 | 0 | 0 | 0 | 0 | 0 | 0 | 0 | 0 | 0 | 0 | 0 | 0 | 0 | 0 | 0 | 0 | 0 | 0 | 0 | 0 | 0 | 0 | NoCellCultured | 0 | 600 | 40 |  | 8 | 210 |  |  | 1 | 1 | 203 | FALSE
Mehrota et al; 2020 | 10.1002/adfm.201907436 | cardiac | cardiac;vascular | FALSE | 0 | 0 | 0 | 0 | 0 | 2.5 | 0 | 0 | 0 | 0 | 0 | 0 | 1 | 0 | 0 | 0 | 0 | 0 | 0 | 0 | 0 | 0 | 0 | 0 | 0 | 0 | 0 | 0 | 0 | 0 | 0 | 0 | 0 | 0 | 0 | 0 | 0 | 0 | 0 | 0 | 0 | 0 | 0 | 0 | 0 | 0 | 0 | 0 | 10 | 0 | 0.3 | 0 | 0 | 0 | 0 | 0 | 0 | 0 | 0 | 0 | 0 | 0 | 0 | 0 | 0 | 0 | 0 | 0 | 0 | 0 | 0 | 0 | 0 | 0 | 0 | 0 | 0 | 0 | 0 | 0 | 0 | 0 | 0 | 0 | 0 | 0 | 0 | 1 | 0 | 0 | 0 | 0 | 0 | 0 | 0 | 0.09 | 0 | 0 | 0 | 0 | 0 | 0 | 0 | 0 | 0 | 0 | 0 | 0 | 0 | 0 | 0 | 0 | 0 | 0 | 0 | 0 | 0 | 0 | 0 | 0 | 0 | 0 | 0 | 0 | 0 | 0 | 0 | 0 | 0 | 0 | NoCellCultured | 0 | 600 | 40 |  | 8 | 210 |  |  | 1 | 1 | 204 | FALSE
Mehrota et al; 2020 | 10.1002/adfm.201907436 | cardiac | cardiac;vascular | FALSE | 0 | 0 | 0 | 0 | 0 | 2.5 | 0 | 0 | 0 | 0 | 0 | 0 | 2 | 0 | 0 | 0 | 0 | 0 | 0 | 0 | 0 | 0 | 0 | 0 | 0 | 0 | 0 | 0 | 0 | 0 | 0 | 0 | 0 | 0 | 0 | 0 | 0 | 0 | 0 | 0 | 0 | 0 | 0 | 0 | 0 | 0 | 0 | 0 | 10 | 0 | 0.3 | 0 | 0 | 0 | 0 | 0 | 0 | 0 | 0 | 0 | 0 | 0 | 0 | 0 | 0 | 0 | 0 | 0 | 0 | 0 | 0 | 0 | 0 | 0 | 0 | 0 | 0 | 0 | 0 | 0 | 0 | 0 | 0 | 0 | 0 | 0 | 0 | 1 | 0 | 0 | 0 | 0 | 0 | 0 | 0 | 0.09 | 0 | 0 | 0 | 0 | 0 | 0 | 0 | 0 | 0 | 0 | 0 | 0 | 0 | 0 | 0 | 0 | 0 | 0 | 0 | 0 | 0 | 0 | 0 | 0 | 0 | 0 | 0 | 0 | 0 | 0 | 0 | 0 | 0 | 0 | NoCellCultured | 0 | 600 | 40 |  | 8 | 210 |  |  | 1 | 1 | 205 | FALSE
Mehrota et al; 2020 | 10.1002/adfm.201907436 | cardiac | cardiac;vascular | FALSE | 0 | 0 | 0 | 0 | 0 | 2.5 | 0 | 0 | 0 | 0 | 0 | 0 | 3 | 0 | 0 | 0 | 0 | 0 | 0 | 0 | 0 | 0 | 0 | 0 | 0 | 0 | 0 | 0 | 0 | 0 | 0 | 0 | 0 | 0 | 0 | 0 | 0 | 0 | 0 | 0 | 0 | 0 | 0 | 0 | 0 | 0 | 0 | 0 | 10 | 0 | 0.3 | 0 | 0 | 0 | 0 | 0 | 0 | 0 | 0 | 0 | 0 | 0 | 0 | 0 | 0 | 0 | 0 | 0 | 0 | 0 | 0 | 0 | 0 | 0 | 0 | 0 | 0 | 0 | 0 | 0 | 0 | 0 | 0 | 0 | 0 | 0 | 0 | 1 | 0 | 0 | 0 | 0 | 0 | 0 | 0 | 0.09 | 0 | 0 | 0 | 0 | 0 | 0 | 0 | 0 | 0 | 0 | 0 | 0 | 0 | 0 | 0 | 0 | 0 | 0 | 0 | 0 | 0 | 0 | 0 | 0 | 0 | 0 | 0 | 0 | 0 | 0 | 0 | 0 | 0 | 0 | NoCellCultured | 0 | 600 | 40 |  | 8 | 210 |  |  | 1 | 1 | 206 | FALSE
Mehrota et al; 2020 | 10.1002/adfm.201907436 | cardiac | cardiac;vascular | FALSE | 0 | 0 | 0 | 0 | 0 | 2.5 | 0 | 0 | 0 | 0 | 0 | 0 | 4 | 0 | 0 | 0 | 0 | 0 | 0 | 0 | 0 | 0 | 0 | 0 | 0 | 0 | 0 | 0 | 0 | 0 | 0 | 0 | 0 | 0 | 0 | 0 | 0 | 0 | 0 | 0 | 0 | 0 | 0 | 0 | 0 | 0 | 0 | 0 | 10 | 0 | 0.3 | 0 | 0 | 0 | 0 | 0 | 0 | 0 | 0 | 0 | 0 | 0 | 0 | 0 | 0 | 0 | 0 | 0 | 0 | 0 | 0 | 0 | 0 | 0 | 0 | 0 | 0 | 0 | 0 | 0 | 0 | 0 | 0 | 0 | 0 | 0 | 0 | 1 | 0 | 0 | 0 | 0 | 0 | 0 | 0 | 0.09 | 0 | 0 | 0 | 0 | 0 | 0 | 0 | 0 | 0 | 0 | 0 | 0 | 0 | 0 | 0 | 0 | 0 | 0 | 0 | 0 | 0 | 0 | 0 | 0 | 0 | 0 | 0 | 0 | 0 | 0 | 0 | 0 | 0 | 0 | NoCellCultured | 0 | 600 | 40 |  | 8 | 210 |  |  | 1 | 1 | 207 | FALSE
Mehrota et al; 2020 | 10.1002/adfm.201907436 | cardiac | cardiac;vascular | FALSE | 0 | 0 | 0 | 0 | 0 | 5 | 0 | 0 | 0 | 0 | 0 | 0 | 0 | 0 | 0 | 0 | 0 | 0 | 0 | 0 | 0 | 0 | 0 | 0 | 0 | 0 | 0 | 0 | 0 | 0 | 0 | 0 | 0 | 0 | 0 | 0 | 0 | 0 | 0 | 0 | 0 | 0 | 0 | 0 | 0 | 0 | 0 | 0 | 10 | 0 | 0.3 | 0 | 0 | 0 | 0 | 0 | 0 | 0 | 0 | 0 | 0 | 0 | 0 | 0 | 0 | 0 | 0 | 0 | 0 | 0 | 0 | 0 | 0 | 0 | 0 | 0 | 0 | 0 | 0 | 0 | 0 | 0 | 0 | 0 | 0 | 0 | 0 | 1 | 0 | 0 | 0 | 0 | 0 | 0 | 0 | 0.09 | 0 | 0 | 0 | 0 | 0 | 0 | 0 | 0 | 0 | 0 | 0 | 0 | 0 | 0 | 0 | 0 | 0 | 0 | 0 | 0 | 0 | 0 | 0 | 0 | 0 | 0 | 0 | 0 | 0 | 0 | 0 | 0 | 0 | 0 | NoCellCultured | 0 | 600 | 40 |  | 8 | 210 |  |  | 1 | 1 | 208 | FALSE
Mehrota et al; 2020 | 10.1002/adfm.201907436 | cardiac | cardiac;vascular | FALSE | 0 | 0 | 0 | 0 | 0 | 5 | 0 | 0 | 0 | 0 | 0 | 0 | 1 | 0 | 0 | 0 | 0 | 0 | 0 | 0 | 0 | 0 | 0 | 0 | 0 | 0 | 0 | 0 | 0 | 0 | 0 | 0 | 0 | 0 | 0 | 0 | 0 | 0 | 0 | 0 | 0 | 0 | 0 | 0 | 0 | 0 | 0 | 0 | 10 | 0 | 0.3 | 0 | 0 | 0 | 0 | 0 | 0 | 0 | 0 | 0 | 0 | 0 | 0 | 0 | 0 | 0 | 0 | 0 | 0 | 0 | 0 | 0 | 0 | 0 | 0 | 0 | 0 | 0 | 0 | 0 | 0 | 0 | 0 | 0 | 0 | 0 | 0 | 1 | 0 | 0 | 0 | 0 | 0 | 0 | 0 | 0.09 | 0 | 0 | 0 | 0 | 0 | 0 | 0 | 0 | 0 | 0 | 0 | 0 | 0 | 0 | 0 | 0 | 0 | 0 | 0 | 0 | 0 | 0 | 0 | 0 | 0 | 0 | 0 | 0 | 0 | 0 | 0 | 0 | 0 | 0 | NoCellCultured | 0 | 600 | 40 |  | 8 | 210 |  |  | 1 | 1 | 209 | FALSE
Mehrota et al; 2020 | 10.1002/adfm.201907436 | cardiac | cardiac;vascular | FALSE | 0 | 0 | 0 | 0 | 0 | 5 | 0 | 0 | 0 | 0 | 0 | 0 | 2 | 0 | 0 | 0 | 0 | 0 | 0 | 0 | 0 | 0 | 0 | 0 | 0 | 0 | 0 | 0 | 0 | 0 | 0 | 0 | 0 | 0 | 0 | 0 | 0 | 0 | 0 | 0 | 0 | 0 | 0 | 0 | 0 | 0 | 0 | 0 | 10 | 0 | 0.3 | 0 | 0 | 0 | 0 | 0 | 0 | 0 | 0 | 0 | 0 | 0 | 0 | 0 | 0 | 0 | 0 | 0 | 0 | 0 | 0 | 0 | 0 | 0 | 0 | 0 | 0 | 0 | 0 | 0 | 0 | 0 | 0 | 0 | 0 | 0 | 0 | 1 | 0 | 0 | 0 | 0 | 0 | 0 | 0 | 0.09 | 0 | 0 | 0 | 0 | 0 | 0 | 0 | 0 | 0 | 0 | 0 | 0 | 0 | 0 | 0 | 0 | 0 | 0 | 0 | 0 | 0 | 0 | 0 | 0 | 0 | 0 | 0 | 0 | 0 | 0 | 0 | 0 | 0 | 0 | NoCellCultured | 0 | 600 | 40 |  | 8 | 210 |  |  | 1 | 1 | 210 | FALSE
Mehrota et al; 2020 | 10.1002/adfm.201907436 | cardiac | cardiac;vascular | FALSE | 0 | 0 | 0 | 0 | 0 | 5 | 0 | 0 | 0 | 0 | 0 | 0 | 3 | 0 | 0 | 0 | 0 | 0 | 0 | 0 | 0 | 0 | 0 | 0 | 0 | 0 | 0 | 0 | 0 | 0 | 0 | 0 | 0 | 0 | 0 | 0 | 0 | 0 | 0 | 0 | 0 | 0 | 0 | 0 | 0 | 0 | 0 | 0 | 10 | 0 | 0.3 | 0 | 0 | 0 | 0 | 0 | 0 | 0 | 0 | 0 | 0 | 0 | 0 | 0 | 0 | 0 | 0 | 0 | 0 | 0 | 0 | 0 | 0 | 0 | 0 | 0 | 0 | 0 | 0 | 0 | 0 | 0 | 0 | 0 | 0 | 0 | 0 | 1 | 0 | 0 | 0 | 0 | 0 | 0 | 0 | 0.09 | 0 | 0 | 0 | 0 | 0 | 0 | 0 | 0 | 0 | 0 | 0 | 0 | 0 | 0 | 0 | 0 | 0 | 0 | 0 | 0 | 0 | 0 | 0 | 0 | 0 | 0 | 0 | 0 | 0 | 0 | 0 | 0 | 0 | 0 | NoCellCultured | 0 | 600 | 40 |  | 8 | 210 |  |  | 2 | 1 | 211 | FALSE
Mehrota et al; 2020 | 10.1002/adfm.201907436 | cardiac | cardiac;vascular | FALSE | 0 | 0 | 0 | 0 | 0 | 5 | 0 | 0 | 0 | 0 | 0 | 0 | 4 | 0 | 0 | 0 | 0 | 0 | 0 | 0 | 0 | 0 | 0 | 0 | 0 | 0 | 0 | 0 | 0 | 0 | 0 | 0 | 0 | 0 | 0 | 0 | 0 | 0 | 0 | 0 | 0 | 0 | 0 | 0 | 0 | 0 | 0 | 0 | 10 | 0 | 0.3 | 0 | 0 | 0 | 0 | 0 | 0 | 0 | 0 | 0 | 0 | 0 | 0 | 0 | 0 | 0 | 0 | 0 | 0 | 0 | 0 | 0 | 0 | 0 | 0 | 0 | 0 | 0 | 0 | 0 | 0 | 0 | 0 | 0 | 0 | 0 | 0 | 1 | 0 | 0 | 0 | 0 | 0 | 0 | 0 | 0.09 | 0 | 0 | 0 | 0 | 0 | 0 | 0 | 0 | 0 | 0 | 0 | 0 | 0 | 0 | 0 | 0 | 0 | 0 | 0 | 0 | 0 | 0 | 0 | 0 | 0 | 0 | 0 | 0 | 0 | 0 | 0 | 0 | 0 | 0 | NoCellCultured | 0 | 600 | 40 |  | 8 | 210 |  |  | 2 | 1 | 212 | FALSE
Mehrota et al; 2020 | 10.1002/adfm.201907436 | cardiac | cardiac;vascular | FALSE | 0 | 0 | 0 | 0 | 0 | 7.5 | 0 | 0 | 0 | 0 | 0 | 0 | 0 | 0 | 0 | 0 | 0 | 0 | 0 | 0 | 0 | 0 | 0 | 0 | 0 | 0 | 0 | 0 | 0 | 0 | 0 | 0 | 0 | 0 | 0 | 0 | 0 | 0 | 0 | 0 | 0 | 0 | 0 | 0 | 0 | 0 | 0 | 0 | 10 | 0 | 0.3 | 0 | 0 | 0 | 0 | 0 | 0 | 0 | 0 | 0 | 0 | 0 | 0 | 0 | 0 | 0 | 0 | 0 | 0 | 0 | 0 | 0 | 0 | 0 | 0 | 0 | 0 | 0 | 0 | 0 | 0 | 0 | 0 | 0 | 0 | 0 | 0 | 1 | 0 | 0 | 0 | 0 | 0 | 0 | 0 | 0.09 | 0 | 0 | 0 | 0 | 0 | 0 | 0 | 0 | 0 | 0 | 0 | 0 | 0 | 0 | 0 | 0 | 0 | 0 | 0 | 0 | 0 | 0 | 0 | 0 | 0 | 0 | 0 | 0 | 0 | 0 | 0 | 0 | 0 | 0 | NoCellCultured | 0 | 600 | 40 |  | 8 | 210 |  |  | 1 | 1 | 213 | FALSE
Mehrota et al; 2020 | 10.1002/adfm.201907436 | cardiac | cardiac;vascular | FALSE | 0 | 0 | 0 | 0 | 0 | 7.5 | 0 | 0 | 0 | 0 | 0 | 0 | 1 | 0 | 0 | 0 | 0 | 0 | 0 | 0 | 0 | 0 | 0 | 0 | 0 | 0 | 0 | 0 | 0 | 0 | 0 | 0 | 0 | 0 | 0 | 0 | 0 | 0 | 0 | 0 | 0 | 0 | 0 | 0 | 0 | 0 | 0 | 0 | 10 | 0 | 0.3 | 0 | 0 | 0 | 0 | 0 | 0 | 0 | 0 | 0 | 0 | 0 | 0 | 0 | 0 | 0 | 0 | 0 | 0 | 0 | 0 | 0 | 0 | 0 | 0 | 0 | 0 | 0 | 0 | 0 | 0 | 0 | 0 | 0 | 0 | 0 | 0 | 1 | 0 | 0 | 0 | 0 | 0 | 0 | 0 | 0.09 | 0 | 0 | 0 | 0 | 0 | 0 | 0 | 0 | 0 | 0 | 0 | 0 | 0 | 0 | 0 | 0 | 0 | 0 | 0 | 0 | 0 | 0 | 0 | 0 | 0 | 0 | 0 | 0 | 0 | 0 | 0 | 0 | 0 | 0 | NoCellCultured | 0 | 600 | 40 |  | 8 | 210 |  |  | 2 | 1 | 214 | FALSE
Mehrota et al; 2020 | 10.1002/adfm.201907436 | cardiac | cardiac;vascular | FALSE | 0 | 0 | 0 | 0 | 0 | 7.5 | 0 | 0 | 0 | 0 | 0 | 0 | 2 | 0 | 0 | 0 | 0 | 0 | 0 | 0 | 0 | 0 | 0 | 0 | 0 | 0 | 0 | 0 | 0 | 0 | 0 | 0 | 0 | 0 | 0 | 0 | 0 | 0 | 0 | 0 | 0 | 0 | 0 | 0 | 0 | 0 | 0 | 0 | 10 | 0 | 0.3 | 0 | 0 | 0 | 0 | 0 | 0 | 0 | 0 | 0 | 0 | 0 | 0 | 0 | 0 | 0 | 0 | 0 | 0 | 0 | 0 | 0 | 0 | 0 | 0 | 0 | 0 | 0 | 0 | 0 | 0 | 0 | 0 | 0 | 0 | 0 | 0 | 1 | 0 | 0 | 0 | 0 | 0 | 0 | 0 | 0.09 | 0 | 0 | 0 | 0 | 0 | 0 | 0 | 0 | 0 | 0 | 0 | 0 | 0 | 0 | 0 | 0 | 0 | 0 | 0 | 0 | 0 | 0 | 0 | 0 | 0 | 0 | 0 | 0 | 0 | 0 | 0 | 0 | 0 | 0 | NoCellCultured | 0 | 600 | 40 |  | 8 | 210 |  |  | 2 | 1 | 215 | FALSE
Mehrota et al; 2020 | 10.1002/adfm.201907436 | cardiac | cardiac;vascular | FALSE | 0 | 0 | 0 | 0 | 0 | 7.5 | 0 | 0 | 0 | 0 | 0 | 0 | 3 | 0 | 0 | 0 | 0 | 0 | 0 | 0 | 0 | 0 | 0 | 0 | 0 | 0 | 0 | 0 | 0 | 0 | 0 | 0 | 0 | 0 | 0 | 0 | 0 | 0 | 0 | 0 | 0 | 0 | 0 | 0 | 0 | 0 | 0 | 0 | 10 | 0 | 0.3 | 0 | 0 | 0 | 0 | 0 | 0 | 0 | 0 | 0 | 0 | 0 | 0 | 0 | 0 | 0 | 0 | 0 | 0 | 0 | 0 | 0 | 0 | 0 | 0 | 0 | 0 | 0 | 0 | 0 | 0 | 0 | 0 | 0 | 0 | 0 | 0 | 1 | 0 | 0 | 0 | 0 | 0 | 0 | 0 | 0.09 | 0 | 0 | 0 | 0 | 0 | 0 | 0 | 0 | 0 | 0 | 0 | 0 | 0 | 0 | 0 | 0 | 0 | 0 | 0 | 0 | 0 | 0 | 0 | 0 | 0 | 0 | 0 | 0 | 0 | 0 | 0 | 0 | 0 | 0 | NoCellCultured | 0 | 600 | 40 |  | 8 | 210 |  |  | 3 | 1 | 216 | FALSE
Mehrota et al; 2020 | 10.1002/adfm.201907436 | cardiac | cardiac;vascular | FALSE | 0 | 0 | 0 | 0 | 0 | 7.5 | 0 | 0 | 0 | 0 | 0 | 0 | 4 | 0 | 0 | 0 | 0 | 0 | 0 | 0 | 0 | 0 | 0 | 0 | 0 | 0 | 0 | 0 | 0 | 0 | 0 | 0 | 0 | 0 | 0 | 0 | 0 | 0 | 0 | 0 | 0 | 0 | 0 | 0 | 0 | 0 | 0 | 0 | 10 | 0 | 0.3 | 0 | 0 | 0 | 0 | 0 | 0 | 0 | 0 | 0 | 0 | 0 | 0 | 0 | 0 | 0 | 0 | 0 | 0 | 0 | 0 | 0 | 0 | 0 | 0 | 0 | 0 | 0 | 0 | 0 | 0 | 0 | 0 | 0 | 0 | 0 | 0 | 1 | 0 | 0 | 0 | 0 | 0 | 0 | 0 | 0.09 | 0 | 0 | 0 | 0 | 0 | 0 | 0 | 0 | 0 | 0 | 0 | 0 | 0 | 0 | 0 | 0 | 0 | 0 | 0 | 0 | 0 | 0 | 0 | 0 | 0 | 0 | 0 | 0 | 0 | 0 | 0 | 0 | 0 | 0 | NoCellCultured | 0 | 600 | 40 |  | 8 | 210 |  |  | 2 | 1 | 217 | FALSE
Mehrota et al; 2020 | 10.1002/adfm.201907436 | cardiac | cardiac;vascular | FALSE | 0 | 0 | 0 | 0 | 0 | 10 | 0 | 0 | 0 | 0 | 0 | 0 | 0 | 0 | 0 | 0 | 0 | 0 | 0 | 0 | 0 | 0 | 0 | 0 | 0 | 0 | 0 | 0 | 0 | 0 | 0 | 0 | 0 | 0 | 0 | 0 | 0 | 0 | 0 | 0 | 0 | 0 | 0 | 0 | 0 | 0 | 0 | 0 | 10 | 0 | 0.3 | 0 | 0 | 0 | 0 | 0 | 0 | 0 | 0 | 0 | 0 | 0 | 0 | 0 | 0 | 0 | 0 | 0 | 0 | 0 | 0 | 0 | 0 | 0 | 0 | 0 | 0 | 0 | 0 | 0 | 0 | 0 | 0 | 0 | 0 | 0 | 0 | 1 | 0 | 0 | 0 | 0 | 0 | 0 | 0 | 0.09 | 0 | 0 | 0 | 0 | 0 | 0 | 0 | 0 | 0 | 0 | 0 | 0 | 0 | 0 | 0 | 0 | 0 | 0 | 0 | 0 | 0 | 0 | 0 | 0 | 0 | 0 | 0 | 0 | 0 | 0 | 0 | 0 | 0 | 0 | NoCellCultured | 0 | 600 | 40 |  | 8 | 210 |  |  | 1 | 1 | 218 | FALSE
Mehrota et al; 2020 | 10.1002/adfm.201907436 | cardiac | cardiac;vascular | FALSE | 0 | 0 | 0 | 0 | 0 | 10 | 0 | 0 | 0 | 0 | 0 | 0 | 1 | 0 | 0 | 0 | 0 | 0 | 0 | 0 | 0 | 0 | 0 | 0 | 0 | 0 | 0 | 0 | 0 | 0 | 0 | 0 | 0 | 0 | 0 | 0 | 0 | 0 | 0 | 0 | 0 | 0 | 0 | 0 | 0 | 0 | 0 | 0 | 10 | 0 | 0.3 | 0 | 0 | 0 | 0 | 0 | 0 | 0 | 0 | 0 | 0 | 0 | 0 | 0 | 0 | 0 | 0 | 0 | 0 | 0 | 0 | 0 | 0 | 0 | 0 | 0 | 0 | 0 | 0 | 0 | 0 | 0 | 0 | 0 | 0 | 0 | 0 | 1 | 0 | 0 | 0 | 0 | 0 | 0 | 0 | 0.09 | 0 | 0 | 0 | 0 | 0 | 0 | 0 | 0 | 0 | 0 | 0 | 0 | 0 | 0 | 0 | 0 | 0 | 0 | 0 | 0 | 0 | 0 | 0 | 0 | 0 | 0 | 0 | 0 | 0 | 0 | 0 | 0 | 0 | 0 | NoCellCultured | 0 | 600 | 40 |  | 8 | 210 |  |  | 2 | 1 | 219 | FALSE
Mehrota et al; 2020 | 10.1002/adfm.201907436 | cardiac | cardiac;vascular | FALSE | 0 | 0 | 0 | 0 | 0 | 10 | 0 | 0 | 0 | 0 | 0 | 0 | 2 | 0 | 0 | 0 | 0 | 0 | 0 | 0 | 0 | 0 | 0 | 0 | 0 | 0 | 0 | 0 | 0 | 0 | 0 | 0 | 0 | 0 | 0 | 0 | 0 | 0 | 0 | 0 | 0 | 0 | 0 | 0 | 0 | 0 | 0 | 0 | 10 | 0 | 0.3 | 0 | 0 | 0 | 0 | 0 | 0 | 0 | 0 | 0 | 0 | 0 | 0 | 0 | 0 | 0 | 0 | 0 | 0 | 0 | 0 | 0 | 0 | 0 | 0 | 0 | 0 | 0 | 0 | 0 | 0 | 0 | 0 | 0 | 0 | 0 | 0 | 1 | 0 | 0 | 0 | 0 | 0 | 0 | 0 | 0.09 | 0 | 0 | 0 | 0 | 0 | 0 | 0 | 0 | 0 | 0 | 0 | 0 | 0 | 0 | 0 | 0 | 0 | 0 | 0 | 0 | 0 | 0 | 0 | 0 | 0 | 0 | 0 | 0 | 0 | 0 | 0 | 0 | 0 | 0 | NoCellCultured | 0 | 600 | 40 |  | 8 | 210 |  |  | 2 | 1 | 220 | FALSE
Mehrota et al; 2020 | 10.1002/adfm.201907436 | cardiac | cardiac;vascular | FALSE | 0 | 0 | 0 | 0 | 0 | 10 | 0 | 0 | 0 | 0 | 0 | 0 | 3 | 0 | 0 | 0 | 0 | 0 | 0 | 0 | 0 | 0 | 0 | 0 | 0 | 0 | 0 | 0 | 0 | 0 | 0 | 0 | 0 | 0 | 0 | 0 | 0 | 0 | 0 | 0 | 0 | 0 | 0 | 0 | 0 | 0 | 0 | 0 | 10 | 0 | 0.3 | 0 | 0 | 0 | 0 | 0 | 0 | 0 | 0 | 0 | 0 | 0 | 0 | 0 | 0 | 0 | 0 | 0 | 0 | 0 | 0 | 0 | 0 | 0 | 0 | 0 | 0 | 0 | 0 | 0 | 0 | 0 | 0 | 0 | 0 | 0 | 0 | 1 | 0 | 0 | 0 | 0 | 0 | 0 | 0 | 0.09 | 0 | 0 | 0 | 0 | 0 | 0 | 0 | 0 | 0 | 0 | 0 | 0 | 0 | 0 | 0 | 0 | 0 | 0 | 0 | 0 | 0 | 0 | 0 | 0 | 0 | 0 | 0 | 0 | 0 | 0 | 0 | 0 | 0 | 0 | NoCellCultured | 0 | 600 | 40 |  | 8 | 210 |  |  | 2 | 1 | 221 | FALSE
Mehrota et al; 2020 | 10.1002/adfm.201907436 | cardiac | cardiac;vascular | FALSE | 0 | 0 | 0 | 0 | 0 | 10 | 0 | 0 | 0 | 0 | 0 | 0 | 4 | 0 | 0 | 0 | 0 | 0 | 0 | 0 | 0 | 0 | 0 | 0 | 0 | 0 | 0 | 0 | 0 | 0 | 0 | 0 | 0 | 0 | 0 | 0 | 0 | 0 | 0 | 0 | 0 | 0 | 0 | 0 | 0 | 0 | 0 | 0 | 10 | 0 | 0.3 | 0 | 0 | 0 | 0 | 0 | 0 | 0 | 0 | 0 | 0 | 0 | 0 | 0 | 0 | 0 | 0 | 0 | 0 | 0 | 0 | 0 | 0 | 0 | 0 | 0 | 0 | 0 | 0 | 0 | 0 | 0 | 0 | 0 | 0 | 0 | 0 | 1 | 0 | 0 | 0 | 0 | 0 | 0 | 0 | 0.09 | 0 | 0 | 0 | 0 | 0 | 0 | 0 | 0 | 0 | 0 | 0 | 0 | 0 | 0 | 0 | 0 | 0 | 0 | 0 | 0 | 0 | 0 | 0 | 0 | 0 | 0 | 0 | 0 | 0 | 0 | 0 | 0 | 0 | 0 | NoCellCultured | 0 | 600 | 40 |  | 8 | 210 |  |  | 1 | 1 | 222 | FALSE
Mehrota et al; 2020 | 10.1002/adfm.201907436 | cardiac | cardiac;vascular | FALSE | 0 | 0 | 0 | 0 | 0 | 7.5 | 0 | 0 | 0 | 0 | 0 | 0 | 3 | 0 | 0 | 0 | 0 | 0 | 0 | 0 | 0 | 0 | 0 | 0 | 0 | 0 | 0 | 0 | 0 | 0 | 0 | 0 | 0 | 0 | 0 | 0 | 0 | 0 | 0 | 0 | 0 | 0 | 0 | 0 | 0 | 0 | 0 | 0 | 10 | 0 | 0.3 | 0 | 0 | 0 | 0 | 0 | 0 | 0 | 0 | 0 | 0 | 0 | 0 | 0 | 0 | 0 | 0 | 0 | 0 | 0 | 0 | 0 | 0 | 0 | 0 | 0 | 0 | 0 | 0 | 0 | 0 | 0 | 0 | 0 | 0 | 0 | 0 | 1 | 0 | 0 | 0 | 0 | 0 | 0 | 0 | 0.09 | 0 | 0 | 0 | 0 | 0 | 0 | 0 | 0 | 0 | 0 | 0 | 0 | 0 | 0 | 0 | 0 | 0 | 0 | 0 | 0 | 0 | 0 | 0 | 0 | 0 | 0 | 0 | 0 | 0 | 0 | 0 | 0 | 0 | 0 | NoCellCultured | 0 | 600 | 40 |  | 2 | 210 |  |  | 3 | 1 | 223 | FALSE
Mehrota et al; 2020 | 10.1002/adfm.201907436 | cardiac | cardiac;vascular | FALSE | 0 | 0 | 0 | 0 | 0 | 7.5 | 0 | 0 | 0 | 0 | 0 | 0 | 3 | 0 | 0 | 0 | 0 | 0 | 0 | 0 | 0 | 0 | 0 | 0 | 0 | 0 | 0 | 0 | 0 | 0 | 0 | 0 | 0 | 0 | 0 | 0 | 0 | 0 | 0 | 0 | 0 | 0 | 0 | 0 | 0 | 0 | 0 | 0 | 10 | 0 | 0.3 | 0 | 0 | 0 | 0 | 0 | 0 | 0 | 0 | 0 | 0 | 0 | 0 | 0 | 0 | 0 | 0 | 0 | 0 | 0 | 0 | 0 | 0 | 0 | 0 | 0 | 0 | 0 | 0 | 0 | 0 | 0 | 0 | 0 | 0 | 0 | 0 | 1 | 0 | 0 | 0 | 0 | 0 | 0 | 0 | 0.09 | 0 | 0 | 0 | 0 | 0 | 0 | 0 | 0 | 0 | 0 | 0 | 0 | 0 | 0 | 0 | 0 | 0 | 0 | 0 | 0 | 0 | 0 | 0 | 0 | 0 | 0 | 0 | 0 | 0 | 0 | 0 | 0 | 0 | 0 | NoCellCultured | 0 | 600 | 40 |  | 1 | 210 |  |  | 3 | 1 | 224 | FALSE
Mehrota et al; 2020 | 10.1002/adfm.201907436 | cardiac | cardiac;vascular | FALSE | 0 | 0 | 0 | 0 | 0 | 7.5 | 0 | 0 | 0 | 0 | 0 | 0 | 3 | 0 | 0 | 0 | 0 | 0 | 0 | 0 | 0 | 0 | 0 | 0 | 0 | 0 | 0 | 0 | 0 | 0 | 0 | 0 | 0 | 0 | 0 | 0 | 0 | 0 | 0 | 0 | 0 | 0 | 0 | 0 | 0 | 0 | 0 | 0 | 10 | 0 | 0.3 | 0 | 0 | 0 | 0 | 0 | 0 | 0 | 0 | 0 | 0 | 0 | 0 | 0 | 0 | 0 | 0 | 0 | 0 | 0 | 0 | 0 | 0 | 0 | 0 | 0 | 0 | 0 | 0 | 0 | 0 | 0 | 0 | 0 | 0 | 0 | 0 | 1 | 0 | 0 | 0 | 0 | 0 | 0 | 0 | 0.09 | 0 | 0 | 0 | 0 | 0 | 0 | 0 | 0 | 0 | 0 | 0 | 0 | 0 | 0 | 0 | 0 | 0 | 0 | 0 | 0 | 0 | 0 | 0 | 0 | 0 | 0 | 0 | 0 | 0 | 0 | 0 | 0 | 0 | 0 | NoCellCultured | 0 | 600 | 40 |  | 4 | 210 |  |  | 3 | 1 | 225 | FALSE
Mehrota et al; 2020 | 10.1002/adfm.201907436 | cardiac | cardiac;vascular | FALSE | 0 | 0 | 0 | 0 | 0 | 5 | 0 | 0 | 0 | 0 | 0 | 0 | 0 | 0 | 0 | 0 | 0 | 0 | 0 | 0 | 0 | 0 | 0 | 0 | 0 | 0 | 0 | 0 | 0 | 0 | 0 | 0 | 0 | 0 | 0 | 0 | 0 | 0 | 0 | 0 | 0 | 0 | 0 | 0 | 0 | 0 | 0 | 0 | 0 | 0 | 0.3 | 0 | 0 | 0 | 0 | 0 | 0 | 0 | 0 | 0 | 0 | 0 | 0 | 0 | 0 | 0 | 0 | 0 | 0 | 0 | 0 | 0 | 0 | 0 | 0 | 0 | 0 | 0 | 0 | 0 | 0 | 0 | 0 | 0 | 0 | 0 | 0 | 0 | 0 | 0 | 0 | 0 | 0 | 0 | 0 | 0 | 0 | 0 | 0 | 0 | 0 | 0 | 0 | 0 | 0 | 0 | 0 | 0 | 0 | 0 | 0 | 0 | 0 | 0 | 0 | 0 | 0 | 0 | 0 | 0 | 0 | 0 | 0 | 0 | 0 | 0 | 0 | 0 | 0 | 0 | NoCellCultured | 0 |  | 40 |  | 8 | 210 |  | 4 | 3 | 1 | 226 | FALSE
Mehrota et al; 2020 | 10.1002/adfm.201907436 | cardiac | cardiac;vascular | FALSE | 0 | 0 | 0 | 0 | 0 | 7.5 | 0 | 0 | 0 | 0 | 0 | 0 | 0 | 0 | 0 | 0 | 0 | 0 | 0 | 0 | 0 | 0 | 0 | 0 | 0 | 0 | 0 | 0 | 0 | 0 | 0 | 0 | 0 | 0 | 0 | 0 | 0 | 0 | 0 | 0 | 0 | 0 | 0 | 0 | 0 | 0 | 0 | 0 | 0 | 0 | 0.3 | 0 | 0 | 0 | 0 | 0 | 0 | 0 | 0 | 0 | 0 | 0 | 0 | 0 | 0 | 0 | 0 | 0 | 0 | 0 | 0 | 0 | 0 | 0 | 0 | 0 | 0 | 0 | 0 | 0 | 0 | 0 | 0 | 0 | 0 | 0 | 0 | 0 | 0 | 0 | 0 | 0 | 0 | 0 | 0 | 0 | 0 | 0 | 0 | 0 | 0 | 0 | 0 | 0 | 0 | 0 | 0 | 0 | 0 | 0 | 0 | 0 | 0 | 0 | 0 | 0 | 0 | 0 | 0 | 0 | 0 | 0 | 0 | 0 | 0 | 0 | 0 | 0 | 0 | 0 | NoCellCultured | 0 |  | 40 |  | 8 | 210 |  | 4 | 3 | 1 | 227 | FALSE
Mehrota et al; 2020 | 10.1002/adfm.201907436 | cardiac | cardiac;vascular | FALSE | 0 | 0 | 0 | 0 |  | 1 | 0 | 0 | 0 | 0 | 0 | 0 | 0 | 0 | 0 | 0 | 0 | 0 | 0 | 0 | 0 | 0 | 0 | 0 | 0 | 0 | 0 | 0 | 0 | 0 | 0 | 0 | 0 | 0 | 0 | 0 | 0 | 0 | 0 | 0 | 0 | 0 | 0 | 0 | 0 | 0 | 0 | 0 | 0 | 0 | 0.3 | 0 | 0 | 0 | 0 | 0 | 0 | 0 | 0 | 0 | 0 | 0 | 0 | 0 | 0 | 0 | 0 | 0 | 0 | 0 | 0 | 0 | 0 | 0 | 0 | 0 | 0 | 0 | 0 | 0 | 0 | 0 | 0 | 0 | 0 | 0 | 0 | 0 | 0 | 0 | 0 | 0 | 0 | 0 | 0 | 0 | 0 | 0 | 0 | 0 | 0 | 0 | 0 | 0 | 0 | 0 | 0 | 0 | 0 | 0 | 0 | 0 | 0 | 0 | 0 | 0 | 0 | 0 | 0 | 0 | 0 | 0 | 0 | 0 | 0 | 0 | 0 | 0 | 0 | 0 | HUVECs |  |  | 40 |  | 7 | 210 |  |  | 3 | 5 | 228 | TRUE
Mehrota et al; 2020 | 10.1002/adfm.201907436 | cardiac | cardiac;vascular | FALSE | 0 | 0 | 0 | 0 |  | 1 | 0 | 0 | 0 | 0 | 0 | 0 | 0 | 0 | 0 | 0 | 0 | 0 | 0 | 0 | 0 | 0 | 0 | 0 | 0 | 0 | 0 | 0 | 0 | 0 | 0 | 0 | 0 | 0 | 0 | 0 | 0 | 0 | 0 | 0 | 0 | 0 | 0 | 0 | 0 | 0 | 0 | 0 | 0 | 0 | 0.3 | 0 | 0 | 0 | 0 | 0 | 0 | 0 | 0 | 0 | 0 | 0 | 0 | 0 | 0 | 0 | 0 | 0 | 0 | 0 | 0 | 0 | 0 | 0 | 0 | 0 | 0 | 0 | 0 | 0 | 0 | 0 | 0 | 0 | 0 | 0 | 0 | 0 | 0 | 0 | 0 | 0 | 0 | 0 | 0 | 0 | 0 | 0 | 0 | 0 | 0 | 0 | 0 | 0 | 0 | 0 | 0 | 0 | 0 | 0 | 0 | 0 | 0 | 0 | 0 | 0 | 0 | 0 | 0 | 0 | 0 | 0 | 0 | 0 | 0 | 0 | 0 | 0 | 0 | 0 | HUVECs |  |  | 40 |  | 7 | 210 |  |  | 3 | 1 | 228 | TRUE
Mehrota et al; 2020 | 10.1002/adfm.201907436 | cardiac | cardiac;vascular | FALSE | 0 | 0 | 0 | 0 |  | 1 | 0 | 0 | 0 | 0 | 0 | 0 | 0 | 0 | 0 | 0 | 0 | 0 | 0 | 0 | 0 | 0 | 0 | 0 | 0 | 0 | 0 | 0 | 0 | 0 | 0 | 0 | 0 | 0 | 0 | 0 | 0 | 0 | 0 | 0 | 0 | 0 | 0 | 0 | 0 | 0 | 0 | 0 | 0 | 0 | 0.3 | 0 | 0 | 0 | 0 | 0 | 0 | 0 | 0 | 0 | 0 | 0 | 0 | 0 | 0 | 0 | 0 | 0 | 0 | 0 | 0 | 0 | 0 | 0 | 0 | 0 | 0 | 0 | 0 | 0 | 0 | 0 | 0 | 0 | 0 | 0 | 0 | 0 | 0 | 0 | 0 | 0 | 0 | 0 | 0 | 0 | 0 | 0 | 0 | 0 | 0 | 0 | 0 | 0 | 0 | 0 | 0 | 0 | 0 | 0 | 0 | 0 | 0 | 0 | 0 | 0 | 0 | 0 | 0 | 0 | 0 | 0 | 0 | 0 | 0 | 0 | 0 | 0 | 0 | 0 | HUVECs |  |  | 40 |  | 4 | 210 |  |  | 2 | 1 | 229 | FALSE
Mehrota et al; 2020 | 10.1002/adfm.201907436 | cardiac | cardiac;vascular | FALSE | 0 | 0 | 0 | 0 |  | 1 | 0 | 0 | 0 | 0 | 0 | 0 | 0 | 0 | 0 | 0 | 0 | 0 | 0 | 0 | 0 | 0 | 0 | 0 | 0 | 0 | 0 | 0 | 0 | 0 | 0 | 0 | 0 | 0 | 0 | 0 | 0 | 0 | 0 | 0 | 0 | 0 | 0 | 0 | 0 | 0 | 0 | 0 | 0 | 0 | 0.3 | 0 | 0 | 0 | 0 | 0 | 0 | 0 | 0 | 0 | 0 | 0 | 0 | 0 | 0 | 0 | 0 | 0 | 0 | 0 | 0 | 0 | 0 | 0 | 0 | 0 | 0 | 0 | 0 | 0 | 0 | 0 | 0 | 0 | 0 | 0 | 0 | 0 | 0 | 0 | 0 | 0 | 0 | 0 | 0 | 0 | 0 | 0 | 0 | 0 | 0 | 0 | 0 | 0 | 0 | 0 | 0 | 0 | 0 | 0 | 0 | 0 | 0 | 0 | 0 | 0 | 0 | 0 | 0 | 0 | 0 | 0 | 0 | 0 | 0 | 0 | 0 | 0 | 0 | 0 | HUVECs |  |  | 40 |  | 6 | 210 |  |  | 2 | 1 | 230 | FALSE
Mehrota et al; 2020 | 10.1002/adfm.201907436 | cardiac | cardiac;vascular | FALSE | 0 | 0 | 0 | 0 |  | 1 | 0 | 0 | 0 | 0 | 0 | 0 | 0 | 0 | 0 | 0 | 0 | 0 | 0 | 0 | 0 | 0 | 0 | 0 | 0 | 0 | 0 | 0 | 0 | 0 | 0 | 0 | 0 | 0 | 0 | 0 | 0 | 0 | 0 | 0 | 0 | 0 | 0 | 0 | 0 | 0 | 0 | 0 | 0 | 0 | 0.3 | 0 | 0 | 0 | 0 | 0 | 0 | 0 | 0 | 0 | 0 | 0 | 0 | 0 | 0 | 0 | 0 | 0 | 0 | 0 | 0 | 0 | 0 | 0 | 0 | 0 | 0 | 0 | 0 | 0 | 0 | 0 | 0 | 0 | 0 | 0 | 0 | 0 | 0 | 0 | 0 | 0 | 0 | 0 | 0 | 0 | 0 | 0 | 0 | 0 | 0 | 0 | 0 | 0 | 0 | 0 | 0 | 0 | 0 | 0 | 0 | 0 | 0 | 0 | 0 | 0 | 0 | 0 | 0 | 0 | 0 | 0 | 0 | 0 | 0 | 0 | 0 | 0 | 0 | 0 | HUVECs |  |  | 40 |  | 8 | 210 |  |  | 2 | 1 | 231 | FALSE
Kim et al; 2020 | 10.1016/j.biomaterials.2019.119632 | skeletal_muscle | skeletal_muscle | FALSE | 0 | 0 | 0 | 0 | 0 | 0 | 0 | 0 | 0 | 0 | 0 | 0 | 0 | 0 | 0 | 0 | 0 | 0 | 0 | 0 | 0 | 0 | 0 | 0 | 0 | 0 | 0 | 0 | 0 | 0 | 0 | 0 | 0 | 0 | 10 | 0 | 0 | 0 | 0 | 0 | 0 | 0 | 0 | 0 | 0 | 0 | 0 | 0 | 0 | 0 | 0.3 | 0 | 0 | 0 | 0 | 0 | 0 | 0 | 0 | 0 | 0 | 0 | 0 | 0 | 0 | 0 | 0 | 0 | 0 | 0 | 0 | 0 | 0 | 0 | 0 | 0 | 0 | 0 | 0 | 0 | 0 | 0 | 0 | 0 | 0 | 0 | 0 | 0 | 0 | 0 | 0 | 0 | 0 | 0 | 0 | 0 | 0 | 0 | 0 | 0 | 0 | 0 | 0 | 0 | 0 | 0 | 0 | 0 | 0 | 0 | 0 | 0 | 3 | 0 | 0 | 0 | 0 | 0 | 0 | 0 | 0 | 0 | 0 | 0 | 0 | 0 | 0 | 0 | 0 | 0 | NoCellCultured | 0 |  |  | 200 | 10 | 150 |  |  | 3 | 1 | 232 | FALSE
Kim et al; 2020 | 10.1016/j.biomaterials.2019.119632 | skeletal_muscle | skeletal_muscle | FALSE | 0 | 0 | 0 | 0 | 0 | 0 | 0 | 0 | 0 | 0 | 0 | 0 | 0 | 0 | 0 | 0 | 0 | 0 | 0 | 0 | 0 | 0 | 0 | 0 | 0 | 0 | 0 | 0 | 0 | 0 | 0 | 0 | 0 | 0 | 0 | 0 | 0 | 0 | 0 | 0 | 0 | 0 | 0 | 0 | 0 | 0 | 0 | 0 | 0 | 0 | 0.3 | 0 | 0 | 0 | 0 | 0 | 0 | 0 | 0 | 0 | 0 | 0 | 0 | 0 | 0 | 0 | 0 | 0 | 0 | 0 | 0 | 0 | 0 | 0 | 0 | 0 | 0 | 0 | 0 | 0 | 0 | 0 | 0 | 0 | 0 | 0 | 0 | 0 | 0 | 0 | 0 | 0 | 0 | 0 | 0 | 0 | 0 | 0 | 0 | 0 | 0 | 0 | 0 | 0 | 0 | 0 | 0 | 0 | 0 | 0 | 0 | 0 | 3 | 0 | 0 | 0 | 0 | 0 | 0 | 0 | 0 | 0 | 0 | 0 | 0 | 0 | 0 | 0 | 0 | 0 | Myoblast cells | 10 |  |  | 20 | 10 | 150 |  |  | 3 | 5 | 233 | FALSE
Kim et al; 2020 | 10.1016/j.biomaterials.2019.119632 | skeletal_muscle | skeletal_muscle | FALSE | 0 | 0 | 0 | 0 | 0 | 0 | 0 | 0 | 0 | 0 | 0 | 0 | 0 | 0 | 0 | 0 | 0 | 0 | 0 | 0 | 0 | 0 | 0 | 0 | 0 | 0 | 0 | 0 | 0 | 0 | 0 | 0 | 0 | 0 | 10 | 0 | 0 | 0 | 0 | 0 | 0 | 0 | 0 | 0 | 0 | 0 | 0 | 0 | 0 | 0 | 0.3 | 0 | 0 | 0 | 0 | 0 | 0 | 0 | 0 | 0 | 0 | 0 | 0 | 0 | 0 | 0 | 0 | 0 | 0 | 0 | 0 | 0 | 0 | 0 | 0 | 0 | 0 | 0 | 0 | 0 | 0 | 0 | 0 | 0 | 0 | 0 | 0 | 0 | 0 | 0 | 0 | 0 | 0 | 0 | 0 | 0 | 0 | 0 | 0 | 0 | 0 | 0 | 0 | 0 | 0 | 0 | 0 | 0 | 0 | 0 | 0 | 0 | 3 | 0 | 0 | 0 | 0 | 0 | 0 | 0 | 0 | 0 | 0 | 0 | 0 | 0 | 0 | 0 | 0 | 0 | Myoblast cells | 10 |  |  | 200 | 10 | 150 |  |  | 3 | 4 | 234 | FALSE
Kim et al; 2020 | 10.1016/j.biomaterials.2019.119632 | skeletal_muscle | skeletal_muscle | FALSE | 0 | 0 | 0 | 0 | 0 | 3 | 0 | 0 | 0 | 0 | 0 | 0 | 0 | 0 | 0 | 0 | 0 | 0 | 0 | 0 | 0 | 0 | 0 | 0 | 0 | 0 | 0 | 0 | 0 | 0 | 0 | 0 | 0 | 0 | 10 | 0 | 0 | 0 | 0 | 0 | 0 | 0 | 0 | 0 | 0 | 0 | 0 | 0 | 0 | 0 | 0.3 | 0 | 0 | 0 | 0 | 0 | 0 | 0 | 0 | 0 | 0 | 0 | 0 | 0 | 0 | 0 | 0 | 0 | 0 | 0 | 0 | 0 | 0 | 0 | 0 | 0 | 0 | 0 | 0 | 0 | 0 | 0 | 0 | 0 | 0 | 0 | 0 | 0 | 0 | 0 | 0 | 0 | 0 | 0 | 0 | 0 | 0 | 0 | 0 | 0 | 0 | 0 | 0 | 0 | 0 | 0 | 0 | 0 | 0 | 0 | 0 | 0 | 0 | 0 | 0 | 0 | 0 | 0 | 0 | 0 | 0 | 0 | 0 | 0 | 0 | 0 | 0 | 0 | 0 | 0 | Myoblast cells | 10 |  |  | 200 | 10 | 150 |  |  | 3 | 4 | 235 | FALSE
Kim et al; 2020 | 10.1016/j.biomaterials.2019.119632 | skeletal_muscle | skeletal_muscle | FALSE | 0 | 0 | 0 | 0 | 0 | 0 | 0 | 0 | 0 | 0 | 0 | 0 | 0 | 0 | 0 | 0 | 0 | 0 | 0 | 0 | 0 | 0 | 0 | 0 | 0 | 0 | 0 | 0 | 0 | 0 | 0 | 0 | 0 | 0 | 5 | 0 | 0 | 0 | 0 | 0 | 0 | 0 | 0 | 0 | 0 | 0 | 0 | 0 | 0 | 0 | 0.3 | 0 | 0 | 0 | 0 | 0 | 0 | 0 | 0 | 0 | 0 | 0 | 0 | 0 | 0 | 0 | 0 | 0 | 0 | 0 | 0 | 0 | 0 | 0 | 0 | 0 | 0 | 0 | 0 | 0 | 0 | 0 | 0 | 0 | 0 | 0 | 0 | 0 | 0 | 0 | 0 | 0 | 0 | 0 | 0 | 0 | 0 | 0 | 0 | 0 | 0 | 0 | 0 | 0 | 0 | 0 | 0 | 0 | 0 | 0 | 0 | 0 | 3 | 0 | 0 | 0 | 0 | 0 | 0 | 0 | 0 | 0 | 0 | 0 | 0 | 0 | 0 | 0 | 0 | 0 | Myoblast cells | 10 |  |  | 200 | 10 | 150 |  |  | 2 | 3 | 236 | FALSE
Kim et al; 2020 | 10.1016/j.biomaterials.2019.119632 | skeletal_muscle | skeletal_muscle | FALSE | 0 | 0 | 0 | 0 | 0 | 0 | 0 | 0 | 0 | 0 | 0 | 0 | 0 | 0 | 0 | 0 | 0 | 0 | 0 | 0 | 0 | 0 | 0 | 0 | 0 | 0 | 0 | 0 | 0 | 0 | 0 | 0 | 0 | 0 | 15 | 0 | 0 | 0 | 0 | 0 | 0 | 0 | 0 | 0 | 0 | 0 | 0 | 0 | 0 | 0 | 0.3 | 0 | 0 | 0 | 0 | 0 | 0 | 0 | 0 | 0 | 0 | 0 | 0 | 0 | 0 | 0 | 0 | 0 | 0 | 0 | 0 | 0 | 0 | 0 | 0 | 0 | 0 | 0 | 0 | 0 | 0 | 0 | 0 | 0 | 0 | 0 | 0 | 0 | 0 | 0 | 0 | 0 | 0 | 0 | 0 | 0 | 0 | 0 | 0 | 0 | 0 | 0 | 0 | 0 | 0 | 0 | 0 | 0 | 0 | 0 | 0 | 0 | 3 | 0 | 0 | 0 | 0 | 0 | 0 | 0 | 0 | 0 | 0 | 0 | 0 | 0 | 0 | 0 | 0 | 0 | Myoblast cells | 10 |  |  | 200 | 10 | 150 |  |  | 2 | 3 | 237 | FALSE
Kim et al; 2020 | 10.1016/j.biomaterials.2019.119632 | skeletal_muscle | skeletal_muscle | FALSE | 0 | 0 | 0 | 0 | 0 | 0 | 0 | 0 | 0 | 0 | 0 | 0 | 0 | 0 | 0 | 0 | 0 | 0 | 0 | 0 | 0 | 0 | 0 | 0 | 0 | 0 | 0 | 0 | 0 | 0 | 0 | 0 | 0 | 0 | 10 | 0 | 0 | 0 | 0 | 0 | 0 | 0 | 0 | 0 | 0 | 0 | 0 | 0 | 0 | 0 | 0.3 | 0 | 0 | 0 | 0 | 0 | 0 | 0 | 0 | 0 | 0 | 0 | 0 | 0 | 0 | 0 | 0 | 0 | 0 | 0 | 0 | 0 | 0 | 0 | 0 | 0 | 0 | 0 | 0 | 0 | 0 | 0 | 0 | 0 | 0 | 0 | 0 | 0 | 0 | 0 | 0 | 0 | 0 | 0 | 0 | 0 | 0 | 0 | 0 | 0 | 0 | 0 | 0 | 0 | 0 | 0 | 0 | 0 | 0 | 0 | 0 | 0 | 3 | 0 | 0 | 0 | 0 | 0 | 0 | 0 | 0 | 0 | 0 | 0 | 0 | 0 | 0 | 0 | 0 | 0 | Myoblast cells | 10 |  |  | 100 | 10 | 150 |  |  | 2 | 3 | 238 | FALSE
Kim et al; 2020 | 10.1016/j.biomaterials.2019.119632 | skeletal_muscle | skeletal_muscle | FALSE | 0 | 0 | 0 | 0 | 0 | 0 | 0 | 0 | 0 | 0 | 0 | 0 | 0 | 0 | 0 | 0 | 0 | 0 | 0 | 0 | 0 | 0 | 0 | 0 | 0 | 0 | 0 | 0 | 0 | 0 | 0 | 0 | 0 | 0 | 10 | 0 | 0 | 0 | 0 | 0 | 0 | 0 | 0 | 0 | 0 | 0 | 0 | 0 | 0 | 0 | 0.3 | 0 | 0 | 0 | 0 | 0 | 0 | 0 | 0 | 0 | 0 | 0 | 0 | 0 | 0 | 0 | 0 | 0 | 0 | 0 | 0 | 0 | 0 | 0 | 0 | 0 | 0 | 0 | 0 | 0 | 0 | 0 | 0 | 0 | 0 | 0 | 0 | 0 | 0 | 0 | 0 | 0 | 0 | 0 | 0 | 0 | 0 | 0 | 0 | 0 | 0 | 0 | 0 | 0 | 0 | 0 | 0 | 0 | 0 | 0 | 0 | 0 | 3 | 0 | 0 | 0 | 0 | 0 | 0 | 0 | 0 | 0 | 0 | 0 | 0 | 0 | 0 | 0 | 0 | 0 | Myoblast cells | 10 |  |  | 300 | 10 | 150 |  |  | 1 | 2 | 239 | FALSE
Kai Zhu et al; 2017 | 10.1002/adfm.201605352 | cardiac | cardiac | FALSE | 1 | 0 | 0 | 0 | 0 | 7 | 0 | 0 | 0 | 0 | 0 | 0 | 0 | 0 | 0 | 0 | 0 | 0 | 0 | 0 | 0 | 0 | 0 | 0 | 0 | 0 | 0 | 0 | 300 | 0 | 0 | 0 | 0 | 0 | 0 | 0 | 0 | 0 | 0 | 0 | 0 | 0 | 0 | 0 | 0 | 0 | 0 | 0 | 0 | 0 | 0.25 | 0 | 0 | 0 | 0 | 0 | 0 | 0 | 0 | 0 | 0 | 0 | 0 | 0 | 0 | 0 | 0 | 0 | 0 | 0 | 0 | 0 | 0 | 0 | 0 | 0 | 0 | 0 | 0 | 0 | 0 | 0 | 0 | 0 | 0 | 0 | 0 | 0 | 0 | 0.1 | 0 | 0 | 0 | 0 | 0 | 0 | 0 | 0 | 0 | 0 | 0 | 0 | 0 | 0 | 0 | 0 | 0 | 0 | 0 | 0 | 0 | 0 | 0 | 0 | 0 | 0 | 0 | 0 | 0 | 0 | 0 | 0 | 0 | 0 | 0 | 0 | 0 | 0 | 0 | 0 | NoCellCultured | 0 |  | 30 |  | 4 | 200 |  |  | 0 | 1 | 240 | FALSE
Kai Zhu et al; 2017 | 10.1002/adfm.201605352 | cardiac | cardiac | FALSE | 1 | 0 | 0 | 0 | 0 | 7 | 0 | 0 | 0 | 0 | 0 | 0 | 0 | 0 | 0 | 0 | 0 | 0 | 0 | 0 | 0 | 0 | 0 | 0 | 0 | 0 | 0 | 0 | 400 | 0 | 0 | 0 | 0 | 0 | 0 | 0 | 0 | 0 | 0 | 0 | 0 | 0 | 0 | 0 | 0 | 0 | 0 | 0 | 0 | 0 | 0.25 | 0 | 0 | 0 | 0 | 0 | 0 | 0 | 0 | 0 | 0 | 0 | 0 | 0 | 0 | 0 | 0 | 0 | 0 | 0 | 0 | 0 | 0 | 0 | 0 | 0 | 0 | 0 | 0 | 0 | 0 | 0 | 0 | 0 | 0 | 0 | 0 | 0 | 0 | 0.1 | 0 | 0 | 0 | 0 | 0 | 0 | 0 | 0 | 0 | 0 | 0 | 0 | 0 | 0 | 0 | 0 | 0 | 0 | 0 | 0 | 0 | 0 | 0 | 0 | 0 | 0 | 0 | 0 | 0 | 0 | 0 | 0 | 0 | 0 | 0 | 0 | 0 | 0 | 0 | 0 | NoCellCultured | 0 |  | 30 |  | 4 | 200 |  |  | 0 | 1 | 241 | FALSE
Kai Zhu et al; 2017 | 10.1002/adfm.201605352 | cardiac | cardiac | FALSE | 1 | 0 | 0 | 0 | 0 | 7 | 0 | 0 | 0 | 0 | 0 | 0 | 0 | 0 | 0 | 0 | 0 | 0 | 0 | 0 | 0 | 0 | 0 | 0 | 0 | 0 | 0 | 0 | 500 | 0 | 0 | 0 | 0 | 0 | 0 | 0 | 0 | 0 | 0 | 0 | 0 | 0 | 0 | 0 | 0 | 0 | 0 | 0 | 0 | 0 | 0.25 | 0 | 0 | 0 | 0 | 0 | 0 | 0 | 0 | 0 | 0 | 0 | 0 | 0 | 0 | 0 | 0 | 0 | 0 | 0 | 0 | 0 | 0 | 0 | 0 | 0 | 0 | 0 | 0 | 0 | 0 | 0 | 0 | 0 | 0 | 0 | 0 | 0 | 0 | 0.1 | 0 | 0 | 0 | 0 | 0 | 0 | 0 | 0 | 0 | 0 | 0 | 0 | 0 | 0 | 0 | 0 | 0 | 0 | 0 | 0 | 0 | 0 | 0 | 0 | 0 | 0 | 0 | 0 | 0 | 0 | 0 | 0 | 0 | 0 | 0 | 0 | 0 | 0 | 0 | 0 | NoCellCultured | 0 |  | 30 |  | 4 | 200 |  |  | 1 | 1 | 242 | FALSE
Kai Zhu et al; 2017 | 10.1002/adfm.201605352 | cardiac | cardiac | FALSE | 1 | 0 | 0 | 0 | 0 | 7 | 0 | 0 | 0 | 0 | 0 | 0 | 0 | 0 | 0 | 0 | 0 | 0 | 0 | 0 | 0 | 0 | 0 | 0 | 0 | 0 | 0 | 0 | 600 | 0 | 0 | 0 | 0 | 0 | 0 | 0 | 0 | 0 | 0 | 0 | 0 | 0 | 0 | 0 | 0 | 0 | 0 | 0 | 0 | 0 | 0.25 | 0 | 0 | 0 | 0 | 0 | 0 | 0 | 0 | 0 | 0 | 0 | 0 | 0 | 0 | 0 | 0 | 0 | 0 | 0 | 0 | 0 | 0 | 0 | 0 | 0 | 0 | 0 | 0 | 0 | 0 | 0 | 0 | 0 | 0 | 0 | 0 | 0 | 0 | 0.1 | 0 | 0 | 0 | 0 | 0 | 0 | 0 | 0 | 0 | 0 | 0 | 0 | 0 | 0 | 0 | 0 | 0 | 0 | 0 | 0 | 0 | 0 | 0 | 0 | 0 | 0 | 0 | 0 | 0 | 0 | 0 | 0 | 0 | 0 | 0 | 0 | 0 | 0 | 0 | 0 | NoCellCultured | 0 |  | 30 |  | 4 | 200 |  |  | 2 | 1 | 243 | FALSE
Kai Zhu et al; 2017 | 10.1002/adfm.201605352 | cardiac | cardiac | FALSE | 2 | 0 | 0 | 0 | 0 | 7 | 0 | 0 | 0 | 0 | 0 | 0 | 0 | 0 | 0 | 0 | 0 | 0 | 0 | 0 | 0 | 0 | 0 | 0 | 0 | 0 | 0 | 0 | 300 | 0 | 0 | 0 | 0 | 0 | 0 | 0 | 0 | 0 | 0 | 0 | 0 | 0 | 0 | 0 | 0 | 0 | 0 | 0 | 0 | 0 | 0.25 | 0 | 0 | 0 | 0 | 0 | 0 | 0 | 0 | 0 | 0 | 0 | 0 | 0 | 0 | 0 | 0 | 0 | 0 | 0 | 0 | 0 | 0 | 0 | 0 | 0 | 0 | 0 | 0 | 0 | 0 | 0 | 0 | 0 | 0 | 0 | 0 | 0 | 0 | 0.1 | 0 | 0 | 0 | 0 | 0 | 0 | 0 | 0 | 0 | 0 | 0 | 0 | 0 | 0 | 0 | 0 | 0 | 0 | 0 | 0 | 0 | 0 | 0 | 0 | 0 | 0 | 0 | 0 | 0 | 0 | 0 | 0 | 0 | 0 | 0 | 0 | 0 | 0 | 0 | 0 | NoCellCultured | 0 |  | 30 |  | 4 | 200 |  |  | 3 | 1 | 244 | FALSE
Kai Zhu et al; 2017 | 10.1002/adfm.201605352 | cardiac | cardiac | FALSE | 2 | 0 | 0 | 0 | 0 | 7 | 0 | 0 | 0 | 0 | 0 | 0 | 0 | 0 | 0 | 0 | 0 | 0 | 0 | 0 | 0 | 0 | 0 | 0 | 0 | 0 | 0 | 0 | 400 | 0 | 0 | 0 | 0 | 0 | 0 | 0 | 0 | 0 | 0 | 0 | 0 | 0 | 0 | 0 | 0 | 0 | 0 | 0 | 0 | 0 | 0.25 | 0 | 0 | 0 | 0 | 0 | 0 | 0 | 0 | 0 | 0 | 0 | 0 | 0 | 0 | 0 | 0 | 0 | 0 | 0 | 0 | 0 | 0 | 0 | 0 | 0 | 0 | 0 | 0 | 0 | 0 | 0 | 0 | 0 | 0 | 0 | 0 | 0 | 0 | 0.1 | 0 | 0 | 0 | 0 | 0 | 0 | 0 | 0 | 0 | 0 | 0 | 0 | 0 | 0 | 0 | 0 | 0 | 0 | 0 | 0 | 0 | 0 | 0 | 0 | 0 | 0 | 0 | 0 | 0 | 0 | 0 | 0 | 0 | 0 | 0 | 0 | 0 | 0 | 0 | 0 | NoCellCultured | 0 |  | 30 |  | 4 | 200 |  |  | 3 | 1 | 245 | FALSE
Kai Zhu et al; 2017 | 10.1002/adfm.201605352 | cardiac | cardiac | FALSE | 2 | 0 | 0 | 0 | 0 | 7 | 0 | 0 | 0 | 0 | 0 | 0 | 0 | 0 | 0 | 0 | 0 | 0 | 0 | 0 | 0 | 0 | 0 | 0 | 0 | 0 | 0 | 0 | 500 | 0 | 0 | 0 | 0 | 0 | 0 | 0 | 0 | 0 | 0 | 0 | 0 | 0 | 0 | 0 | 0 | 0 | 0 | 0 | 0 | 0 | 0.25 | 0 | 0 | 0 | 0 | 0 | 0 | 0 | 0 | 0 | 0 | 0 | 0 | 0 | 0 | 0 | 0 | 0 | 0 | 0 | 0 | 0 | 0 | 0 | 0 | 0 | 0 | 0 | 0 | 0 | 0 | 0 | 0 | 0 | 0 | 0 | 0 | 0 | 0 | 0.1 | 0 | 0 | 0 | 0 | 0 | 0 | 0 | 0 | 0 | 0 | 0 | 0 | 0 | 0 | 0 | 0 | 0 | 0 | 0 | 0 | 0 | 0 | 0 | 0 | 0 | 0 | 0 | 0 | 0 | 0 | 0 | 0 | 0 | 0 | 0 | 0 | 0 | 0 | 0 | 0 | NoCellCultured | 0 |  | 30 |  | 4 | 200 |  |  | 2 | 1 | 246 | FALSE
Kai Zhu et al; 2017 | 10.1002/adfm.201605352 | cardiac | cardiac | FALSE | 2 | 0 | 0 | 0 | 0 | 7 | 0 | 0 | 0 | 0 | 0 | 0 | 0 | 0 | 0 | 0 | 0 | 0 | 0 | 0 | 0 | 0 | 0 | 0 | 0 | 0 | 0 | 0 | 600 | 0 | 0 | 0 | 0 | 0 | 0 | 0 | 0 | 0 | 0 | 0 | 0 | 0 | 0 | 0 | 0 | 0 | 0 | 0 | 0 | 0 | 0.25 | 0 | 0 | 0 | 0 | 0 | 0 | 0 | 0 | 0 | 0 | 0 | 0 | 0 | 0 | 0 | 0 | 0 | 0 | 0 | 0 | 0 | 0 | 0 | 0 | 0 | 0 | 0 | 0 | 0 | 0 | 0 | 0 | 0 | 0 | 0 | 0 | 0 | 0 | 0.1 | 0 | 0 | 0 | 0 | 0 | 0 | 0 | 0 | 0 | 0 | 0 | 0 | 0 | 0 | 0 | 0 | 0 | 0 | 0 | 0 | 0 | 0 | 0 | 0 | 0 | 0 | 0 | 0 | 0 | 0 | 0 | 0 | 0 | 0 | 0 | 0 | 0 | 0 | 0 | 0 | NoCellCultured | 0 |  | 30 |  | 4 | 200 |  |  | 2 | 1 | 247 | FALSE
Kai Zhu et al; 2017 | 10.1002/adfm.201605352 | cardiac | cardiac | FALSE | 3 | 0 | 0 | 0 | 0 | 7 | 0 | 0 | 0 | 0 | 0 | 0 | 0 | 0 | 0 | 0 | 0 | 0 | 0 | 0 | 0 | 0 | 0 | 0 | 0 | 0 | 0 | 0 | 300 | 0 | 0 | 0 | 0 | 0 | 0 | 0 | 0 | 0 | 0 | 0 | 0 | 0 | 0 | 0 | 0 | 0 | 0 | 0 | 0 | 0 | 0.25 | 0 | 0 | 0 | 0 | 0 | 0 | 0 | 0 | 0 | 0 | 0 | 0 | 0 | 0 | 0 | 0 | 0 | 0 | 0 | 0 | 0 | 0 | 0 | 0 | 0 | 0 | 0 | 0 | 0 | 0 | 0 | 0 | 0 | 0 | 0 | 0 | 0 | 0 | 0.1 | 0 | 0 | 0 | 0 | 0 | 0 | 0 | 0 | 0 | 0 | 0 | 0 | 0 | 0 | 0 | 0 | 0 | 0 | 0 | 0 | 0 | 0 | 0 | 0 | 0 | 0 | 0 | 0 | 0 | 0 | 0 | 0 | 0 | 0 | 0 | 0 | 0 | 0 | 0 | 0 | NoCellCultured | 0 |  | 30 |  | 4 | 200 |  |  | 2 | 1 | 248 | FALSE
Kai Zhu et al; 2017 | 10.1002/adfm.201605352 | cardiac | cardiac | FALSE | 3 | 0 | 0 | 0 | 0 | 7 | 0 | 0 | 0 | 0 | 0 | 0 | 0 | 0 | 0 | 0 | 0 | 0 | 0 | 0 | 0 | 0 | 0 | 0 | 0 | 0 | 0 | 0 | 400 | 0 | 0 | 0 | 0 | 0 | 0 | 0 | 0 | 0 | 0 | 0 | 0 | 0 | 0 | 0 | 0 | 0 | 0 | 0 | 0 | 0 | 0.25 | 0 | 0 | 0 | 0 | 0 | 0 | 0 | 0 | 0 | 0 | 0 | 0 | 0 | 0 | 0 | 0 | 0 | 0 | 0 | 0 | 0 | 0 | 0 | 0 | 0 | 0 | 0 | 0 | 0 | 0 | 0 | 0 | 0 | 0 | 0 | 0 | 0 | 0 | 0.1 | 0 | 0 | 0 | 0 | 0 | 0 | 0 | 0 | 0 | 0 | 0 | 0 | 0 | 0 | 0 | 0 | 0 | 0 | 0 | 0 | 0 | 0 | 0 | 0 | 0 | 0 | 0 | 0 | 0 | 0 | 0 | 0 | 0 | 0 | 0 | 0 | 0 | 0 | 0 | 0 | NoCellCultured | 0 |  | 30 |  | 4 | 200 |  |  | 2 | 1 | 249 | FALSE
Kai Zhu et al; 2017 | 10.1002/adfm.201605352 | cardiac | cardiac | FALSE | 3 | 0 | 0 | 0 | 0 | 7 | 0 | 0 | 0 | 0 | 0 | 0 | 0 | 0 | 0 | 0 | 0 | 0 | 0 | 0 | 0 | 0 | 0 | 0 | 0 | 0 | 0 | 0 | 500 | 0 | 0 | 0 | 0 | 0 | 0 | 0 | 0 | 0 | 0 | 0 | 0 | 0 | 0 | 0 | 0 | 0 | 0 | 0 | 0 | 0 | 0.25 | 0 | 0 | 0 | 0 | 0 | 0 | 0 | 0 | 0 | 0 | 0 | 0 | 0 | 0 | 0 | 0 | 0 | 0 | 0 | 0 | 0 | 0 | 0 | 0 | 0 | 0 | 0 | 0 | 0 | 0 | 0 | 0 | 0 | 0 | 0 | 0 | 0 | 0 | 0.1 | 0 | 0 | 0 | 0 | 0 | 0 | 0 | 0 | 0 | 0 | 0 | 0 | 0 | 0 | 0 | 0 | 0 | 0 | 0 | 0 | 0 | 0 | 0 | 0 | 0 | 0 | 0 | 0 | 0 | 0 | 0 | 0 | 0 | 0 | 0 | 0 | 0 | 0 | 0 | 0 | NoCellCultured | 0 |  | 30 |  | 4 | 200 |  |  | 2 | 1 | 250 | FALSE
Kai Zhu et al; 2017 | 10.1002/adfm.201605352 | cardiac | cardiac | FALSE | 3 | 0 | 0 | 0 | 0 | 7 | 0 | 0 | 0 | 0 | 0 | 0 | 0 | 0 | 0 | 0 | 0 | 0 | 0 | 0 | 0 | 0 | 0 | 0 | 0 | 0 | 0 | 0 | 600 | 0 | 0 | 0 | 0 | 0 | 0 | 0 | 0 | 0 | 0 | 0 | 0 | 0 | 0 | 0 | 0 | 0 | 0 | 0 | 0 | 0 | 0.25 | 0 | 0 | 0 | 0 | 0 | 0 | 0 | 0 | 0 | 0 | 0 | 0 | 0 | 0 | 0 | 0 | 0 | 0 | 0 | 0 | 0 | 0 | 0 | 0 | 0 | 0 | 0 | 0 | 0 | 0 | 0 | 0 | 0 | 0 | 0 | 0 | 0 | 0 | 0.1 | 0 | 0 | 0 | 0 | 0 | 0 | 0 | 0 | 0 | 0 | 0 | 0 | 0 | 0 | 0 | 0 | 0 | 0 | 0 | 0 | 0 | 0 | 0 | 0 | 0 | 0 | 0 | 0 | 0 | 0 | 0 | 0 | 0 | 0 | 0 | 0 | 0 | 0 | 0 | 0 | NoCellCultured | 0 |  | 30 |  | 4 | 200 |  |  | 2 | 1 | 251 | FALSE
Kai Zhu et al; 2017 | 10.1002/adfm.201605352 | cardiac | cardiac | FALSE | 4 | 0 | 0 | 0 | 0 | 7 | 0 | 0 | 0 | 0 | 0 | 0 | 0 | 0 | 0 | 0 | 0 | 0 | 0 | 0 | 0 | 0 | 0 | 0 | 0 | 0 | 0 | 0 | 300 | 0 | 0 | 0 | 0 | 0 | 0 | 0 | 0 | 0 | 0 | 0 | 0 | 0 | 0 | 0 | 0 | 0 | 0 | 0 | 0 | 0 | 0.25 | 0 | 0 | 0 | 0 | 0 | 0 | 0 | 0 | 0 | 0 | 0 | 0 | 0 | 0 | 0 | 0 | 0 | 0 | 0 | 0 | 0 | 0 | 0 | 0 | 0 | 0 | 0 | 0 | 0 | 0 | 0 | 0 | 0 | 0 | 0 | 0 | 0 | 0 | 0.1 | 0 | 0 | 0 | 0 | 0 | 0 | 0 | 0 | 0 | 0 | 0 | 0 | 0 | 0 | 0 | 0 | 0 | 0 | 0 | 0 | 0 | 0 | 0 | 0 | 0 | 0 | 0 | 0 | 0 | 0 | 0 | 0 | 0 | 0 | 0 | 0 | 0 | 0 | 0 | 0 | NoCellCultured | 0 |  | 30 |  | 4 | 200 |  |  | 2 | 1 | 252 | FALSE
Kai Zhu et al; 2017 | 10.1002/adfm.201605352 | cardiac | cardiac | FALSE | 4 | 0 | 0 | 0 | 0 | 7 | 0 | 0 | 0 | 0 | 0 | 0 | 0 | 0 | 0 | 0 | 0 | 0 | 0 | 0 | 0 | 0 | 0 | 0 | 0 | 0 | 0 | 0 | 400 | 0 | 0 | 0 | 0 | 0 | 0 | 0 | 0 | 0 | 0 | 0 | 0 | 0 | 0 | 0 | 0 | 0 | 0 | 0 | 0 | 0 | 0.25 | 0 | 0 | 0 | 0 | 0 | 0 | 0 | 0 | 0 | 0 | 0 | 0 | 0 | 0 | 0 | 0 | 0 | 0 | 0 | 0 | 0 | 0 | 0 | 0 | 0 | 0 | 0 | 0 | 0 | 0 | 0 | 0 | 0 | 0 | 0 | 0 | 0 | 0 | 0.1 | 0 | 0 | 0 | 0 | 0 | 0 | 0 | 0 | 0 | 0 | 0 | 0 | 0 | 0 | 0 | 0 | 0 | 0 | 0 | 0 | 0 | 0 | 0 | 0 | 0 | 0 | 0 | 0 | 0 | 0 | 0 | 0 | 0 | 0 | 0 | 0 | 0 | 0 | 0 | 0 | NoCellCultured | 0 |  | 30 |  | 4 | 200 |  |  | 2 | 1 | 253 | FALSE
Kai Zhu et al; 2017 | 10.1002/adfm.201605352 | cardiac | cardiac | FALSE | 4 | 0 | 0 | 0 | 0 | 7 | 0 | 0 | 0 | 0 | 0 | 0 | 0 | 0 | 0 | 0 | 0 | 0 | 0 | 0 | 0 | 0 | 0 | 0 | 0 | 0 | 0 | 0 | 500 | 0 | 0 | 0 | 0 | 0 | 0 | 0 | 0 | 0 | 0 | 0 | 0 | 0 | 0 | 0 | 0 | 0 | 0 | 0 | 0 | 0 | 0.25 | 0 | 0 | 0 | 0 | 0 | 0 | 0 | 0 | 0 | 0 | 0 | 0 | 0 | 0 | 0 | 0 | 0 | 0 | 0 | 0 | 0 | 0 | 0 | 0 | 0 | 0 | 0 | 0 | 0 | 0 | 0 | 0 | 0 | 0 | 0 | 0 | 0 | 0 | 0.1 | 0 | 0 | 0 | 0 | 0 | 0 | 0 | 0 | 0 | 0 | 0 | 0 | 0 | 0 | 0 | 0 | 0 | 0 | 0 | 0 | 0 | 0 | 0 | 0 | 0 | 0 | 0 | 0 | 0 | 0 | 0 | 0 | 0 | 0 | 0 | 0 | 0 | 0 | 0 | 0 | NoCellCultured | 0 |  | 30 |  | 4 | 200 |  |  | 1 | 1 | 254 | FALSE
Kai Zhu et al; 2017 | 10.1002/adfm.201605352 | cardiac | cardiac | FALSE | 4 | 0 | 0 | 0 | 0 | 7 | 0 | 0 | 0 | 0 | 0 | 0 | 0 | 0 | 0 | 0 | 0 | 0 | 0 | 0 | 0 | 0 | 0 | 0 | 0 | 0 | 0 | 0 | 600 | 0 | 0 | 0 | 0 | 0 | 0 | 0 | 0 | 0 | 0 | 0 | 0 | 0 | 0 | 0 | 0 | 0 | 0 | 0 | 0 | 0 | 0.25 | 0 | 0 | 0 | 0 | 0 | 0 | 0 | 0 | 0 | 0 | 0 | 0 | 0 | 0 | 0 | 0 | 0 | 0 | 0 | 0 | 0 | 0 | 0 | 0 | 0 | 0 | 0 | 0 | 0 | 0 | 0 | 0 | 0 | 0 | 0 | 0 | 0 | 0 | 0.1 | 0 | 0 | 0 | 0 | 0 | 0 | 0 | 0 | 0 | 0 | 0 | 0 | 0 | 0 | 0 | 0 | 0 | 0 | 0 | 0 | 0 | 0 | 0 | 0 | 0 | 0 | 0 | 0 | 0 | 0 | 0 | 0 | 0 | 0 | 0 | 0 | 0 | 0 | 0 | 0 | NoCellCultured | 0 |  | 30 |  | 4 | 200 |  |  | 0 | 1 | 255 | FALSE
Kai Zhu et al; 2017 | 10.1002/adfm.201605352 | cardiac | cardiac | FALSE | 5 | 0 | 0 | 0 | 0 | 7 | 0 | 0 | 0 | 0 | 0 | 0 | 0 | 0 | 0 | 0 | 0 | 0 | 0 | 0 | 0 | 0 | 0 | 0 | 0 | 0 | 0 | 0 | 300 | 0 | 0 | 0 | 0 | 0 | 0 | 0 | 0 | 0 | 0 | 0 | 0 | 0 | 0 | 0 | 0 | 0 | 0 | 0 | 0 | 0 | 0.25 | 0 | 0 | 0 | 0 | 0 | 0 | 0 | 0 | 0 | 0 | 0 | 0 | 0 | 0 | 0 | 0 | 0 | 0 | 0 | 0 | 0 | 0 | 0 | 0 | 0 | 0 | 0 | 0 | 0 | 0 | 0 | 0 | 0 | 0 | 0 | 0 | 0 | 0 | 0.1 | 0 | 0 | 0 | 0 | 0 | 0 | 0 | 0 | 0 | 0 | 0 | 0 | 0 | 0 | 0 | 0 | 0 | 0 | 0 | 0 | 0 | 0 | 0 | 0 | 0 | 0 | 0 | 0 | 0 | 0 | 0 | 0 | 0 | 0 | 0 | 0 | 0 | 0 | 0 | 0 | NoCellCultured | 0 |  | 30 |  | 4 | 200 |  |  | 2 | 1 | 256 | FALSE
Kai Zhu et al; 2017 | 10.1002/adfm.201605352 | cardiac | cardiac | FALSE | 5 | 0 | 0 | 0 | 0 | 7 | 0 | 0 | 0 | 0 | 0 | 0 | 0 | 0 | 0 | 0 | 0 | 0 | 0 | 0 | 0 | 0 | 0 | 0 | 0 | 0 | 0 | 0 | 400 | 0 | 0 | 0 | 0 | 0 | 0 | 0 | 0 | 0 | 0 | 0 | 0 | 0 | 0 | 0 | 0 | 0 | 0 | 0 | 0 | 0 | 0.25 | 0 | 0 | 0 | 0 | 0 | 0 | 0 | 0 | 0 | 0 | 0 | 0 | 0 | 0 | 0 | 0 | 0 | 0 | 0 | 0 | 0 | 0 | 0 | 0 | 0 | 0 | 0 | 0 | 0 | 0 | 0 | 0 | 0 | 0 | 0 | 0 | 0 | 0 | 0.1 | 0 | 0 | 0 | 0 | 0 | 0 | 0 | 0 | 0 | 0 | 0 | 0 | 0 | 0 | 0 | 0 | 0 | 0 | 0 | 0 | 0 | 0 | 0 | 0 | 0 | 0 | 0 | 0 | 0 | 0 | 0 | 0 | 0 | 0 | 0 | 0 | 0 | 0 | 0 | 0 | NoCellCultured | 0 |  | 30 |  | 4 | 200 |  |  | 1 | 1 | 257 | FALSE
Kai Zhu et al; 2017 | 10.1002/adfm.201605352 | cardiac | cardiac | FALSE | 5 | 0 | 0 | 0 | 0 | 7 | 0 | 0 | 0 | 0 | 0 | 0 | 0 | 0 | 0 | 0 | 0 | 0 | 0 | 0 | 0 | 0 | 0 | 0 | 0 | 0 | 0 | 0 | 500 | 0 | 0 | 0 | 0 | 0 | 0 | 0 | 0 | 0 | 0 | 0 | 0 | 0 | 0 | 0 | 0 | 0 | 0 | 0 | 0 | 0 | 0.25 | 0 | 0 | 0 | 0 | 0 | 0 | 0 | 0 | 0 | 0 | 0 | 0 | 0 | 0 | 0 | 0 | 0 | 0 | 0 | 0 | 0 | 0 | 0 | 0 | 0 | 0 | 0 | 0 | 0 | 0 | 0 | 0 | 0 | 0 | 0 | 0 | 0 | 0 | 0.1 | 0 | 0 | 0 | 0 | 0 | 0 | 0 | 0 | 0 | 0 | 0 | 0 | 0 | 0 | 0 | 0 | 0 | 0 | 0 | 0 | 0 | 0 | 0 | 0 | 0 | 0 | 0 | 0 | 0 | 0 | 0 | 0 | 0 | 0 | 0 | 0 | 0 | 0 | 0 | 0 | NoCellCultured | 0 |  | 30 |  | 4 | 200 |  |  | 0 | 1 | 258 | FALSE
Kai Zhu et al; 2017 | 10.1002/adfm.201605352 | cardiac | cardiac | FALSE | 5 | 0 | 0 | 0 | 0 | 7 | 0 | 0 | 0 | 0 | 0 | 0 | 0 | 0 | 0 | 0 | 0 | 0 | 0 | 0 | 0 | 0 | 0 | 0 | 0 | 0 | 0 | 0 | 600 | 0 | 0 | 0 | 0 | 0 | 0 | 0 | 0 | 0 | 0 | 0 | 0 | 0 | 0 | 0 | 0 | 0 | 0 | 0 | 0 | 0 | 0.25 | 0 | 0 | 0 | 0 | 0 | 0 | 0 | 0 | 0 | 0 | 0 | 0 | 0 | 0 | 0 | 0 | 0 | 0 | 0 | 0 | 0 | 0 | 0 | 0 | 0 | 0 | 0 | 0 | 0 | 0 | 0 | 0 | 0 | 0 | 0 | 0 | 0 | 0 | 0.1 | 0 | 0 | 0 | 0 | 0 | 0 | 0 | 0 | 0 | 0 | 0 | 0 | 0 | 0 | 0 | 0 | 0 | 0 | 0 | 0 | 0 | 0 | 0 | 0 | 0 | 0 | 0 | 0 | 0 | 0 | 0 | 0 | 0 | 0 | 0 | 0 | 0 | 0 | 0 | 0 | NoCellCultured | 0 |  | 30 |  | 4 | 200 |  |  | 0 | 1 | 259 | FALSE
Kai Zhu et al; 2017 | 10.1002/adfm.201605352 | cardiac | cardiac | FALSE | 2 | 0 | 0 | 0 | 0 | 7 | 0 | 0 | 0 | 0 | 0 | 0 | 0 | 0 | 0 | 0 | 0 | 0 | 0 | 0 | 0 | 0 | 0 | 0 | 0 | 0 | 0 | 0 | 300 | 0 | 0 | 0 | 0 | 0 | 0 | 0 | 0 | 0 | 0 | 0 | 0 | 0 | 0 | 0 | 0 | 0 | 0 | 0 | 0 | 0 | 0.25 | 0 | 0 | 0 | 0 | 0 | 0 | 0 | 0 | 0 | 0 | 0 | 0 | 0 | 0 | 0 | 0 | 0 | 0 | 0 | 0 | 0 | 0 | 0 | 0 | 0 | 0 | 0 | 0 | 0 | 0 | 0 | 0 | 0 | 0 | 0 | 0 | 0 | 0 | 0.1 | 0 | 0 | 0 | 0 | 0 | 0 | 0 | 0 | 0 | 0 | 0 | 0 | 0 | 0 | 0 | 0 | 0 | 0 | 0 | 0 | 0 | 0 | 0 | 0 | 0 | 0 | 0 | 0 | 0 | 0 | 0 | 0 | 0 | 0 | 0 | 0 | 0 | 0 | 0 | 0 | neonatal rat ventricular CFs | 5 |  | 30 |  | 4 | 200 |  |  | 3 | 5 | 260 | FALSE
Kai Zhu et al; 2017 | 10.1002/adfm.201605352 | cardiac | cardiac | FALSE | 2 | 0 | 0 | 0 | 0 | 7 | 0 | 0 | 0 | 0 | 0 | 0 | 0 | 0 | 0 | 0 | 0 | 0 | 0 | 0 | 0 | 0 | 0 | 0 | 0 | 0 | 0 | 0 | 300 | 0 | 0 | 0 | 0 | 0 | 0 | 0 | 0 | 0 | 0 | 0 | 0 | 0 | 0 | 0 | 0 | 0 | 0 | 0 | 0 | 0 | 0.25 | 0 | 0 | 0 | 0 | 0 | 0 | 0 | 0 | 0 | 0 | 0 | 0 | 0 | 0 | 0 | 0 | 0 | 0 | 0 | 0 | 0 | 0 | 0 | 0 | 0 | 0 | 0 | 0 | 0 | 0 | 0 | 0 | 0 | 0 | 0 | 0 | 0 | 0 | 0 | 0 | 0 | 0 | 0 | 0 | 0 | 0 | 0 | 0 | 0 | 0 | 0 | 0 | 0 | 0 | 0 | 0 | 0 | 0 | 0 | 0 | 0 | 0 | 0 | 0 | 0 | 0 | 0 | 0 | 0 | 0 | 0 | 0 | 0 | 0 | 0 | 0 | 0 | 0 | 0 | neonatal rat ventricular CMs | 5 |  | 30 |  | 4 | 200 |  |  | 3 | 4 | 261 | FALSE
Kai Zhu et al; 2017 | 10.1002/adfm.201605352 | cardiac | cardiac | FALSE | 2 | 0 | 0 | 0 | 0 | 7 | 0 | 0 | 0 | 0 | 0 | 0 | 0 | 0 | 0 | 0 | 0 | 0 | 0 | 0 | 0 | 0 | 0 | 0 | 0 | 0 | 0 | 0 | 300 | 0 | 0 | 0 | 0 | 0 | 0 | 0 | 0 | 0 | 0 | 0 | 0 | 0 | 0 | 0 | 0 | 0 | 0 | 0 | 0 | 0 | 0.25 | 0 | 0 | 0 | 0 | 0 | 0 | 0 | 0 | 0 | 0 | 0 | 0 | 0 | 0 | 0 | 0 | 0 | 0 | 0 | 0 | 0 | 0 | 0 | 0 | 0 | 0 | 0 | 0 | 0 | 0 | 0 | 0 | 0 | 0 | 0 | 0 | 0 | 0 | 0.1 | 0 | 0 | 0 | 0 | 0 | 0 | 0 | 0 | 0 | 0 | 0 | 0 | 0 | 0 | 0 | 0 | 0 | 0 | 0 | 0 | 0 | 0 | 0 | 0 | 0 | 0 | 0 | 0 | 0 | 0 | 0 | 0 | 0 | 0 | 0 | 0 | 0 | 0 | 0 | 0 | neonatal rat ventricular CFs | 5 |  | 20 |  | 4 | 200 |  |  | 2 | 5 | 262 | FALSE
Kai Zhu et al; 2017 | 10.1002/adfm.201605352 | cardiac | cardiac | FALSE | 2 | 0 | 0 | 0 | 0 | 7 | 0 | 0 | 0 | 0 | 0 | 0 | 0 | 0 | 0 | 0 | 0 | 0 | 0 | 0 | 0 | 0 | 0 | 0 | 0 | 0 | 0 | 0 | 300 | 0 | 0 | 0 | 0 | 0 | 0 | 0 | 0 | 0 | 0 | 0 | 0 | 0 | 0 | 0 | 0 | 0 | 0 | 0 | 0 | 0 | 0.25 | 0 | 0 | 0 | 0 | 0 | 0 | 0 | 0 | 0 | 0 | 0 | 0 | 0 | 0 | 0 | 0 | 0 | 0 | 0 | 0 | 0 | 0 | 0 | 0 | 0 | 0 | 0 | 0 | 0 | 0 | 0 | 0 | 0 | 0 | 0 | 0 | 0 | 0 | 0.1 | 0 | 0 | 0 | 0 | 0 | 0 | 0 | 0 | 0 | 0 | 0 | 0 | 0 | 0 | 0 | 0 | 0 | 0 | 0 | 0 | 0 | 0 | 0 | 0 | 0 | 0 | 0 | 0 | 0 | 0 | 0 | 0 | 0 | 0 | 0 | 0 | 0 | 0 | 0 | 0 | neonatal rat ventricular CFs | 5 |  | 45 |  | 4 | 200 |  |  | 3 | 3 | 263 | FALSE
Kai Zhu et al; 2017 | 10.1002/adfm.201605352 | cardiac | cardiac | FALSE | 2 | 0 | 0 | 0 | 0 | 7 | 0 | 0 | 0 | 0 | 0 | 0 | 0 | 0 | 0 | 0 | 0 | 0 | 0 | 0 | 0 | 0 | 0 | 0 | 0 | 0 | 0 | 0 | 300 | 0 | 0 | 0 | 0 | 0 | 0 | 0 | 0 | 0 | 0 | 0 | 0 | 0 | 0 | 0 | 0 | 0 | 0 | 0 | 0 | 0 | 0.25 | 0 | 0 | 0 | 0 | 0 | 0 | 0 | 0 | 0 | 0 | 0 | 0 | 0 | 0 | 0 | 0 | 0 | 0 | 0 | 0 | 0 | 0 | 0 | 0 | 0 | 0 | 0 | 0 | 0 | 0 | 0 | 0 | 0 | 0 | 0 | 0 | 0 | 0 | 0.1 | 0 | 0 | 0 | 0 | 0 | 0 | 0 | 0 | 0 | 0 | 0 | 0 | 0 | 0 | 0 | 0 | 0 | 0 | 0 | 0 | 0 | 0 | 0 | 0 | 0 | 0 | 0 | 0 | 0 | 0 | 0 | 0 | 0 | 0 | 0 | 0 | 0 | 0 | 0 | 0 | neonatal rat ventricular CFs | 5 |  | 60 |  | 4 | 200 |  |  | 3 | 3 | 264 | FALSE
Ruberu et al. 2021 | 10.1016/j.apmt.2020.100914 | acellular | acellular | FALSE | 0 | 0 | 0 | 0 | 0 | 5 | 0 | 0 | 0 | 0 | 0 | 0 | 0 | 0 | 0 | 0 | 0 | 0 | 0 | 0 | 0 | 0 | 0 | 0 | 0 | 0 | 0 | 0 | 0 | 0 | 0 | 0 | 0 | 0 | 0 | 0 | 0 | 0 | 0 | 0 | 0 | 0 | 0 | 0 | 0 | 0 | 0 | 0 | 0 | 0 | 0.2 | 0 | 0 | 0 | 0 | 0 | 0 | 0 | 0 | 0 | 0 | 0 | 0 | 0 | 0 | 0 | 0 | 0 | 0 | 0 | 0 | 0 | 0 | 0 | 0 | 0 | 0 | 0 | 0 | 0 | 0 | 0 | 0 | 0 | 0 | 0 | 0 | 0 | 0 | 0 | 0 | 0 | 0 | 0 | 0 | 0 | 0 | 0 | 0 | 0 | 0 | 0 | 0 | 0 | 0 | 0 | 0 | 0 | 0 | 0 | 0 | 0 | 0 | 0 | 0 | 0 | 0 | 0 | 0 | 0 | 0 | 0 | 0 | 0 | 0 | 0 | 0 | 0 | 0 | 0 | NoCellCultured | 0 | 0 | 20 | 300 | 15 | 200 | 10 | 22 | 1 | 1 | 265 | FALSE
Ruberu et al. 2021 | 10.1016/j.apmt.2020.100914 | acellular | acellular | FALSE | 0 | 0 | 0 | 0 | 0 | 5 | 0 | 0 | 0 | 0 | 0 | 0 | 0 | 0 | 0 | 0 | 0 | 0 | 0 | 0 | 0 | 0 | 0 | 0 | 0 | 0 | 0 | 0 | 0 | 0 | 0 | 0 | 0 | 0 | 0 | 0 | 0 | 0 | 0 | 0 | 0 | 0 | 0 | 0 | 0 | 0 | 0 | 0 | 0 | 0 | 0.2 | 0 | 0 | 0 | 0 | 0 | 0 | 0 | 0 | 0 | 0 | 0 | 0 | 0 | 0 | 0 | 0 | 0 | 0 | 0 | 0 | 0 | 0 | 0 | 0 | 0 | 0 | 0 | 0 | 0 | 0 | 0 | 0 | 0 | 0 | 0 | 0 | 0 | 0 | 0 | 0 | 0 | 0 | 0 | 0 | 0 | 0 | 0 | 0 | 0 | 0 | 0 | 0 | 0 | 0 | 0 | 0 | 0 | 0 | 0 | 0 | 0 | 0 | 0 | 0 | 0 | 0 | 0 | 0 | 0 | 0 | 0 | 0 | 0 | 0 | 0 | 0 | 0 | 0 | 0 | NoCellCultured | 0 | 0 | 20 | 250 | 20 | 200 | 10 | 22 | 1 | 1 | 266 | FALSE
Ruberu et al. 2021 | 10.1016/j.apmt.2020.100914 | acellular | acellular | FALSE | 0 | 0 | 0 | 0 | 0 | 5 | 0 | 0 | 0 | 0 | 0 | 0 | 0 | 0 | 0 | 0 | 0 | 0 | 0 | 0 | 0 | 0 | 0 | 0 | 0 | 0 | 0 | 0 | 0 | 0 | 0 | 0 | 0 | 0 | 0 | 0 | 0 | 0 | 0 | 0 | 0 | 0 | 0 | 0 | 0 | 0 | 0 | 0 | 0 | 0 | 0.2 | 0 | 0 | 0 | 0 | 0 | 0 | 0 | 0 | 0 | 0 | 0 | 0 | 0 | 0 | 0 | 0 | 0 | 0 | 0 | 0 | 0 | 0 | 0 | 0 | 0 | 0 | 0 | 0 | 0 | 0 | 0 | 0 | 0 | 0 | 0 | 0 | 0 | 0 | 0 | 0 | 0 | 0 | 0 | 0 | 0 | 0 | 0 | 0 | 0 | 0 | 0 | 0 | 0 | 0 | 0 | 0 | 0 | 0 | 0 | 0 | 0 | 0 | 0 | 0 | 0 | 0 | 0 | 0 | 0 | 0 | 0 | 0 | 0 | 0 | 0 | 0 | 0 | 0 | 0 | NoCellCultured | 0 | 0 | 20 | 200 | 10 | 200 | 10 | 22 | 1 | 1 | 267 | FALSE
Ruberu et al. 2021 | 10.1016/j.apmt.2020.100914 | acellular | acellular | FALSE | 0 | 0 | 0 | 0 | 0 | 7.5 | 0 | 0 | 0 | 0 | 0 | 0 | 0 | 0 | 0 | 0 | 0 | 0 | 0 | 0 | 0 | 0 | 0 | 0 | 0 | 0 | 0 | 0 | 0 | 0 | 0 | 0 | 0 | 0 | 0 | 0 | 0 | 0 | 0 | 0 | 0 | 0 | 0 | 0 | 0 | 0 | 0 | 0 | 0 | 0 | 0.2 | 0 | 0 | 0 | 0 | 0 | 0 | 0 | 0 | 0 | 0 | 0 | 0 | 0 | 0 | 0 | 0 | 0 | 0 | 0 | 0 | 0 | 0 | 0 | 0 | 0 | 0 | 0 | 0 | 0 | 0 | 0 | 0 | 0 | 0 | 0 | 0 | 0 | 0 | 0 | 0 | 0 | 0 | 0 | 0 | 0 | 0 | 0 | 0 | 0 | 0 | 0 | 0 | 0 | 0 | 0 | 0 | 0 | 0 | 0 | 0 | 0 | 0 | 0 | 0 | 0 | 0 | 0 | 0 | 0 | 0 | 0 | 0 | 0 | 0 | 0 | 0 | 0 | 0 | 0 | NoCellCultured | 0 | 0 | 20 | 300 | 10 | 200 | 10 | 22 | 1 | 1 | 268 | FALSE
Ruberu et al. 2021 | 10.1016/j.apmt.2020.100914 | acellular | acellular | FALSE | 0 | 0 | 0 | 0 | 0 | 7.5 | 0 | 0 | 0 | 0 | 0 | 0 | 0 | 0 | 0 | 0 | 0 | 0 | 0 | 0 | 0 | 0 | 0 | 0 | 0 | 0 | 0 | 0 | 0 | 0 | 0 | 0 | 0 | 0 | 0 | 0 | 0 | 0 | 0 | 0 | 0 | 0 | 0 | 0 | 0 | 0 | 0 | 0 | 0 | 0 | 0.2 | 0 | 0 | 0 | 0 | 0 | 0 | 0 | 0 | 0 | 0 | 0 | 0 | 0 | 0 | 0 | 0 | 0 | 0 | 0 | 0 | 0 | 0 | 0 | 0 | 0 | 0 | 0 | 0 | 0 | 0 | 0 | 0 | 0 | 0 | 0 | 0 | 0 | 0 | 0 | 0 | 0 | 0 | 0 | 0 | 0 | 0 | 0 | 0 | 0 | 0 | 0 | 0 | 0 | 0 | 0 | 0 | 0 | 0 | 0 | 0 | 0 | 0 | 0 | 0 | 0 | 0 | 0 | 0 | 0 | 0 | 0 | 0 | 0 | 0 | 0 | 0 | 0 | 0 | 0 | NoCellCultured | 0 | 0 | 20 | 250 | 15 | 200 | 10 | 22 | 1 | 1 | 269 | FALSE
Ruberu et al. 2021 | 10.1016/j.apmt.2020.100914 | acellular | acellular | FALSE | 0 | 0 | 0 | 0 | 0 | 7.5 | 0 | 0 | 0 | 0 | 0 | 0 | 0 | 0 | 0 | 0 | 0 | 0 | 0 | 0 | 0 | 0 | 0 | 0 | 0 | 0 | 0 | 0 | 0 | 0 | 0 | 0 | 0 | 0 | 0 | 0 | 0 | 0 | 0 | 0 | 0 | 0 | 0 | 0 | 0 | 0 | 0 | 0 | 0 | 0 | 0.2 | 0 | 0 | 0 | 0 | 0 | 0 | 0 | 0 | 0 | 0 | 0 | 0 | 0 | 0 | 0 | 0 | 0 | 0 | 0 | 0 | 0 | 0 | 0 | 0 | 0 | 0 | 0 | 0 | 0 | 0 | 0 | 0 | 0 | 0 | 0 | 0 | 0 | 0 | 0 | 0 | 0 | 0 | 0 | 0 | 0 | 0 | 0 | 0 | 0 | 0 | 0 | 0 | 0 | 0 | 0 | 0 | 0 | 0 | 0 | 0 | 0 | 0 | 0 | 0 | 0 | 0 | 0 | 0 | 0 | 0 | 0 | 0 | 0 | 0 | 0 | 0 | 0 | 0 | 0 | NoCellCultured | 0 | 0 | 20 | 200 | 20 | 200 | 10 | 22 | 1 | 1 | 270 | FALSE
Ruberu et al. 2021 | 10.1016/j.apmt.2020.100914 | acellular | acellular | FALSE | 0 | 0 | 0 | 0 | 0 | 10 | 0 | 0 | 0 | 0 | 0 | 0 | 0 | 0 | 0 | 0 | 0 | 0 | 0 | 0 | 0 | 0 | 0 | 0 | 0 | 0 | 0 | 0 | 0 | 0 | 0 | 0 | 0 | 0 | 0 | 0 | 0 | 0 | 0 | 0 | 0 | 0 | 0 | 0 | 0 | 0 | 0 | 0 | 0 | 0 | 0.2 | 0 | 0 | 0 | 0 | 0 | 0 | 0 | 0 | 0 | 0 | 0 | 0 | 0 | 0 | 0 | 0 | 0 | 0 | 0 | 0 | 0 | 0 | 0 | 0 | 0 | 0 | 0 | 0 | 0 | 0 | 0 | 0 | 0 | 0 | 0 | 0 | 0 | 0 | 0 | 0 | 0 | 0 | 0 | 0 | 0 | 0 | 0 | 0 | 0 | 0 | 0 | 0 | 0 | 0 | 0 | 0 | 0 | 0 | 0 | 0 | 0 | 0 | 0 | 0 | 0 | 0 | 0 | 0 | 0 | 0 | 0 | 0 | 0 | 0 | 0 | 0 | 0 | 0 | 0 | NoCellCultured | 0 | 0 | 20 | 300 | 20 | 200 | 10 | 22 | 2 | 1 | 271 | FALSE
Ruberu et al. 2021 | 10.1016/j.apmt.2020.100914 | acellular | acellular | FALSE | 0 | 0 | 0 | 0 | 0 | 10 | 0 | 0 | 0 | 0 | 0 | 0 | 0 | 0 | 0 | 0 | 0 | 0 | 0 | 0 | 0 | 0 | 0 | 0 | 0 | 0 | 0 | 0 | 0 | 0 | 0 | 0 | 0 | 0 | 0 | 0 | 0 | 0 | 0 | 0 | 0 | 0 | 0 | 0 | 0 | 0 | 0 | 0 | 0 | 0 | 0.2 | 0 | 0 | 0 | 0 | 0 | 0 | 0 | 0 | 0 | 0 | 0 | 0 | 0 | 0 | 0 | 0 | 0 | 0 | 0 | 0 | 0 | 0 | 0 | 0 | 0 | 0 | 0 | 0 | 0 | 0 | 0 | 0 | 0 | 0 | 0 | 0 | 0 | 0 | 0 | 0 | 0 | 0 | 0 | 0 | 0 | 0 | 0 | 0 | 0 | 0 | 0 | 0 | 0 | 0 | 0 | 0 | 0 | 0 | 0 | 0 | 0 | 0 | 0 | 0 | 0 | 0 | 0 | 0 | 0 | 0 | 0 | 0 | 0 | 0 | 0 | 0 | 0 | 0 | 0 | NoCellCultured | 0 | 0 | 20 | 250 | 10 | 200 | 10 | 22 | 2 | 1 | 272 | FALSE
Ruberu et al. 2021 | 10.1016/j.apmt.2020.100914 | acellular | acellular | FALSE | 0 | 0 | 0 | 0 | 0 | 10 | 0 | 0 | 0 | 0 | 0 | 0 | 0 | 0 | 0 | 0 | 0 | 0 | 0 | 0 | 0 | 0 | 0 | 0 | 0 | 0 | 0 | 0 | 0 | 0 | 0 | 0 | 0 | 0 | 0 | 0 | 0 | 0 | 0 | 0 | 0 | 0 | 0 | 0 | 0 | 0 | 0 | 0 | 0 | 0 | 0.2 | 0 | 0 | 0 | 0 | 0 | 0 | 0 | 0 | 0 | 0 | 0 | 0 | 0 | 0 | 0 | 0 | 0 | 0 | 0 | 0 | 0 | 0 | 0 | 0 | 0 | 0 | 0 | 0 | 0 | 0 | 0 | 0 | 0 | 0 | 0 | 0 | 0 | 0 | 0 | 0 | 0 | 0 | 0 | 0 | 0 | 0 | 0 | 0 | 0 | 0 | 0 | 0 | 0 | 0 | 0 | 0 | 0 | 0 | 0 | 0 | 0 | 0 | 0 | 0 | 0 | 0 | 0 | 0 | 0 | 0 | 0 | 0 | 0 | 0 | 0 | 0 | 0 | 0 | 0 | NoCellCultured | 0 | 0 | 20 | 200 | 15 | 200 | 10 | 22 | 2 | 1 | 273 | FALSE
Ruberu et al. 2021 | 10.1016/j.apmt.2020.100914 | acellular | acellular | FALSE | 0 | 0 | 0 | 0 | 0 | 10 | 0 | 0 | 0 | 0 | 2 | 0 | 0 | 0 | 0 | 0 | 0 | 0 | 0 | 0 | 0 | 0 | 0 | 0 | 0 | 0 | 0 | 0 | 0 | 0 | 0 | 0 | 0 | 0 | 0 | 0 | 0 | 0 | 0 | 0 | 0 | 0 | 0 | 0 | 0 | 0 | 0 | 0 | 0 | 0 | 0.2 | 0 | 0 | 0 | 0 | 0 | 0 | 0 | 0 | 0 | 0 | 0 | 0 | 0 | 0 | 0 | 0 | 0 | 0 | 0 | 0 | 0 | 0 | 0 | 0 | 0 | 0 | 0 | 0 | 0 | 0 | 0 | 0 | 0 | 0 | 0 | 0 | 0 | 0 | 0 | 0 | 0 | 0 | 0 | 0 | 0 | 0 | 0 | 0 | 0 | 0 | 0 | 0 | 0 | 0 | 0 | 0 | 0 | 0 | 0 | 0 | 0 | 0 | 0 | 0 | 0 | 0 | 0 | 0 | 0 | 0 | 0 | 0 | 0 | 0 | 0 | 0 | 0 | 0 | 0 | NoCellCultured | 0 | 0 | 20 | 350 | 10 | 200 | 10 | 25 | 2 | 1 | 274 | FALSE
Ruberu et al. 2021 | 10.1016/j.apmt.2020.100914 | acellular | acellular | FALSE | 0 | 0 | 0 | 0 | 0 | 10 | 0 | 0 | 0 | 0 | 2 | 0 | 0 | 0 | 0 | 0 | 0 | 0 | 0 | 0 | 0 | 0 | 0 | 0 | 0 | 0 | 0 | 0 | 0 | 0 | 0 | 0 | 0 | 0 | 0 | 0 | 0 | 0 | 0 | 0 | 0 | 0 | 0 | 0 | 0 | 0 | 0 | 0 | 0 | 0 | 0.2 | 0 | 0 | 0 | 0 | 0 | 0 | 0 | 0 | 0 | 0 | 0 | 0 | 0 | 0 | 0 | 0 | 0 | 0 | 0 | 0 | 0 | 0 | 0 | 0 | 0 | 0 | 0 | 0 | 0 | 0 | 0 | 0 | 0 | 0 | 0 | 0 | 0 | 0 | 0 | 0 | 0 | 0 | 0 | 0 | 0 | 0 | 0 | 0 | 0 | 0 | 0 | 0 | 0 | 0 | 0 | 0 | 0 | 0 | 0 | 0 | 0 | 0 | 0 | 0 | 0 | 0 | 0 | 0 | 0 | 0 | 0 | 0 | 0 | 0 | 0 | 0 | 0 | 0 | 0 | NoCellCultured | 0 | 0 | 20 | 300 | 8.5 | 200 | 10 | 25 | 2 | 1 | 275 | FALSE
Ruberu et al. 2021 | 10.1016/j.apmt.2020.100914 | acellular | acellular | FALSE | 0 | 0 | 0 | 0 | 0 | 10 | 0 | 0 | 0 | 0 | 2 | 0 | 0 | 0 | 0 | 0 | 0 | 0 | 0 | 0 | 0 | 0 | 0 | 0 | 0 | 0 | 0 | 0 | 0 | 0 | 0 | 0 | 0 | 0 | 0 | 0 | 0 | 0 | 0 | 0 | 0 | 0 | 0 | 0 | 0 | 0 | 0 | 0 | 0 | 0 | 0.2 | 0 | 0 | 0 | 0 | 0 | 0 | 0 | 0 | 0 | 0 | 0 | 0 | 0 | 0 | 0 | 0 | 0 | 0 | 0 | 0 | 0 | 0 | 0 | 0 | 0 | 0 | 0 | 0 | 0 | 0 | 0 | 0 | 0 | 0 | 0 | 0 | 0 | 0 | 0 | 0 | 0 | 0 | 0 | 0 | 0 | 0 | 0 | 0 | 0 | 0 | 0 | 0 | 0 | 0 | 0 | 0 | 0 | 0 | 0 | 0 | 0 | 0 | 0 | 0 | 0 | 0 | 0 | 0 | 0 | 0 | 0 | 0 | 0 | 0 | 0 | 0 | 0 | 0 | 0 | NoCellCultured | 0 | 0 | 20 | 250 | 10 | 200 | 10 | 25 | 3 | 1 | 276 | FALSE
Ruberu et al. 2021 | 10.1016/j.apmt.2020.100914 | acellular | acellular | FALSE | 0 | 0 | 0 | 0 | 0 | 7.5 | 0 | 0 | 0 | 0 | 2 | 0 | 0 | 0 | 0 | 0 | 0 | 0 | 0 | 0 | 0 | 0 | 0 | 0 | 0 | 0 | 0 | 0 | 0 | 0 | 0 | 0 | 0 | 0 | 0 | 0 | 0 | 0 | 0 | 0 | 0 | 0 | 0 | 0 | 0 | 0 | 0 | 0 | 0 | 0 | 0.2 | 0 | 0 | 0 | 0 | 0 | 0 | 0 | 0 | 0 | 0 | 0 | 0 | 0 | 0 | 0 | 0 | 0 | 0 | 0 | 0 | 0 | 0 | 0 | 0 | 0 | 0 | 0 | 0 | 0 | 0 | 0 | 0 | 0 | 0 | 0 | 0 | 0 | 0 | 0 | 0 | 0 | 0 | 0 | 0 | 0 | 0 | 0 | 0 | 0 | 0 | 0 | 0 | 0 | 0 | 0 | 0 | 0 | 0 | 0 | 0 | 0 | 0 | 0 | 0 | 0 | 0 | 0 | 0 | 0 | 0 | 0 | 0 | 0 | 0 | 0 | 0 | 0 | 0 | 0 | NoCellCultured | 0 | 0 | 20 | 350 | 18 | 200 | 10 | 25 | 2 | 1 | 277 | FALSE
Ruberu et al. 2021 | 10.1016/j.apmt.2020.100914 | acellular | acellular | FALSE | 0 | 0 | 0 | 0 | 0 | 7.5 | 0 | 0 | 0 | 0 | 2 | 0 | 0 | 0 | 0 | 0 | 0 | 0 | 0 | 0 | 0 | 0 | 0 | 0 | 0 | 0 | 0 | 0 | 0 | 0 | 0 | 0 | 0 | 0 | 0 | 0 | 0 | 0 | 0 | 0 | 0 | 0 | 0 | 0 | 0 | 0 | 0 | 0 | 0 | 0 | 0.2 | 0 | 0 | 0 | 0 | 0 | 0 | 0 | 0 | 0 | 0 | 0 | 0 | 0 | 0 | 0 | 0 | 0 | 0 | 0 | 0 | 0 | 0 | 0 | 0 | 0 | 0 | 0 | 0 | 0 | 0 | 0 | 0 | 0 | 0 | 0 | 0 | 0 | 0 | 0 | 0 | 0 | 0 | 0 | 0 | 0 | 0 | 0 | 0 | 0 | 0 | 0 | 0 | 0 | 0 | 0 | 0 | 0 | 0 | 0 | 0 | 0 | 0 | 0 | 0 | 0 | 0 | 0 | 0 | 0 | 0 | 0 | 0 | 0 | 0 | 0 | 0 | 0 | 0 | 0 | NoCellCultured | 0 | 0 | 20 | 300 | 18 | 200 | 10 | 25 | 2 | 1 | 278 | FALSE
Ruberu et al. 2021 | 10.1016/j.apmt.2020.100914 | acellular | acellular | FALSE | 0 | 0 | 0 | 0 | 0 | 7.5 | 0 | 0 | 0 | 0 | 2 | 0 | 0 | 0 | 0 | 0 | 0 | 0 | 0 | 0 | 0 | 0 | 0 | 0 | 0 | 0 | 0 | 0 | 0 | 0 | 0 | 0 | 0 | 0 | 0 | 0 | 0 | 0 | 0 | 0 | 0 | 0 | 0 | 0 | 0 | 0 | 0 | 0 | 0 | 0 | 0.2 | 0 | 0 | 0 | 0 | 0 | 0 | 0 | 0 | 0 | 0 | 0 | 0 | 0 | 0 | 0 | 0 | 0 | 0 | 0 | 0 | 0 | 0 | 0 | 0 | 0 | 0 | 0 | 0 | 0 | 0 | 0 | 0 | 0 | 0 | 0 | 0 | 0 | 0 | 0 | 0 | 0 | 0 | 0 | 0 | 0 | 0 | 0 | 0 | 0 | 0 | 0 | 0 | 0 | 0 | 0 | 0 | 0 | 0 | 0 | 0 | 0 | 0 | 0 | 0 | 0 | 0 | 0 | 0 | 0 | 0 | 0 | 0 | 0 | 0 | 0 | 0 | 0 | 0 | 0 | NoCellCultured | 0 | 0 | 20 | 250 | 8 | 200 | 10 | 25 | 2 | 1 | 279 | FALSE
Ruberu et al. 2021 | 10.1016/j.apmt.2020.100914 | acellular | acellular | FALSE | 0 | 0 | 0 | 0 | 0 | 5 | 0 | 0 | 0 | 0 | 2 | 0 | 0 | 0 | 0 | 0 | 0 | 0 | 0 | 0 | 0 | 0 | 0 | 0 | 0 | 0 | 0 | 0 | 0 | 0 | 0 | 0 | 0 | 0 | 0 | 0 | 0 | 0 | 0 | 0 | 0 | 0 | 0 | 0 | 0 | 0 | 0 | 0 | 0 | 0 | 0.2 | 0 | 0 | 0 | 0 | 0 | 0 | 0 | 0 | 0 | 0 | 0 | 0 | 0 | 0 | 0 | 0 | 0 | 0 | 0 | 0 | 0 | 0 | 0 | 0 | 0 | 0 | 0 | 0 | 0 | 0 | 0 | 0 | 0 | 0 | 0 | 0 | 0 | 0 | 0 | 0 | 0 | 0 | 0 | 0 | 0 | 0 | 0 | 0 | 0 | 0 | 0 | 0 | 0 | 0 | 0 | 0 | 0 | 0 | 0 | 0 | 0 | 0 | 0 | 0 | 0 | 0 | 0 | 0 | 0 | 0 | 0 | 0 | 0 | 0 | 0 | 0 | 0 | 0 | 0 | NoCellCultured | 0 | 0 | 20 | 350 | 8 | 200 | 10 | 25 | 2 | 1 | 280 | FALSE
Ruberu et al. 2021 | 10.1016/j.apmt.2020.100914 | acellular | acellular | FALSE | 0 | 0 | 0 | 0 | 0 | 5 | 0 | 0 | 0 | 0 | 2 | 0 | 0 | 0 | 0 | 0 | 0 | 0 | 0 | 0 | 0 | 0 | 0 | 0 | 0 | 0 | 0 | 0 | 0 | 0 | 0 | 0 | 0 | 0 | 0 | 0 | 0 | 0 | 0 | 0 | 0 | 0 | 0 | 0 | 0 | 0 | 0 | 0 | 0 | 0 | 0.2 | 0 | 0 | 0 | 0 | 0 | 0 | 0 | 0 | 0 | 0 | 0 | 0 | 0 | 0 | 0 | 0 | 0 | 0 | 0 | 0 | 0 | 0 | 0 | 0 | 0 | 0 | 0 | 0 | 0 | 0 | 0 | 0 | 0 | 0 | 0 | 0 | 0 | 0 | 0 | 0 | 0 | 0 | 0 | 0 | 0 | 0 | 0 | 0 | 0 | 0 | 0 | 0 | 0 | 0 | 0 | 0 | 0 | 0 | 0 | 0 | 0 | 0 | 0 | 0 | 0 | 0 | 0 | 0 | 0 | 0 | 0 | 0 | 0 | 0 | 0 | 0 | 0 | 0 | 0 | NoCellCultured | 0 | 0 | 20 | 300 | 10 | 200 | 10 | 25 | 2 | 1 | 281 | FALSE
Ruberu et al. 2021 | 10.1016/j.apmt.2020.100914 | acellular | acellular | FALSE | 0 | 0 | 0 | 0 | 0 | 5 | 0 | 0 | 0 | 0 | 2 | 0 | 0 | 0 | 0 | 0 | 0 | 0 | 0 | 0 | 0 | 0 | 0 | 0 | 0 | 0 | 0 | 0 | 0 | 0 | 0 | 0 | 0 | 0 | 0 | 0 | 0 | 0 | 0 | 0 | 0 | 0 | 0 | 0 | 0 | 0 | 0 | 0 | 0 | 0 | 0.2 | 0 | 0 | 0 | 0 | 0 | 0 | 0 | 0 | 0 | 0 | 0 | 0 | 0 | 0 | 0 | 0 | 0 | 0 | 0 | 0 | 0 | 0 | 0 | 0 | 0 | 0 | 0 | 0 | 0 | 0 | 0 | 0 | 0 | 0 | 0 | 0 | 0 | 0 | 0 | 0 | 0 | 0 | 0 | 0 | 0 | 0 | 0 | 0 | 0 | 0 | 0 | 0 | 0 | 0 | 0 | 0 | 0 | 0 | 0 | 0 | 0 | 0 | 0 | 0 | 0 | 0 | 0 | 0 | 0 | 0 | 0 | 0 | 0 | 0 | 0 | 0 | 0 | 0 | 0 | NoCellCultured | 0 | 0 | 20 | 250 | 8 | 200 | 10 | 25 | 2 | 1 | 282 | FALSE
Ruberu et al. 2021 | 10.1016/j.apmt.2020.100914 | acellular | acellular | FALSE | 0 | 0 | 0 | 0 | 0 | 10 | 0 | 0 | 0 | 0 | 0 | 0 | 0 | 0 | 0 | 0 | 0 | 0 | 0 | 0 | 0 | 0 | 0 | 0 | 0 | 0 | 0 | 0 | 0 | 0 | 0 | 0 | 0 | 0 | 0 | 0 | 0 | 0 | 0 | 0 | 0 | 0 | 0 | 0 | 0 | 0 | 0 | 0 | 0 | 0 | 0.2 | 0 | 0 | 0 | 0 | 0 | 0 | 0 | 0 | 0 | 0 | 0 | 0 | 0 | 0 | 0 | 0 | 0 | 0 | 0 | 0 | 0 | 0 | 0 | 0 | 0 | 0 | 0 | 0 | 0 | 0 | 0 | 0 | 0 | 0 | 0 | 0 | 0 | 0 | 0 | 0 | 0 | 0 | 0 | 0 | 0 | 0 | 0 | 0 | 0 | 0 | 0 | 0 | 0 | 0 | 0 | 0 | 0 | 0 | 0 | 0 | 0 | 0 | 0 | 0 | 0 | 0 | 0 | 0 | 0 | 0 | 0 | 0 | 0 | 0 | 0 | 0 | 0 | 0 | 0 | NoCellCultured | 0 | 0 | 20 | 200 | 10 | 200 | 10 | 25 | 1 | 1 | 283 | FALSE
Ruberu et al. 2021 | 10.1016/j.apmt.2020.100914 | acellular | acellular | FALSE | 0 | 0 | 0 | 0 | 0 | 10 | 0 | 0 | 0 | 0 | 0 | 0 | 0 | 0 | 0 | 0 | 0 | 0 | 0 | 0 | 0 | 0 | 0 | 0 | 0 | 0 | 0 | 0 | 0 | 0 | 0 | 0 | 0 | 0 | 0 | 0 | 0 | 0 | 0 | 0 | 0 | 0 | 0 | 0 | 0 | 0 | 0 | 0 | 0 | 0 | 0.2 | 0 | 0 | 0 | 0 | 0 | 0 | 0 | 0 | 0 | 0 | 0 | 0 | 0 | 0 | 0 | 0 | 0 | 0 | 0 | 0 | 0 | 0 | 0 | 0 | 0 | 0 | 0 | 0 | 0 | 0 | 0 | 0 | 0 | 0 | 0 | 0 | 0 | 0 | 0 | 0 | 0 | 0 | 0 | 0 | 0 | 0 | 0 | 0 | 0 | 0 | 0 | 0 | 0 | 0 | 0 | 0 | 0 | 0 | 0 | 0 | 0 | 0 | 0 | 0 | 0 | 0 | 0 | 0 | 0 | 0 | 0 | 0 | 0 | 0 | 0 | 0 | 0 | 0 | 0 | NoCellCultured | 0 | 0 | 20 | 200 | 12 | 200 | 10 | 25 | 1 | 1 | 284 | FALSE
Ruberu et al. 2021 | 10.1016/j.apmt.2020.100914 | acellular | acellular | FALSE | 0 | 0 | 0 | 0 | 0 | 10 | 0 | 0 | 0 | 0 | 0 | 0 | 0 | 0 | 0 | 0 | 0 | 0 | 0 | 0 | 0 | 0 | 0 | 0 | 0 | 0 | 0 | 0 | 0 | 0 | 0 | 0 | 0 | 0 | 0 | 0 | 0 | 0 | 0 | 0 | 0 | 0 | 0 | 0 | 0 | 0 | 0 | 0 | 0 | 0 | 0.2 | 0 | 0 | 0 | 0 | 0 | 0 | 0 | 0 | 0 | 0 | 0 | 0 | 0 | 0 | 0 | 0 | 0 | 0 | 0 | 0 | 0 | 0 | 0 | 0 | 0 | 0 | 0 | 0 | 0 | 0 | 0 | 0 | 0 | 0 | 0 | 0 | 0 | 0 | 0 | 0 | 0 | 0 | 0 | 0 | 0 | 0 | 0 | 0 | 0 | 0 | 0 | 0 | 0 | 0 | 0 | 0 | 0 | 0 | 0 | 0 | 0 | 0 | 0 | 0 | 0 | 0 | 0 | 0 | 0 | 0 | 0 | 0 | 0 | 0 | 0 | 0 | 0 | 0 | 0 | NoCellCultured | 0 | 0 | 20 | 290 | 10 | 200 | 10 | 25 | 1 | 1 | 285 | FALSE
Ruberu et al. 2021 | 10.1016/j.apmt.2020.100914 | acellular | acellular | FALSE | 0 | 0 | 0 | 0 | 0 | 10 | 0 | 0 | 0 | 0 | 0 | 0 | 0 | 0 | 0 | 0 | 0 | 0 | 0 | 0 | 0 | 0 | 0 | 0 | 0 | 0 | 0 | 0 | 0 | 0 | 0 | 0 | 0 | 0 | 0 | 0 | 0 | 0 | 0 | 0 | 0 | 0 | 0 | 0 | 0 | 0 | 0 | 0 | 0 | 0 | 0.2 | 0 | 0 | 0 | 0 | 0 | 0 | 0 | 0 | 0 | 0 | 0 | 0 | 0 | 0 | 0 | 0 | 0 | 0 | 0 | 0 | 0 | 0 | 0 | 0 | 0 | 0 | 0 | 0 | 0 | 0 | 0 | 0 | 0 | 0 | 0 | 0 | 0 | 0 | 0 | 0 | 0 | 0 | 0 | 0 | 0 | 0 | 0 | 0 | 0 | 0 | 0 | 0 | 0 | 0 | 0 | 0 | 0 | 0 | 0 | 0 | 0 | 0 | 0 | 0 | 0 | 0 | 0 | 0 | 0 | 0 | 0 | 0 | 0 | 0 | 0 | 0 | 0 | 0 | 0 | NoCellCultured | 0 | 0 | 20 | 200 | 20 | 200 | 10 | 25 | 1 | 1 | 286 | FALSE
Ruberu et al. 2021 | 10.1016/j.apmt.2020.100914 | acellular | acellular | FALSE | 0 | 0 | 0 | 0 | 0 | 10 | 0 | 0 | 0 | 0 | 0 | 0 | 0 | 0 | 0 | 0 | 0 | 0 | 0 | 0 | 0 | 0 | 0 | 0 | 0 | 0 | 0 | 0 | 0 | 0 | 0 | 0 | 0 | 0 | 0 | 0 | 0 | 0 | 0 | 0 | 0 | 0 | 0 | 0 | 0 | 0 | 0 | 0 | 0 | 0 | 0.2 | 0 | 0 | 0 | 0 | 0 | 0 | 0 | 0 | 0 | 0 | 0 | 0 | 0 | 0 | 0 | 0 | 0 | 0 | 0 | 0 | 0 | 0 | 0 | 0 | 0 | 0 | 0 | 0 | 0 | 0 | 0 | 0 | 0 | 0 | 0 | 0 | 0 | 0 | 0 | 0 | 0 | 0 | 0 | 0 | 0 | 0 | 0 | 0 | 0 | 0 | 0 | 0 | 0 | 0 | 0 | 0 | 0 | 0 | 0 | 0 | 0 | 0 | 0 | 0 | 0 | 0 | 0 | 0 | 0 | 0 | 0 | 0 | 0 | 0 | 0 | 0 | 0 | 0 | 0 | NoCellCultured | 0 | 0 | 20 | 200 | 14.5 | 200 | 10 | 25 | 1 | 1 | 287 | FALSE
Ruberu et al. 2021 | 10.1016/j.apmt.2020.100914 | acellular | acellular | FALSE | 0 | 0 | 0 | 0 | 0 | 10 | 0 | 0 | 0 | 0 | 0 | 0 | 0 | 0 | 0 | 0 | 0 | 0 | 0 | 0 | 0 | 0 | 0 | 0 | 0 | 0 | 0 | 0 | 0 | 0 | 0 | 0 | 0 | 0 | 0 | 0 | 0 | 0 | 0 | 0 | 0 | 0 | 0 | 0 | 0 | 0 | 0 | 0 | 0 | 0 | 0.2 | 0 | 0 | 0 | 0 | 0 | 0 | 0 | 0 | 0 | 0 | 0 | 0 | 0 | 0 | 0 | 0 | 0 | 0 | 0 | 0 | 0 | 0 | 0 | 0 | 0 | 0 | 0 | 0 | 0 | 0 | 0 | 0 | 0 | 0 | 0 | 0 | 0 | 0 | 0 | 0 | 0 | 0 | 0 | 0 | 0 | 0 | 0 | 0 | 0 | 0 | 0 | 0 | 0 | 0 | 0 | 0 | 0 | 0 | 0 | 0 | 0 | 0 | 0 | 0 | 0 | 0 | 0 | 0 | 0 | 0 | 0 | 0 | 0 | 0 | 0 | 0 | 0 | 0 | 0 | NoCellCultured | 0 | 0 | 20 | 200 | 17 | 200 | 10 | 25 | 1 | 1 | 288 | FALSE
Ruberu et al. 2021 | 10.1016/j.apmt.2020.100914 | acellular | acellular | FALSE | 0 | 0 | 0 | 0 | 0 | 10 | 0 | 0 | 0 | 0 | 0 | 0 | 0 | 0 | 0 | 0 | 0 | 0 | 0 | 0 | 0 | 0 | 0 | 0 | 0 | 0 | 0 | 0 | 0 | 0 | 0 | 0 | 0 | 0 | 0 | 0 | 0 | 0 | 0 | 0 | 0 | 0 | 0 | 0 | 0 | 0 | 0 | 0 | 0 | 0 | 0.2 | 0 | 0 | 0 | 0 | 0 | 0 | 0 | 0 | 0 | 0 | 0 | 0 | 0 | 0 | 0 | 0 | 0 | 0 | 0 | 0 | 0 | 0 | 0 | 0 | 0 | 0 | 0 | 0 | 0 | 0 | 0 | 0 | 0 | 0 | 0 | 0 | 0 | 0 | 0 | 0 | 0 | 0 | 0 | 0 | 0 | 0 | 0 | 0 | 0 | 0 | 0 | 0 | 0 | 0 | 0 | 0 | 0 | 0 | 0 | 0 | 0 | 0 | 0 | 0 | 0 | 0 | 0 | 0 | 0 | 0 | 0 | 0 | 0 | 0 | 0 | 0 | 0 | 0 | 0 | NoCellCultured | 0 | 0 | 20 | 300 | 12.5 | 200 | 10 | 25 | 1 | 1 | 289 | FALSE
Ruberu et al. 2021 | 10.1016/j.apmt.2020.100914 | acellular | acellular | FALSE | 0 | 0 | 0 | 0 | 0 | 10 | 0 | 0 | 0 | 0 | 0 | 0 | 0 | 0 | 0 | 0 | 0 | 0 | 0 | 0 | 0 | 0 | 0 | 0 | 0 | 0 | 0 | 0 | 0 | 0 | 0 | 0 | 0 | 0 | 0 | 0 | 0 | 0 | 0 | 0 | 0 | 0 | 0 | 0 | 0 | 0 | 0 | 0 | 0 | 0 | 0.2 | 0 | 0 | 0 | 0 | 0 | 0 | 0 | 0 | 0 | 0 | 0 | 0 | 0 | 0 | 0 | 0 | 0 | 0 | 0 | 0 | 0 | 0 | 0 | 0 | 0 | 0 | 0 | 0 | 0 | 0 | 0 | 0 | 0 | 0 | 0 | 0 | 0 | 0 | 0 | 0 | 0 | 0 | 0 | 0 | 0 | 0 | 0 | 0 | 0 | 0 | 0 | 0 | 0 | 0 | 0 | 0 | 0 | 0 | 0 | 0 | 0 | 0 | 0 | 0 | 0 | 0 | 0 | 0 | 0 | 0 | 0 | 0 | 0 | 0 | 0 | 0 | 0 | 0 | 0 | NoCellCultured | 0 | 0 | 20 | 300 | 20 | 200 | 10 | 25 | 1 | 1 | 290 | FALSE
Ruberu et al. 2021 | 10.1016/j.apmt.2020.100914 | acellular | acellular | FALSE | 0 | 0 | 0 | 0 | 0 | 10 | 0 | 0 | 0 | 0 | 2 | 0 | 0 | 0 | 0 | 0 | 0 | 0 | 0 | 0 | 0 | 0 | 0 | 0 | 0 | 0 | 0 | 0 | 0 | 0 | 0 | 0 | 0 | 0 | 0 | 0 | 0 | 0 | 0 | 0 | 0 | 0 | 0 | 0 | 0 | 0 | 0 | 0 | 0 | 0 | 0.2 | 0 | 0 | 0 | 0 | 0 | 0 | 0 | 0 | 0 | 0 | 0 | 0 | 0 | 0 | 0 | 0 | 0 | 0 | 0 | 0 | 0 | 0 | 0 | 0 | 0 | 0 | 0 | 0 | 0 | 0 | 0 | 0 | 0 | 0 | 0 | 0 | 0 | 0 | 0 | 0 | 0 | 0 | 0 | 0 | 0 | 0 | 0 | 0 | 0 | 0 | 0 | 0 | 0 | 0 | 0 | 0 | 0 | 0 | 0 | 0 | 0 | 0 | 0 | 0 | 0 | 0 | 0 | 0 | 0 | 0 | 0 | 0 | 0 | 0 | 0 | 0 | 0 | 0 | 0 | NoCellCultured | 0 | 0 | 20 | 250 | 11.5 | 200 | 10 | 29 | 2 | 1 | 291 | FALSE
Ruberu et al. 2021 | 10.1016/j.apmt.2020.100914 | acellular | acellular | FALSE | 0 | 0 | 0 | 0 | 0 | 10 | 0 | 0 | 0 | 0 | 2 | 0 | 0 | 0 | 0 | 0 | 0 | 0 | 0 | 0 | 0 | 0 | 0 | 0 | 0 | 0 | 0 | 0 | 0 | 0 | 0 | 0 | 0 | 0 | 0 | 0 | 0 | 0 | 0 | 0 | 0 | 0 | 0 | 0 | 0 | 0 | 0 | 0 | 0 | 0 | 0.2 | 0 | 0 | 0 | 0 | 0 | 0 | 0 | 0 | 0 | 0 | 0 | 0 | 0 | 0 | 0 | 0 | 0 | 0 | 0 | 0 | 0 | 0 | 0 | 0 | 0 | 0 | 0 | 0 | 0 | 0 | 0 | 0 | 0 | 0 | 0 | 0 | 0 | 0 | 0 | 0 | 0 | 0 | 0 | 0 | 0 | 0 | 0 | 0 | 0 | 0 | 0 | 0 | 0 | 0 | 0 | 0 | 0 | 0 | 0 | 0 | 0 | 0 | 0 | 0 | 0 | 0 | 0 | 0 | 0 | 0 | 0 | 0 | 0 | 0 | 0 | 0 | 0 | 0 | 0 | NoCellCultured | 0 | 0 | 20 | 250 | 8 | 200 | 10 | 29 | 2 | 1 | 292 | FALSE
Ruberu et al. 2021 | 10.1016/j.apmt.2020.100914 | acellular | acellular | FALSE | 0 | 0 | 0 | 0 | 0 | 10 | 0 | 0 | 0 | 0 | 2 | 0 | 0 | 0 | 0 | 0 | 0 | 0 | 0 | 0 | 0 | 0 | 0 | 0 | 0 | 0 | 0 | 0 | 0 | 0 | 0 | 0 | 0 | 0 | 0 | 0 | 0 | 0 | 0 | 0 | 0 | 0 | 0 | 0 | 0 | 0 | 0 | 0 | 0 | 0 | 0.2 | 0 | 0 | 0 | 0 | 0 | 0 | 0 | 0 | 0 | 0 | 0 | 0 | 0 | 0 | 0 | 0 | 0 | 0 | 0 | 0 | 0 | 0 | 0 | 0 | 0 | 0 | 0 | 0 | 0 | 0 | 0 | 0 | 0 | 0 | 0 | 0 | 0 | 0 | 0 | 0 | 0 | 0 | 0 | 0 | 0 | 0 | 0 | 0 | 0 | 0 | 0 | 0 | 0 | 0 | 0 | 0 | 0 | 0 | 0 | 0 | 0 | 0 | 0 | 0 | 0 | 0 | 0 | 0 | 0 | 0 | 0 | 0 | 0 | 0 | 0 | 0 | 0 | 0 | 0 | NoCellCultured | 0 | 0 | 20 | 250 | 14 | 200 | 10 | 29 | 2 | 1 | 293 | FALSE
Ruberu et al. 2021 | 10.1016/j.apmt.2020.100914 | acellular | acellular | FALSE | 0 | 0 | 0 | 0 | 0 | 5 | 0 | 0 | 0 | 0 | 2 | 0 | 0 | 0 | 0 | 0 | 0 | 0 | 0 | 0 | 0 | 0 | 0 | 0 | 0 | 0 | 0 | 0 | 0 | 0 | 0 | 0 | 0 | 0 | 0 | 0 | 0 | 0 | 0 | 0 | 0 | 0 | 0 | 0 | 0 | 0 | 0 | 0 | 0 | 0 | 0.2 | 0 | 0 | 0 | 0 | 0 | 0 | 0 | 0 | 0 | 0 | 0 | 0 | 0 | 0 | 0 | 0 | 0 | 0 | 0 | 0 | 0 | 0 | 0 | 0 | 0 | 0 | 0 | 0 | 0 | 0 | 0 | 0 | 0 | 0 | 0 | 0 | 0 | 0 | 0 | 0 | 0 | 0 | 0 | 0 | 0 | 0 | 0 | 0 | 0 | 0 | 0 | 0 | 0 | 0 | 0 | 0 | 0 | 0 | 0 | 0 | 0 | 0 | 0 | 0 | 0 | 0 | 0 | 0 | 0 | 0 | 0 | 0 | 0 | 0 | 0 | 0 | 0 | 0 | 0 | NoCellCultured | 0 | 0 | 20 | 250 | 13.5 | 200 | 10 | 29 | 2 | 1 | 294 | FALSE
Ruberu et al. 2021 | 10.1016/j.apmt.2020.100914 | acellular | acellular | FALSE | 0 | 0 | 0 | 0 | 0 | 10 | 0 | 0 | 0 | 0 | 2 | 0 | 0 | 0 | 0 | 0 | 0 | 0 | 0 | 0 | 0 | 0 | 0 | 0 | 0 | 0 | 0 | 0 | 0 | 0 | 0 | 0 | 0 | 0 | 0 | 0 | 0 | 0 | 0 | 0 | 0 | 0 | 0 | 0 | 0 | 0 | 0 | 0 | 0 | 0 | 0.2 | 0 | 0 | 0 | 0 | 0 | 0 | 0 | 0 | 0 | 0 | 0 | 0 | 0 | 0 | 0 | 0 | 0 | 0 | 0 | 0 | 0 | 0 | 0 | 0 | 0 | 0 | 0 | 0 | 0 | 0 | 0 | 0 | 0 | 0 | 0 | 0 | 0 | 0 | 0 | 0 | 0 | 0 | 0 | 0 | 0 | 0 | 0 | 0 | 0 | 0 | 0 | 0 | 0 | 0 | 0 | 0 | 0 | 0 | 0 | 0 | 0 | 0 | 0 | 0 | 0 | 0 | 0 | 0 | 0 | 0 | 0 | 0 | 0 | 0 | 0 | 0 | 0 | 0 | 0 | NoCellCultured | 0 | 0 | 20 | 250 | 18 | 200 | 10 | 29 | 2 | 1 | 295 | FALSE
Ruberu et al. 2021 | 10.1016/j.apmt.2020.100914 | acellular | acellular | FALSE | 0 | 0 | 0 | 0 | 0 | 5 | 0 | 0 | 0 | 0 | 2 | 0 | 0 | 0 | 0 | 0 | 0 | 0 | 0 | 0 | 0 | 0 | 0 | 0 | 0 | 0 | 0 | 0 | 0 | 0 | 0 | 0 | 0 | 0 | 0 | 0 | 0 | 0 | 0 | 0 | 0 | 0 | 0 | 0 | 0 | 0 | 0 | 0 | 0 | 0 | 0.2 | 0 | 0 | 0 | 0 | 0 | 0 | 0 | 0 | 0 | 0 | 0 | 0 | 0 | 0 | 0 | 0 | 0 | 0 | 0 | 0 | 0 | 0 | 0 | 0 | 0 | 0 | 0 | 0 | 0 | 0 | 0 | 0 | 0 | 0 | 0 | 0 | 0 | 0 | 0 | 0 | 0 | 0 | 0 | 0 | 0 | 0 | 0 | 0 | 0 | 0 | 0 | 0 | 0 | 0 | 0 | 0 | 0 | 0 | 0 | 0 | 0 | 0 | 0 | 0 | 0 | 0 | 0 | 0 | 0 | 0 | 0 | 0 | 0 | 0 | 0 | 0 | 0 | 0 | 0 | NoCellCultured | 0 | 0 | 20 | 250 | 18 | 200 | 10 | 29 | 2 | 1 | 296 | FALSE
Ruberu et al. 2021 | 10.1016/j.apmt.2020.100914 | acellular | acellular | FALSE | 0 | 0 | 0 | 0 | 0 | 10 | 0 | 0 | 0 | 0 | 2 | 0 | 0 | 0 | 0 | 0 | 0 | 0 | 0 | 0 | 0 | 0 | 0 | 0 | 0 | 0 | 0 | 0 | 0 | 0 | 0 | 0 | 0 | 0 | 0 | 0 | 0 | 0 | 0 | 0 | 0 | 0 | 0 | 0 | 0 | 0 | 0 | 0 | 0 | 0 | 0.2 | 0 | 0 | 0 | 0 | 0 | 0 | 0 | 0 | 0 | 0 | 0 | 0 | 0 | 0 | 0 | 0 | 0 | 0 | 0 | 0 | 0 | 0 | 0 | 0 | 0 | 0 | 0 | 0 | 0 | 0 | 0 | 0 | 0 | 0 | 0 | 0 | 0 | 0 | 0 | 0 | 0 | 0 | 0 | 0 | 0 | 0 | 0 | 0 | 0 | 0 | 0 | 0 | 0 | 0 | 0 | 0 | 0 | 0 | 0 | 0 | 0 | 0 | 0 | 0 | 0 | 0 | 0 | 0 | 0 | 0 | 0 | 0 | 0 | 0 | 0 | 0 | 0 | 0 | 0 | NoCellCultured | 0 | 0 | 20 | 250 | 10 | 200 | 10 | 29 | 2 | 1 | 297 | FALSE
Ruberu et al. 2021 | 10.1016/j.apmt.2020.100914 | acellular | acellular | FALSE | 0 | 0 | 0 | 0 | 0 | 5 | 0 | 0 | 0 | 0 | 2 | 0 | 0 | 0 | 0 | 0 | 0 | 0 | 0 | 0 | 0 | 0 | 0 | 0 | 0 | 0 | 0 | 0 | 0 | 0 | 0 | 0 | 0 | 0 | 0 | 0 | 0 | 0 | 0 | 0 | 0 | 0 | 0 | 0 | 0 | 0 | 0 | 0 | 0 | 0 | 0.2 | 0 | 0 | 0 | 0 | 0 | 0 | 0 | 0 | 0 | 0 | 0 | 0 | 0 | 0 | 0 | 0 | 0 | 0 | 0 | 0 | 0 | 0 | 0 | 0 | 0 | 0 | 0 | 0 | 0 | 0 | 0 | 0 | 0 | 0 | 0 | 0 | 0 | 0 | 0 | 0 | 0 | 0 | 0 | 0 | 0 | 0 | 0 | 0 | 0 | 0 | 0 | 0 | 0 | 0 | 0 | 0 | 0 | 0 | 0 | 0 | 0 | 0 | 0 | 0 | 0 | 0 | 0 | 0 | 0 | 0 | 0 | 0 | 0 | 0 | 0 | 0 | 0 | 0 | 0 | NoCellCultured | 0 | 0 | 20 | 250 | 10 | 200 | 10 | 29 | 2 | 1 | 298 | FALSE
Ruberu et al. 2021 | 10.1016/j.apmt.2020.100914 | acellular | acellular | FALSE | 0 | 0 | 0 | 0 | 0 | 10 | 0 | 0 | 0 | 0 | 0 | 0 | 0 | 0 | 0 | 0 | 0 | 0 | 0 | 0 | 0 | 0 | 0 | 0 | 0 | 0 | 0 | 0 | 0 | 0 | 0 | 0 | 0 | 0 | 0 | 0 | 0 | 0 | 0 | 0 | 0 | 0 | 0 | 0 | 0 | 0 | 0 | 0 | 0 | 0 | 0.2 | 0 | 0 | 0 | 0 | 0 | 0 | 0 | 0 | 0 | 0 | 0 | 0 | 0 | 0 | 0 | 0 | 0 | 0 | 0 | 0 | 0 | 0 | 0 | 0 | 0 | 0 | 0 | 0 | 0 | 0 | 0 | 0 | 0 | 0 | 0 | 0 | 0 | 0 | 0 | 0 | 0 | 0 | 0 | 0 | 0 | 0 | 0 | 0 | 0 | 0 | 0 | 0 | 0 | 0 | 0 | 0 | 0 | 0 | 0 | 0 | 0 | 0 | 0 | 0 | 0 | 0 | 0 | 0 | 0 | 0 | 0 | 0 | 0 | 0 | 0 | 0 | 0 | 0 | 0 | NoCellCultured | 0 | 0 | 20 | 240 | 10 | 200 | 10 | 22 | 3 | 1 | 299 | FALSE
Ruberu et al. 2021 | 10.1016/j.apmt.2020.100914 | acellular | acellular | FALSE | 0 | 0 | 0 | 0 | 0 | 10 | 0 | 0 | 0 | 0 | 0 | 0 | 0 | 0 | 0 | 0 | 0 | 0 | 0 | 0 | 0 | 0 | 0 | 0 | 0 | 0 | 0 | 0 | 0 | 0 | 0 | 0 | 0 | 0 | 0 | 0 | 0 | 0 | 0 | 0 | 0 | 0 | 0 | 0 | 0 | 0 | 0 | 0 | 0 | 0 | 0.2 | 0 | 0 | 0 | 0 | 0 | 0 | 0 | 0 | 0 | 0 | 0 | 0 | 0 | 0 | 0 | 0 | 0 | 0 | 0 | 0 | 0 | 0 | 0 | 0 | 0 | 0 | 0 | 0 | 0 | 0 | 0 | 0 | 0 | 0 | 0 | 0 | 0 | 0 | 0 | 0 | 0 | 0 | 0 | 0 | 0 | 0 | 0 | 0 | 0 | 0 | 0 | 0 | 0 | 0 | 0 | 0 | 0 | 0 | 0 | 0 | 0 | 0 | 0 | 0 | 0 | 0 | 0 | 0 | 0 | 0 | 0 | 0 | 0 | 0 | 0 | 0 | 0 | 0 | 0 | NoCellCultured | 0 | 0 | 20 | 250 | 11 | 200 | 10 | 22 | 3 | 1 | 300 | FALSE
Ruberu et al. 2021 | 10.1016/j.apmt.2020.100914 | acellular | acellular | FALSE | 0 | 0 | 0 | 0 | 0 | 10 | 0 | 0 | 0 | 0 | 0 | 0 | 0 | 0 | 0 | 0 | 0 | 0 | 0 | 0 | 0 | 0 | 0 | 0 | 0 | 0 | 0 | 0 | 0 | 0 | 0 | 0 | 0 | 0 | 0 | 0 | 0 | 0 | 0 | 0 | 0 | 0 | 0 | 0 | 0 | 0 | 0 | 0 | 0 | 0 | 0.2 | 0 | 0 | 0 | 0 | 0 | 0 | 0 | 0 | 0 | 0 | 0 | 0 | 0 | 0 | 0 | 0 | 0 | 0 | 0 | 0 | 0 | 0 | 0 | 0 | 0 | 0 | 0 | 0 | 0 | 0 | 0 | 0 | 0 | 0 | 0 | 0 | 0 | 0 | 0 | 0 | 0 | 0 | 0 | 0 | 0 | 0 | 0 | 0 | 0 | 0 | 0 | 0 | 0 | 0 | 0 | 0 | 0 | 0 | 0 | 0 | 0 | 0 | 0 | 0 | 0 | 0 | 0 | 0 | 0 | 0 | 0 | 0 | 0 | 0 | 0 | 0 | 0 | 0 | 0 | NoCellCultured | 0 | 0 | 20 | 260 | 10 | 200 | 10 | 22 | 3 | 1 | 301 | FALSE
Ruberu et al. 2021 | 10.1016/j.apmt.2020.100914 | acellular | acellular | FALSE | 0 | 0 | 0 | 0 | 0 | 10 | 0 | 0 | 0 | 0 | 0 | 0 | 0 | 0 | 0 | 0 | 0 | 0 | 0 | 0 | 0 | 0 | 0 | 0 | 0 | 0 | 0 | 0 | 0 | 0 | 0 | 0 | 0 | 0 | 0 | 0 | 0 | 0 | 0 | 0 | 0 | 0 | 0 | 0 | 0 | 0 | 0 | 0 | 0 | 0 | 0.2 | 0 | 0 | 0 | 0 | 0 | 0 | 0 | 0 | 0 | 0 | 0 | 0 | 0 | 0 | 0 | 0 | 0 | 0 | 0 | 0 | 0 | 0 | 0 | 0 | 0 | 0 | 0 | 0 | 0 | 0 | 0 | 0 | 0 | 0 | 0 | 0 | 0 | 0 | 0 | 0 | 0 | 0 | 0 | 0 | 0 | 0 | 0 | 0 | 0 | 0 | 0 | 0 | 0 | 0 | 0 | 0 | 0 | 0 | 0 | 0 | 0 | 0 | 0 | 0 | 0 | 0 | 0 | 0 | 0 | 0 | 0 | 0 | 0 | 0 | 0 | 0 | 0 | 0 | 0 | NoCellCultured | 0 | 0 | 20 | 250 | 10.5 | 200 | 10 | 22 | 3 | 1 | 302 | FALSE
Ruberu et al. 2021 | 10.1016/j.apmt.2020.100914 | acellular | acellular | FALSE | 0 | 0 | 0 | 0 | 0 | 10 | 0 | 0 | 0 | 0 | 0 | 0 | 0 | 0 | 0 | 0 | 0 | 0 | 0 | 0 | 0 | 0 | 0 | 0 | 0 | 0 | 0 | 0 | 0 | 0 | 0 | 0 | 0 | 0 | 0 | 0 | 0 | 0 | 0 | 0 | 0 | 0 | 0 | 0 | 0 | 0 | 0 | 0 | 0 | 0 | 0.2 | 0 | 0 | 0 | 0 | 0 | 0 | 0 | 0 | 0 | 0 | 0 | 0 | 0 | 0 | 0 | 0 | 0 | 0 | 0 | 0 | 0 | 0 | 0 | 0 | 0 | 0 | 0 | 0 | 0 | 0 | 0 | 0 | 0 | 0 | 0 | 0 | 0 | 0 | 0 | 0 | 0 | 0 | 0 | 0 | 0 | 0 | 0 | 0 | 0 | 0 | 0 | 0 | 0 | 0 | 0 | 0 | 0 | 0 | 0 | 0 | 0 | 0 | 0 | 0 | 0 | 0 | 0 | 0 | 0 | 0 | 0 | 0 | 0 | 0 | 0 | 0 | 0 | 0 | 0 | NoCellCultured | 0 | 0 | 20 | 240 | 10.5 | 200 | 10 | 22 | 3 | 1 | 303 | FALSE
Ruberu et al. 2021 | 10.1016/j.apmt.2020.100914 | acellular | acellular | FALSE | 0 | 0 | 0 | 0 | 0 | 10 | 0 | 0 | 0 | 0 | 0 | 0 | 0 | 0 | 0 | 0 | 0 | 0 | 0 | 0 | 0 | 0 | 0 | 0 | 0 | 0 | 0 | 0 | 0 | 0 | 0 | 0 | 0 | 0 | 0 | 0 | 0 | 0 | 0 | 0 | 0 | 0 | 0 | 0 | 0 | 0 | 0 | 0 | 0 | 0 | 0.2 | 0 | 0 | 0 | 0 | 0 | 0 | 0 | 0 | 0 | 0 | 0 | 0 | 0 | 0 | 0 | 0 | 0 | 0 | 0 | 0 | 0 | 0 | 0 | 0 | 0 | 0 | 0 | 0 | 0 | 0 | 0 | 0 | 0 | 0 | 0 | 0 | 0 | 0 | 0 | 0 | 0 | 0 | 0 | 0 | 0 | 0 | 0 | 0 | 0 | 0 | 0 | 0 | 0 | 0 | 0 | 0 | 0 | 0 | 0 | 0 | 0 | 0 | 0 | 0 | 0 | 0 | 0 | 0 | 0 | 0 | 0 | 0 | 0 | 0 | 0 | 0 | 0 | 0 | 0 | NoCellCultured | 0 | 0 | 20 | 260 | 11 | 200 | 10 | 22 | 3 | 1 | 304 | FALSE
Ruberu et al. 2021 | 10.1016/j.apmt.2020.100914 | acellular | acellular | FALSE | 0 | 0 | 0 | 0 | 0 | 10 | 0 | 0 | 0 | 0 | 0 | 0 | 0 | 0 | 0 | 0 | 0 | 0 | 0 | 0 | 0 | 0 | 0 | 0 | 0 | 0 | 0 | 0 | 0 | 0 | 0 | 0 | 0 | 0 | 0 | 0 | 0 | 0 | 0 | 0 | 0 | 0 | 0 | 0 | 0 | 0 | 0 | 0 | 0 | 0 | 0.2 | 0 | 0 | 0 | 0 | 0 | 0 | 0 | 0 | 0 | 0 | 0 | 0 | 0 | 0 | 0 | 0 | 0 | 0 | 0 | 0 | 0 | 0 | 0 | 0 | 0 | 0 | 0 | 0 | 0 | 0 | 0 | 0 | 0 | 0 | 0 | 0 | 0 | 0 | 0 | 0 | 0 | 0 | 0 | 0 | 0 | 0 | 0 | 0 | 0 | 0 | 0 | 0 | 0 | 0 | 0 | 0 | 0 | 0 | 0 | 0 | 0 | 0 | 0 | 0 | 0 | 0 | 0 | 0 | 0 | 0 | 0 | 0 | 0 | 0 | 0 | 0 | 0 | 0 | 0 | NoCellCultured | 0 | 0 | 20 | 230 | 10 | 200 | 10 | 22 | 3 | 1 | 305 | FALSE
Ruberu et al. 2021 | 10.1016/j.apmt.2020.100914 | acellular | acellular | FALSE | 0 | 0 | 0 | 0 | 0 | 10 | 0 | 0 | 0 | 0 | 0 | 0 | 0 | 0 | 0 | 0 | 0 | 0 | 0 | 0 | 0 | 0 | 0 | 0 | 0 | 0 | 0 | 0 | 0 | 0 | 0 | 0 | 0 | 0 | 0 | 0 | 0 | 0 | 0 | 0 | 0 | 0 | 0 | 0 | 0 | 0 | 0 | 0 | 0 | 0 | 0.2 | 0 | 0 | 0 | 0 | 0 | 0 | 0 | 0 | 0 | 0 | 0 | 0 | 0 | 0 | 0 | 0 | 0 | 0 | 0 | 0 | 0 | 0 | 0 | 0 | 0 | 0 | 0 | 0 | 0 | 0 | 0 | 0 | 0 | 0 | 0 | 0 | 0 | 0 | 0 | 0 | 0 | 0 | 0 | 0 | 0 | 0 | 0 | 0 | 0 | 0 | 0 | 0 | 0 | 0 | 0 | 0 | 0 | 0 | 0 | 0 | 0 | 0 | 0 | 0 | 0 | 0 | 0 | 0 | 0 | 0 | 0 | 0 | 0 | 0 | 0 | 0 | 0 | 0 | 0 | NoCellCultured | 0 | 0 | 20 | 240 | 11.5 | 200 | 10 | 22 | 3 | 1 | 306 | FALSE
Ruberu et al. 2021 | 10.1016/j.apmt.2020.100914 | acellular | acellular | FALSE | 0 | 0 | 0 | 0 | 0 | 10 | 0 | 0 | 0 | 0 | 0 | 0 | 0 | 0 | 0 | 0 | 0 | 0 | 0 | 0 | 0 | 0 | 0 | 0 | 0 | 0 | 0 | 0 | 0 | 0 | 0 | 0 | 0 | 0 | 0 | 0 | 0 | 0 | 0 | 0 | 0 | 0 | 0 | 0 | 0 | 0 | 0 | 0 | 0 | 0 | 0.2 | 0 | 0 | 0 | 0 | 0 | 0 | 0 | 0 | 0 | 0 | 0 | 0 | 0 | 0 | 0 | 0 | 0 | 0 | 0 | 0 | 0 | 0 | 0 | 0 | 0 | 0 | 0 | 0 | 0 | 0 | 0 | 0 | 0 | 0 | 0 | 0 | 0 | 0 | 0 | 0 | 0 | 0 | 0 | 0 | 0 | 0 | 0 | 0 | 0 | 0 | 0 | 0 | 0 | 0 | 0 | 0 | 0 | 0 | 0 | 0 | 0 | 0 | 0 | 0 | 0 | 0 | 0 | 0 | 0 | 0 | 0 | 0 | 0 | 0 | 0 | 0 | 0 | 0 | 0 | NoCellCultured | 0 | 0 | 20 | 260 | 10.5 | 200 | 10 | 22 | 3 | 1 | 307 | FALSE
Ruberu et al. 2021 | 10.1016/j.apmt.2020.100914 | acellular | acellular | FALSE | 0 | 0 | 0 | 0 | 0 | 10 | 0 | 0 | 0 | 0 | 0 | 0 | 0 | 0 | 0 | 0 | 0 | 0 | 0 | 0 | 0 | 0 | 0 | 0 | 0 | 0 | 0 | 0 | 0 | 0 | 0 | 0 | 0 | 0 | 0 | 0 | 0 | 0 | 0 | 0 | 0 | 0 | 0 | 0 | 0 | 0 | 0 | 0 | 0 | 0 | 0.2 | 0 | 0 | 0 | 0 | 0 | 0 | 0 | 0 | 0 | 0 | 0 | 0 | 0 | 0 | 0 | 0 | 0 | 0 | 0 | 0 | 0 | 0 | 0 | 0 | 0 | 0 | 0 | 0 | 0 | 0 | 0 | 0 | 0 | 0 | 0 | 0 | 0 | 0 | 0 | 0 | 0 | 0 | 0 | 0 | 0 | 0 | 0 | 0 | 0 | 0 | 0 | 0 | 0 | 0 | 0 | 0 | 0 | 0 | 0 | 0 | 0 | 0 | 0 | 0 | 0 | 0 | 0 | 0 | 0 | 0 | 0 | 0 | 0 | 0 | 0 | 0 | 0 | 0 | 0 | NoCellCultured | 0 | 0 | 20 | 250 | 11.5 | 200 | 10 | 22 | 3 | 1 | 308 | FALSE
Ruberu et al. 2021 | 10.1016/j.apmt.2020.100914 | acellular | acellular | FALSE | 0 | 0 | 0 | 0 | 0 | 10 | 0 | 0 | 0 | 0 | 2 | 0 | 0 | 0 | 0 | 0 | 0 | 0 | 0 | 0 | 0 | 0 | 0 | 0 | 0 | 0 | 0 | 0 | 0 | 0 | 0 | 0 | 0 | 0 | 0 | 0 | 0 | 0 | 0 | 0 | 0 | 0 | 0 | 0 | 0 | 0 | 0 | 0 | 0 | 0 | 0.2 | 0 | 0 | 0 | 0 | 0 | 0 | 0 | 0 | 0 | 0 | 0 | 0 | 0 | 0 | 0 | 0 | 0 | 0 | 0 | 0 | 0 | 0 | 0 | 0 | 0 | 0 | 0 | 0 | 0 | 0 | 0 | 0 | 0 | 0 | 0 | 0 | 0 | 0 | 0 | 0 | 0 | 0 | 0 | 0 | 0 | 0 | 0 | 0 | 0 | 0 | 0 | 0 | 0 | 0 | 0 | 0 | 0 | 0 | 0 | 0 | 0 | 0 | 0 | 0 | 0 | 0 | 0 | 0 | 0 | 0 | 0 | 0 | 0 | 0 | 0 | 0 | 0 | 0 | 0 | NoCellCultured | 0 | 0 | 20 | 250 | 11 | 200 | 10 | 25 | 2 | 1 | 309 | FALSE
Ruberu et al. 2021 | 10.1016/j.apmt.2020.100914 | acellular | acellular | FALSE | 0 | 0 | 0 | 0 | 0 | 10 | 0 | 0 | 0 | 0 | 2 | 0 | 0 | 0 | 0 | 0 | 0 | 0 | 0 | 0 | 0 | 0 | 0 | 0 | 0 | 0 | 0 | 0 | 0 | 0 | 0 | 0 | 0 | 0 | 0 | 0 | 0 | 0 | 0 | 0 | 0 | 0 | 0 | 0 | 0 | 0 | 0 | 0 | 0 | 0 | 0.2 | 0 | 0 | 0 | 0 | 0 | 0 | 0 | 0 | 0 | 0 | 0 | 0 | 0 | 0 | 0 | 0 | 0 | 0 | 0 | 0 | 0 | 0 | 0 | 0 | 0 | 0 | 0 | 0 | 0 | 0 | 0 | 0 | 0 | 0 | 0 | 0 | 0 | 0 | 0 | 0 | 0 | 0 | 0 | 0 | 0 | 0 | 0 | 0 | 0 | 0 | 0 | 0 | 0 | 0 | 0 | 0 | 0 | 0 | 0 | 0 | 0 | 0 | 0 | 0 | 0 | 0 | 0 | 0 | 0 | 0 | 0 | 0 | 0 | 0 | 0 | 0 | 0 | 0 | 0 | NoCellCultured | 0 | 0 | 20 | 260 | 10 | 200 | 10 | 25 | 2 | 1 | 310 | FALSE
Ruberu et al. 2021 | 10.1016/j.apmt.2020.100914 | acellular | acellular | FALSE | 0 | 0 | 0 | 0 | 0 | 10 | 0 | 0 | 0 | 0 | 2 | 0 | 0 | 0 | 0 | 0 | 0 | 0 | 0 | 0 | 0 | 0 | 0 | 0 | 0 | 0 | 0 | 0 | 0 | 0 | 0 | 0 | 0 | 0 | 0 | 0 | 0 | 0 | 0 | 0 | 0 | 0 | 0 | 0 | 0 | 0 | 0 | 0 | 0 | 0 | 0.2 | 0 | 0 | 0 | 0 | 0 | 0 | 0 | 0 | 0 | 0 | 0 | 0 | 0 | 0 | 0 | 0 | 0 | 0 | 0 | 0 | 0 | 0 | 0 | 0 | 0 | 0 | 0 | 0 | 0 | 0 | 0 | 0 | 0 | 0 | 0 | 0 | 0 | 0 | 0 | 0 | 0 | 0 | 0 | 0 | 0 | 0 | 0 | 0 | 0 | 0 | 0 | 0 | 0 | 0 | 0 | 0 | 0 | 0 | 0 | 0 | 0 | 0 | 0 | 0 | 0 | 0 | 0 | 0 | 0 | 0 | 0 | 0 | 0 | 0 | 0 | 0 | 0 | 0 | 0 | NoCellCultured | 0 | 0 | 20 | 250 | 10.5 | 200 | 10 | 25 | 2 | 1 | 311 | FALSE
Ruberu et al. 2021 | 10.1016/j.apmt.2020.100914 | acellular | acellular | FALSE | 0 | 0 | 0 | 0 | 0 | 10 | 0 | 0 | 0 | 0 | 2 | 0 | 0 | 0 | 0 | 0 | 0 | 0 | 0 | 0 | 0 | 0 | 0 | 0 | 0 | 0 | 0 | 0 | 0 | 0 | 0 | 0 | 0 | 0 | 0 | 0 | 0 | 0 | 0 | 0 | 0 | 0 | 0 | 0 | 0 | 0 | 0 | 0 | 0 | 0 | 0.2 | 0 | 0 | 0 | 0 | 0 | 0 | 0 | 0 | 0 | 0 | 0 | 0 | 0 | 0 | 0 | 0 | 0 | 0 | 0 | 0 | 0 | 0 | 0 | 0 | 0 | 0 | 0 | 0 | 0 | 0 | 0 | 0 | 0 | 0 | 0 | 0 | 0 | 0 | 0 | 0 | 0 | 0 | 0 | 0 | 0 | 0 | 0 | 0 | 0 | 0 | 0 | 0 | 0 | 0 | 0 | 0 | 0 | 0 | 0 | 0 | 0 | 0 | 0 | 0 | 0 | 0 | 0 | 0 | 0 | 0 | 0 | 0 | 0 | 0 | 0 | 0 | 0 | 0 | 0 | NoCellCultured | 0 | 0 | 20 | 260 | 11 | 200 | 10 | 25 | 2 | 1 | 312 | FALSE
Ruberu et al. 2021 | 10.1016/j.apmt.2020.100914 | acellular | acellular | FALSE | 0 | 0 | 0 | 0 | 0 | 10 | 0 | 0 | 0 | 0 | 2 | 0 | 0 | 0 | 0 | 0 | 0 | 0 | 0 | 0 | 0 | 0 | 0 | 0 | 0 | 0 | 0 | 0 | 0 | 0 | 0 | 0 | 0 | 0 | 0 | 0 | 0 | 0 | 0 | 0 | 0 | 0 | 0 | 0 | 0 | 0 | 0 | 0 | 0 | 0 | 0.2 | 0 | 0 | 0 | 0 | 0 | 0 | 0 | 0 | 0 | 0 | 0 | 0 | 0 | 0 | 0 | 0 | 0 | 0 | 0 | 0 | 0 | 0 | 0 | 0 | 0 | 0 | 0 | 0 | 0 | 0 | 0 | 0 | 0 | 0 | 0 | 0 | 0 | 0 | 0 | 0 | 0 | 0 | 0 | 0 | 0 | 0 | 0 | 0 | 0 | 0 | 0 | 0 | 0 | 0 | 0 | 0 | 0 | 0 | 0 | 0 | 0 | 0 | 0 | 0 | 0 | 0 | 0 | 0 | 0 | 0 | 0 | 0 | 0 | 0 | 0 | 0 | 0 | 0 | 0 | NoCellCultured | 0 | 0 | 20 | 260 | 8.5 | 200 | 10 | 25 | 2 | 1 | 313 | FALSE
Ruberu et al. 2021 | 10.1016/j.apmt.2020.100914 | acellular | acellular | FALSE | 0 | 0 | 0 | 0 | 0 | 10 | 0 | 0 | 0 | 0 | 2 | 0 | 0 | 0 | 0 | 0 | 0 | 0 | 0 | 0 | 0 | 0 | 0 | 0 | 0 | 0 | 0 | 0 | 0 | 0 | 0 | 0 | 0 | 0 | 0 | 0 | 0 | 0 | 0 | 0 | 0 | 0 | 0 | 0 | 0 | 0 | 0 | 0 | 0 | 0 | 0.2 | 0 | 0 | 0 | 0 | 0 | 0 | 0 | 0 | 0 | 0 | 0 | 0 | 0 | 0 | 0 | 0 | 0 | 0 | 0 | 0 | 0 | 0 | 0 | 0 | 0 | 0 | 0 | 0 | 0 | 0 | 0 | 0 | 0 | 0 | 0 | 0 | 0 | 0 | 0 | 0 | 0 | 0 | 0 | 0 | 0 | 0 | 0 | 0 | 0 | 0 | 0 | 0 | 0 | 0 | 0 | 0 | 0 | 0 | 0 | 0 | 0 | 0 | 0 | 0 | 0 | 0 | 0 | 0 | 0 | 0 | 0 | 0 | 0 | 0 | 0 | 0 | 0 | 0 | 0 | NoCellCultured | 0 | 0 | 20 | 250 | 9.5 | 200 | 10 | 25 | 2 | 1 | 314 | FALSE
Ruberu et al. 2021 | 10.1016/j.apmt.2020.100914 | acellular | acellular | FALSE | 0 | 0 | 0 | 0 | 0 | 10 | 0 | 0 | 0 | 0 | 2 | 0 | 0 | 0 | 0 | 0 | 0 | 0 | 0 | 0 | 0 | 0 | 0 | 0 | 0 | 0 | 0 | 0 | 0 | 0 | 0 | 0 | 0 | 0 | 0 | 0 | 0 | 0 | 0 | 0 | 0 | 0 | 0 | 0 | 0 | 0 | 0 | 0 | 0 | 0 | 0.2 | 0 | 0 | 0 | 0 | 0 | 0 | 0 | 0 | 0 | 0 | 0 | 0 | 0 | 0 | 0 | 0 | 0 | 0 | 0 | 0 | 0 | 0 | 0 | 0 | 0 | 0 | 0 | 0 | 0 | 0 | 0 | 0 | 0 | 0 | 0 | 0 | 0 | 0 | 0 | 0 | 0 | 0 | 0 | 0 | 0 | 0 | 0 | 0 | 0 | 0 | 0 | 0 | 0 | 0 | 0 | 0 | 0 | 0 | 0 | 0 | 0 | 0 | 0 | 0 | 0 | 0 | 0 | 0 | 0 | 0 | 0 | 0 | 0 | 0 | 0 | 0 | 0 | 0 | 0 | NoCellCultured | 0 | 0 | 20 | 260 | 10.5 | 200 | 10 | 25 | 2 | 1 | 315 | FALSE
Ruberu et al. 2021 | 10.1016/j.apmt.2020.100914 | acellular | acellular | FALSE | 0 | 0 | 0 | 0 | 0 | 10 | 0 | 0 | 0 | 0 | 2 | 0 | 0 | 0 | 0 | 0 | 0 | 0 | 0 | 0 | 0 | 0 | 0 | 0 | 0 | 0 | 0 | 0 | 0 | 0 | 0 | 0 | 0 | 0 | 0 | 0 | 0 | 0 | 0 | 0 | 0 | 0 | 0 | 0 | 0 | 0 | 0 | 0 | 0 | 0 | 0.2 | 0 | 0 | 0 | 0 | 0 | 0 | 0 | 0 | 0 | 0 | 0 | 0 | 0 | 0 | 0 | 0 | 0 | 0 | 0 | 0 | 0 | 0 | 0 | 0 | 0 | 0 | 0 | 0 | 0 | 0 | 0 | 0 | 0 | 0 | 0 | 0 | 0 | 0 | 0 | 0 | 0 | 0 | 0 | 0 | 0 | 0 | 0 | 0 | 0 | 0 | 0 | 0 | 0 | 0 | 0 | 0 | 0 | 0 | 0 | 0 | 0 | 0 | 0 | 0 | 0 | 0 | 0 | 0 | 0 | 0 | 0 | 0 | 0 | 0 | 0 | 0 | 0 | 0 | 0 | NoCellCultured | 0 | 0 | 20 | 260 | 9.5 | 200 | 10 | 25 | 2 | 1 | 316 | FALSE
Ruberu et al. 2021 | 10.1016/j.apmt.2020.100914 | acellular | acellular | FALSE | 0 | 0 | 0 | 0 | 0 | 10 | 0 | 0 | 0 | 0 | 2 | 0 | 0 | 0 | 0 | 0 | 0 | 0 | 0 | 0 | 0 | 0 | 0 | 0 | 0 | 0 | 0 | 0 | 0 | 0 | 0 | 0 | 0 | 0 | 0 | 0 | 0 | 0 | 0 | 0 | 0 | 0 | 0 | 0 | 0 | 0 | 0 | 0 | 0 | 0 | 0.2 | 0 | 0 | 0 | 0 | 0 | 0 | 0 | 0 | 0 | 0 | 0 | 0 | 0 | 0 | 0 | 0 | 0 | 0 | 0 | 0 | 0 | 0 | 0 | 0 | 0 | 0 | 0 | 0 | 0 | 0 | 0 | 0 | 0 | 0 | 0 | 0 | 0 | 0 | 0 | 0 | 0 | 0 | 0 | 0 | 0 | 0 | 0 | 0 | 0 | 0 | 0 | 0 | 0 | 0 | 0 | 0 | 0 | 0 | 0 | 0 | 0 | 0 | 0 | 0 | 0 | 0 | 0 | 0 | 0 | 0 | 0 | 0 | 0 | 0 | 0 | 0 | 0 | 0 | 0 | NoCellCultured | 0 | 0 | 20 | 250 | 11.5 | 200 | 10 | 25 | 2 | 1 | 317 | FALSE
Ruberu et al. 2021 | 10.1016/j.apmt.2020.100914 | acellular | acellular | FALSE | 0 | 0 | 0 | 0 | 0 | 10 | 0 | 0 | 0 | 0 | 2 | 0 | 0 | 0 | 0 | 0 | 0 | 0 | 0 | 0 | 0 | 0 | 0 | 0 | 0 | 0 | 0 | 0 | 0 | 0 | 0 | 0 | 0 | 0 | 0 | 0 | 0 | 0 | 0 | 0 | 0 | 0 | 0 | 0 | 0 | 0 | 0 | 0 | 0 | 0 | 0.2 | 0 | 0 | 0 | 0 | 0 | 0 | 0 | 0 | 0 | 0 | 0 | 0 | 0 | 0 | 0 | 0 | 0 | 0 | 0 | 0 | 0 | 0 | 0 | 0 | 0 | 0 | 0 | 0 | 0 | 0 | 0 | 0 | 0 | 0 | 0 | 0 | 0 | 0 | 0 | 0 | 0 | 0 | 0 | 0 | 0 | 0 | 0 | 0 | 0 | 0 | 0 | 0 | 0 | 0 | 0 | 0 | 0 | 0 | 0 | 0 | 0 | 0 | 0 | 0 | 0 | 0 | 0 | 0 | 0 | 0 | 0 | 0 | 0 | 0 | 0 | 0 | 0 | 0 | 0 | NoCellCultured | 0 | 0 | 20 | 250 | 9 | 200 | 10 | 25 | 2 | 1 | 318 | FALSE
Ruberu et al. 2021 | 10.1016/j.apmt.2020.100914 | acellular | acellular | FALSE | 0 | 0 | 0 | 0 | 0 | 5 | 0 | 0 | 0 | 0 | 0 | 0 | 0 | 0 | 0 | 0 | 0 | 0 | 0 | 0 | 0 | 0 | 0 | 0 | 0 | 0 | 0 | 0 | 0 | 0 | 0 | 0 | 0 | 0 | 0 | 0 | 0 | 0 | 0 | 0 | 0 | 0 | 0 | 0 | 0 | 0 | 0 | 0 | 0 | 0 | 0.2 | 0 | 0 | 0 | 0 | 0 | 0 | 0 | 0 | 0 | 0 | 0 | 0 | 0 | 0 | 0 | 0 | 0 | 0 | 0 | 0 | 0 | 0 | 0 | 0 | 0 | 0 | 0 | 0 | 0 | 0 | 0 | 0 | 0 | 0 | 0 | 0 | 0 | 0 | 0 | 0 | 0 | 0 | 0 | 0 | 0 | 0 | 0 | 0 | 0 | 0 | 0 | 0 | 0 | 0 | 0 | 0 | 0 | 0 | 0 | 0 | 0 | 0 | 0 | 0 | 0 | 0 | 0 | 0 | 0 | 0 | 0 | 0 | 0 | 0 | 0 | 0 | 0 | 0 | 0 | NoCellCultured | 0 | 0 | 20 | 200 | 10 | 200 | 10 | 21 | 1 | 1 | 319 | FALSE
Ruberu et al. 2021 | 10.1016/j.apmt.2020.100914 | acellular | acellular | FALSE | 0 | 0 | 0 | 0 | 0 | 5 | 0 | 0 | 0 | 0 | 0 | 0 | 0 | 0 | 0 | 0 | 0 | 0 | 0 | 0 | 0 | 0 | 0 | 0 | 0 | 0 | 0 | 0 | 0 | 0 | 0 | 0 | 0 | 0 | 0 | 0 | 0 | 0 | 0 | 0 | 0 | 0 | 0 | 0 | 0 | 0 | 0 | 0 | 0 | 0 | 0.2 | 0 | 0 | 0 | 0 | 0 | 0 | 0 | 0 | 0 | 0 | 0 | 0 | 0 | 0 | 0 | 0 | 0 | 0 | 0 | 0 | 0 | 0 | 0 | 0 | 0 | 0 | 0 | 0 | 0 | 0 | 0 | 0 | 0 | 0 | 0 | 0 | 0 | 0 | 0 | 0 | 0 | 0 | 0 | 0 | 0 | 0 | 0 | 0 | 0 | 0 | 0 | 0 | 0 | 0 | 0 | 0 | 0 | 0 | 0 | 0 | 0 | 0 | 0 | 0 | 0 | 0 | 0 | 0 | 0 | 0 | 0 | 0 | 0 | 0 | 0 | 0 | 0 | 0 | 0 | NoCellCultured | 0 | 0 | 20 | 200 | 13 | 200 | 10 | 21 | 1 | 1 | 320 | FALSE
Ruberu et al. 2021 | 10.1016/j.apmt.2020.100914 | acellular | acellular | FALSE | 0 | 0 | 0 | 0 | 0 | 5 | 0 | 0 | 0 | 0 | 0 | 0 | 0 | 0 | 0 | 0 | 0 | 0 | 0 | 0 | 0 | 0 | 0 | 0 | 0 | 0 | 0 | 0 | 0 | 0 | 0 | 0 | 0 | 0 | 0 | 0 | 0 | 0 | 0 | 0 | 0 | 0 | 0 | 0 | 0 | 0 | 0 | 0 | 0 | 0 | 0.2 | 0 | 0 | 0 | 0 | 0 | 0 | 0 | 0 | 0 | 0 | 0 | 0 | 0 | 0 | 0 | 0 | 0 | 0 | 0 | 0 | 0 | 0 | 0 | 0 | 0 | 0 | 0 | 0 | 0 | 0 | 0 | 0 | 0 | 0 | 0 | 0 | 0 | 0 | 0 | 0 | 0 | 0 | 0 | 0 | 0 | 0 | 0 | 0 | 0 | 0 | 0 | 0 | 0 | 0 | 0 | 0 | 0 | 0 | 0 | 0 | 0 | 0 | 0 | 0 | 0 | 0 | 0 | 0 | 0 | 0 | 0 | 0 | 0 | 0 | 0 | 0 | 0 | 0 | 0 | NoCellCultured | 0 | 0 | 20 | 220 | 10 | 200 | 10 | 21 | 1 | 1 | 321 | FALSE
Ruberu et al. 2021 | 10.1016/j.apmt.2020.100914 | acellular | acellular | FALSE | 0 | 0 | 0 | 0 | 0 | 5 | 0 | 0 | 0 | 0 | 0 | 0 | 0 | 0 | 0 | 0 | 0 | 0 | 0 | 0 | 0 | 0 | 0 | 0 | 0 | 0 | 0 | 0 | 0 | 0 | 0 | 0 | 0 | 0 | 0 | 0 | 0 | 0 | 0 | 0 | 0 | 0 | 0 | 0 | 0 | 0 | 0 | 0 | 0 | 0 | 0.2 | 0 | 0 | 0 | 0 | 0 | 0 | 0 | 0 | 0 | 0 | 0 | 0 | 0 | 0 | 0 | 0 | 0 | 0 | 0 | 0 | 0 | 0 | 0 | 0 | 0 | 0 | 0 | 0 | 0 | 0 | 0 | 0 | 0 | 0 | 0 | 0 | 0 | 0 | 0 | 0 | 0 | 0 | 0 | 0 | 0 | 0 | 0 | 0 | 0 | 0 | 0 | 0 | 0 | 0 | 0 | 0 | 0 | 0 | 0 | 0 | 0 | 0 | 0 | 0 | 0 | 0 | 0 | 0 | 0 | 0 | 0 | 0 | 0 | 0 | 0 | 0 | 0 | 0 | 0 | NoCellCultured | 0 | 0 | 20 | 230 | 13.5 | 200 | 10 | 21 | 1 | 1 | 322 | FALSE
Ruberu et al. 2021 | 10.1016/j.apmt.2020.100914 | acellular | acellular | FALSE | 0 | 0 | 0 | 0 | 0 | 5 | 0 | 0 | 0 | 0 | 0 | 0 | 0 | 0 | 0 | 0 | 0 | 0 | 0 | 0 | 0 | 0 | 0 | 0 | 0 | 0 | 0 | 0 | 0 | 0 | 0 | 0 | 0 | 0 | 0 | 0 | 0 | 0 | 0 | 0 | 0 | 0 | 0 | 0 | 0 | 0 | 0 | 0 | 0 | 0 | 0.2 | 0 | 0 | 0 | 0 | 0 | 0 | 0 | 0 | 0 | 0 | 0 | 0 | 0 | 0 | 0 | 0 | 0 | 0 | 0 | 0 | 0 | 0 | 0 | 0 | 0 | 0 | 0 | 0 | 0 | 0 | 0 | 0 | 0 | 0 | 0 | 0 | 0 | 0 | 0 | 0 | 0 | 0 | 0 | 0 | 0 | 0 | 0 | 0 | 0 | 0 | 0 | 0 | 0 | 0 | 0 | 0 | 0 | 0 | 0 | 0 | 0 | 0 | 0 | 0 | 0 | 0 | 0 | 0 | 0 | 0 | 0 | 0 | 0 | 0 | 0 | 0 | 0 | 0 | 0 | NoCellCultured | 0 | 0 | 20 | 200 | 11 | 200 | 10 | 21 | 1 | 1 | 323 | FALSE
Ruberu et al. 2021 | 10.1016/j.apmt.2020.100914 | acellular | acellular | FALSE | 0 | 0 | 0 | 0 | 0 | 5 | 0 | 0 | 0 | 0 | 0 | 0 | 0 | 0 | 0 | 0 | 0 | 0 | 0 | 0 | 0 | 0 | 0 | 0 | 0 | 0 | 0 | 0 | 0 | 0 | 0 | 0 | 0 | 0 | 0 | 0 | 0 | 0 | 0 | 0 | 0 | 0 | 0 | 0 | 0 | 0 | 0 | 0 | 0 | 0 | 0.2 | 0 | 0 | 0 | 0 | 0 | 0 | 0 | 0 | 0 | 0 | 0 | 0 | 0 | 0 | 0 | 0 | 0 | 0 | 0 | 0 | 0 | 0 | 0 | 0 | 0 | 0 | 0 | 0 | 0 | 0 | 0 | 0 | 0 | 0 | 0 | 0 | 0 | 0 | 0 | 0 | 0 | 0 | 0 | 0 | 0 | 0 | 0 | 0 | 0 | 0 | 0 | 0 | 0 | 0 | 0 | 0 | 0 | 0 | 0 | 0 | 0 | 0 | 0 | 0 | 0 | 0 | 0 | 0 | 0 | 0 | 0 | 0 | 0 | 0 | 0 | 0 | 0 | 0 | 0 | NoCellCultured | 0 | 0 | 20 | 210 | 10.5 | 200 | 10 | 21 | 1 | 1 | 324 | FALSE
Ruberu et al. 2021 | 10.1016/j.apmt.2020.100914 | acellular | acellular | FALSE | 0 | 0 | 0 | 0 | 0 | 5 | 0 | 0 | 0 | 0 | 0 | 0 | 0 | 0 | 0 | 0 | 0 | 0 | 0 | 0 | 0 | 0 | 0 | 0 | 0 | 0 | 0 | 0 | 0 | 0 | 0 | 0 | 0 | 0 | 0 | 0 | 0 | 0 | 0 | 0 | 0 | 0 | 0 | 0 | 0 | 0 | 0 | 0 | 0 | 0 | 0.2 | 0 | 0 | 0 | 0 | 0 | 0 | 0 | 0 | 0 | 0 | 0 | 0 | 0 | 0 | 0 | 0 | 0 | 0 | 0 | 0 | 0 | 0 | 0 | 0 | 0 | 0 | 0 | 0 | 0 | 0 | 0 | 0 | 0 | 0 | 0 | 0 | 0 | 0 | 0 | 0 | 0 | 0 | 0 | 0 | 0 | 0 | 0 | 0 | 0 | 0 | 0 | 0 | 0 | 0 | 0 | 0 | 0 | 0 | 0 | 0 | 0 | 0 | 0 | 0 | 0 | 0 | 0 | 0 | 0 | 0 | 0 | 0 | 0 | 0 | 0 | 0 | 0 | 0 | 0 | NoCellCultured | 0 | 0 | 20 | 210 | 12 | 200 | 10 | 21 | 1 | 1 | 325 | FALSE
Ruberu et al. 2021 | 10.1016/j.apmt.2020.100914 | acellular | acellular | FALSE | 0 | 0 | 0 | 0 | 0 | 5 | 0 | 0 | 0 | 0 | 0 | 0 | 0 | 0 | 0 | 0 | 0 | 0 | 0 | 0 | 0 | 0 | 0 | 0 | 0 | 0 | 0 | 0 | 0 | 0 | 0 | 0 | 0 | 0 | 0 | 0 | 0 | 0 | 0 | 0 | 0 | 0 | 0 | 0 | 0 | 0 | 0 | 0 | 0 | 0 | 0.2 | 0 | 0 | 0 | 0 | 0 | 0 | 0 | 0 | 0 | 0 | 0 | 0 | 0 | 0 | 0 | 0 | 0 | 0 | 0 | 0 | 0 | 0 | 0 | 0 | 0 | 0 | 0 | 0 | 0 | 0 | 0 | 0 | 0 | 0 | 0 | 0 | 0 | 0 | 0 | 0 | 0 | 0 | 0 | 0 | 0 | 0 | 0 | 0 | 0 | 0 | 0 | 0 | 0 | 0 | 0 | 0 | 0 | 0 | 0 | 0 | 0 | 0 | 0 | 0 | 0 | 0 | 0 | 0 | 0 | 0 | 0 | 0 | 0 | 0 | 0 | 0 | 0 | 0 | 0 | NoCellCultured | 0 | 0 | 20 | 220 | 11 | 200 | 10 | 21 | 1 | 1 | 326 | FALSE
Ruberu et al. 2021 | 10.1016/j.apmt.2020.100914 | acellular | acellular | FALSE | 0 | 0 | 0 | 0 | 0 | 5 | 0 | 0 | 0 | 0 | 0 | 0 | 0 | 0 | 0 | 0 | 0 | 0 | 0 | 0 | 0 | 0 | 0 | 0 | 0 | 0 | 0 | 0 | 0 | 0 | 0 | 0 | 0 | 0 | 0 | 0 | 0 | 0 | 0 | 0 | 0 | 0 | 0 | 0 | 0 | 0 | 0 | 0 | 0 | 0 | 0.2 | 0 | 0 | 0 | 0 | 0 | 0 | 0 | 0 | 0 | 0 | 0 | 0 | 0 | 0 | 0 | 0 | 0 | 0 | 0 | 0 | 0 | 0 | 0 | 0 | 0 | 0 | 0 | 0 | 0 | 0 | 0 | 0 | 0 | 0 | 0 | 0 | 0 | 0 | 0 | 0 | 0 | 0 | 0 | 0 | 0 | 0 | 0 | 0 | 0 | 0 | 0 | 0 | 0 | 0 | 0 | 0 | 0 | 0 | 0 | 0 | 0 | 0 | 0 | 0 | 0 | 0 | 0 | 0 | 0 | 0 | 0 | 0 | 0 | 0 | 0 | 0 | 0 | 0 | 0 | NoCellCultured | 0 | 0 | 20 | 200 | 10.5 | 200 | 10 | 21 | 1 | 1 | 327 | FALSE
Ruberu et al. 2021 | 10.1016/j.apmt.2020.100914 | acellular | acellular | FALSE | 0 | 0 | 0 | 0 | 0 | 5 | 0 | 0 | 0 | 0 | 0 | 0 | 0 | 0 | 0 | 0 | 0 | 0 | 0 | 0 | 0 | 0 | 0 | 0 | 0 | 0 | 0 | 0 | 0 | 0 | 0 | 0 | 0 | 0 | 0 | 0 | 0 | 0 | 0 | 0 | 0 | 0 | 0 | 0 | 0 | 0 | 0 | 0 | 0 | 0 | 0.2 | 0 | 0 | 0 | 0 | 0 | 0 | 0 | 0 | 0 | 0 | 0 | 0 | 0 | 0 | 0 | 0 | 0 | 0 | 0 | 0 | 0 | 0 | 0 | 0 | 0 | 0 | 0 | 0 | 0 | 0 | 0 | 0 | 0 | 0 | 0 | 0 | 0 | 0 | 0 | 0 | 0 | 0 | 0 | 0 | 0 | 0 | 0 | 0 | 0 | 0 | 0 | 0 | 0 | 0 | 0 | 0 | 0 | 0 | 0 | 0 | 0 | 0 | 0 | 0 | 0 | 0 | 0 | 0 | 0 | 0 | 0 | 0 | 0 | 0 | 0 | 0 | 0 | 0 | 0 | NoCellCultured | 0 | 0 | 20 | 210 | 10 | 200 | 10 | 21 | 1 | 1 | 328 | FALSE
Ruberu et al. 2021 | 10.1016/j.apmt.2020.100914 | acellular | acellular | FALSE | 0 | 0 | 0 | 0 | 0 | 7.5 | 0 | 0 | 0 | 0 | 0 | 0 | 0 | 0 | 0 | 0 | 0 | 0 | 0 | 0 | 0 | 0 | 0 | 0 | 0 | 0 | 0 | 0 | 0 | 0 | 0 | 0 | 0 | 0 | 0 | 0 | 0 | 0 | 0 | 0 | 0 | 0 | 0 | 0 | 0 | 0 | 0 | 0 | 0 | 0 | 0.2 | 0 | 0 | 0 | 0 | 0 | 0 | 0 | 0 | 0 | 0 | 0 | 0 | 0 | 0 | 0 | 0 | 0 | 0 | 0 | 0 | 0 | 0 | 0 | 0 | 0 | 0 | 0 | 0 | 0 | 0 | 0 | 0 | 0 | 0 | 0 | 0 | 0 | 0 | 0 | 0 | 0 | 0 | 0 | 0 | 0 | 0 | 0 | 0 | 0 | 0 | 0 | 0 | 0 | 0 | 0 | 0 | 0 | 0 | 0 | 0 | 0 | 0 | 0 | 0 | 0 | 0 | 0 | 0 | 0 | 0 | 0 | 0 | 0 | 0 | 0 | 0 | 0 | 0 | 0 | NoCellCultured | 0 | 0 | 20 | 200 | 15.5 | 200 | 10 | 20 | 3 | 1 | 329 | FALSE
Ruberu et al. 2021 | 10.1016/j.apmt.2020.100914 | acellular | acellular | FALSE | 0 | 0 | 0 | 0 | 0 | 7.5 | 0 | 0 | 0 | 0 | 0 | 0 | 0 | 0 | 0 | 0 | 0 | 0 | 0 | 0 | 0 | 0 | 0 | 0 | 0 | 0 | 0 | 0 | 0 | 0 | 0 | 0 | 0 | 0 | 0 | 0 | 0 | 0 | 0 | 0 | 0 | 0 | 0 | 0 | 0 | 0 | 0 | 0 | 0 | 0 | 0.2 | 0 | 0 | 0 | 0 | 0 | 0 | 0 | 0 | 0 | 0 | 0 | 0 | 0 | 0 | 0 | 0 | 0 | 0 | 0 | 0 | 0 | 0 | 0 | 0 | 0 | 0 | 0 | 0 | 0 | 0 | 0 | 0 | 0 | 0 | 0 | 0 | 0 | 0 | 0 | 0 | 0 | 0 | 0 | 0 | 0 | 0 | 0 | 0 | 0 | 0 | 0 | 0 | 0 | 0 | 0 | 0 | 0 | 0 | 0 | 0 | 0 | 0 | 0 | 0 | 0 | 0 | 0 | 0 | 0 | 0 | 0 | 0 | 0 | 0 | 0 | 0 | 0 | 0 | 0 | NoCellCultured | 0 | 0 | 20 | 250 | 10 | 200 | 10 | 20 | 2 | 1 | 330 | FALSE
Ruberu et al. 2021 | 10.1016/j.apmt.2020.100914 | acellular | acellular | FALSE | 0 | 0 | 0 | 0 | 0 | 7.5 | 0 | 0 | 0 | 0 | 0 | 0 | 0 | 0 | 0 | 0 | 0 | 0 | 0 | 0 | 0 | 0 | 0 | 0 | 0 | 0 | 0 | 0 | 0 | 0 | 0 | 0 | 0 | 0 | 0 | 0 | 0 | 0 | 0 | 0 | 0 | 0 | 0 | 0 | 0 | 0 | 0 | 0 | 0 | 0 | 0.2 | 0 | 0 | 0 | 0 | 0 | 0 | 0 | 0 | 0 | 0 | 0 | 0 | 0 | 0 | 0 | 0 | 0 | 0 | 0 | 0 | 0 | 0 | 0 | 0 | 0 | 0 | 0 | 0 | 0 | 0 | 0 | 0 | 0 | 0 | 0 | 0 | 0 | 0 | 0 | 0 | 0 | 0 | 0 | 0 | 0 | 0 | 0 | 0 | 0 | 0 | 0 | 0 | 0 | 0 | 0 | 0 | 0 | 0 | 0 | 0 | 0 | 0 | 0 | 0 | 0 | 0 | 0 | 0 | 0 | 0 | 0 | 0 | 0 | 0 | 0 | 0 | 0 | 0 | 0 | NoCellCultured | 0 | 0 | 20 | 250 | 18 | 200 | 10 | 20 | 2 | 1 | 331 | FALSE
Ruberu et al. 2021 | 10.1016/j.apmt.2020.100914 | acellular | acellular | FALSE | 0 | 0 | 0 | 0 | 0 | 7.5 | 0 | 0 | 0 | 0 | 0 | 0 | 0 | 0 | 0 | 0 | 0 | 0 | 0 | 0 | 0 | 0 | 0 | 0 | 0 | 0 | 0 | 0 | 0 | 0 | 0 | 0 | 0 | 0 | 0 | 0 | 0 | 0 | 0 | 0 | 0 | 0 | 0 | 0 | 0 | 0 | 0 | 0 | 0 | 0 | 0.2 | 0 | 0 | 0 | 0 | 0 | 0 | 0 | 0 | 0 | 0 | 0 | 0 | 0 | 0 | 0 | 0 | 0 | 0 | 0 | 0 | 0 | 0 | 0 | 0 | 0 | 0 | 0 | 0 | 0 | 0 | 0 | 0 | 0 | 0 | 0 | 0 | 0 | 0 | 0 | 0 | 0 | 0 | 0 | 0 | 0 | 0 | 0 | 0 | 0 | 0 | 0 | 0 | 0 | 0 | 0 | 0 | 0 | 0 | 0 | 0 | 0 | 0 | 0 | 0 | 0 | 0 | 0 | 0 | 0 | 0 | 0 | 0 | 0 | 0 | 0 | 0 | 0 | 0 | 0 | NoCellCultured | 0 | 0 | 20 | 300 | 10 | 200 | 10 | 20 | 2 | 1 | 332 | FALSE
Ruberu et al. 2021 | 10.1016/j.apmt.2020.100914 | acellular | acellular | FALSE | 0 | 0 | 0 | 0 | 0 | 7.5 | 0 | 0 | 0 | 0 | 0 | 0 | 0 | 0 | 0 | 0 | 0 | 0 | 0 | 0 | 0 | 0 | 0 | 0 | 0 | 0 | 0 | 0 | 0 | 0 | 0 | 0 | 0 | 0 | 0 | 0 | 0 | 0 | 0 | 0 | 0 | 0 | 0 | 0 | 0 | 0 | 0 | 0 | 0 | 0 | 0.2 | 0 | 0 | 0 | 0 | 0 | 0 | 0 | 0 | 0 | 0 | 0 | 0 | 0 | 0 | 0 | 0 | 0 | 0 | 0 | 0 | 0 | 0 | 0 | 0 | 0 | 0 | 0 | 0 | 0 | 0 | 0 | 0 | 0 | 0 | 0 | 0 | 0 | 0 | 0 | 0 | 0 | 0 | 0 | 0 | 0 | 0 | 0 | 0 | 0 | 0 | 0 | 0 | 0 | 0 | 0 | 0 | 0 | 0 | 0 | 0 | 0 | 0 | 0 | 0 | 0 | 0 | 0 | 0 | 0 | 0 | 0 | 0 | 0 | 0 | 0 | 0 | 0 | 0 | 0 | NoCellCultured | 0 | 0 | 20 | 200 | 20 | 200 | 10 | 20 | 2 | 1 | 333 | FALSE
Ruberu et al. 2021 | 10.1016/j.apmt.2020.100914 | acellular | acellular | FALSE | 0 | 0 | 0 | 0 | 0 | 7.5 | 0 | 0 | 0 | 0 | 0 | 0 | 0 | 0 | 0 | 0 | 0 | 0 | 0 | 0 | 0 | 0 | 0 | 0 | 0 | 0 | 0 | 0 | 0 | 0 | 0 | 0 | 0 | 0 | 0 | 0 | 0 | 0 | 0 | 0 | 0 | 0 | 0 | 0 | 0 | 0 | 0 | 0 | 0 | 0 | 0.2 | 0 | 0 | 0 | 0 | 0 | 0 | 0 | 0 | 0 | 0 | 0 | 0 | 0 | 0 | 0 | 0 | 0 | 0 | 0 | 0 | 0 | 0 | 0 | 0 | 0 | 0 | 0 | 0 | 0 | 0 | 0 | 0 | 0 | 0 | 0 | 0 | 0 | 0 | 0 | 0 | 0 | 0 | 0 | 0 | 0 | 0 | 0 | 0 | 0 | 0 | 0 | 0 | 0 | 0 | 0 | 0 | 0 | 0 | 0 | 0 | 0 | 0 | 0 | 0 | 0 | 0 | 0 | 0 | 0 | 0 | 0 | 0 | 0 | 0 | 0 | 0 | 0 | 0 | 0 | NoCellCultured | 0 | 0 | 20 | 250 | 14.5 | 200 | 10 | 20 | 2 | 1 | 334 | FALSE
Ruberu et al. 2021 | 10.1016/j.apmt.2020.100914 | acellular | acellular | FALSE | 0 | 0 | 0 | 0 | 0 | 7.5 | 0 | 0 | 0 | 0 | 0 | 0 | 0 | 0 | 0 | 0 | 0 | 0 | 0 | 0 | 0 | 0 | 0 | 0 | 0 | 0 | 0 | 0 | 0 | 0 | 0 | 0 | 0 | 0 | 0 | 0 | 0 | 0 | 0 | 0 | 0 | 0 | 0 | 0 | 0 | 0 | 0 | 0 | 0 | 0 | 0.2 | 0 | 0 | 0 | 0 | 0 | 0 | 0 | 0 | 0 | 0 | 0 | 0 | 0 | 0 | 0 | 0 | 0 | 0 | 0 | 0 | 0 | 0 | 0 | 0 | 0 | 0 | 0 | 0 | 0 | 0 | 0 | 0 | 0 | 0 | 0 | 0 | 0 | 0 | 0 | 0 | 0 | 0 | 0 | 0 | 0 | 0 | 0 | 0 | 0 | 0 | 0 | 0 | 0 | 0 | 0 | 0 | 0 | 0 | 0 | 0 | 0 | 0 | 0 | 0 | 0 | 0 | 0 | 0 | 0 | 0 | 0 | 0 | 0 | 0 | 0 | 0 | 0 | 0 | 0 | NoCellCultured | 0 | 0 | 20 | 210 | 13 | 200 | 10 | 20 | 3 | 1 | 335 | FALSE
Ruberu et al. 2021 | 10.1016/j.apmt.2020.100914 | acellular | acellular | FALSE | 0 | 0 | 0 | 0 | 0 | 7.5 | 0 | 0 | 0 | 0 | 0 | 0 | 0 | 0 | 0 | 0 | 0 | 0 | 0 | 0 | 0 | 0 | 0 | 0 | 0 | 0 | 0 | 0 | 0 | 0 | 0 | 0 | 0 | 0 | 0 | 0 | 0 | 0 | 0 | 0 | 0 | 0 | 0 | 0 | 0 | 0 | 0 | 0 | 0 | 0 | 0.2 | 0 | 0 | 0 | 0 | 0 | 0 | 0 | 0 | 0 | 0 | 0 | 0 | 0 | 0 | 0 | 0 | 0 | 0 | 0 | 0 | 0 | 0 | 0 | 0 | 0 | 0 | 0 | 0 | 0 | 0 | 0 | 0 | 0 | 0 | 0 | 0 | 0 | 0 | 0 | 0 | 0 | 0 | 0 | 0 | 0 | 0 | 0 | 0 | 0 | 0 | 0 | 0 | 0 | 0 | 0 | 0 | 0 | 0 | 0 | 0 | 0 | 0 | 0 | 0 | 0 | 0 | 0 | 0 | 0 | 0 | 0 | 0 | 0 | 0 | 0 | 0 | 0 | 0 | 0 | NoCellCultured | 0 | 0 | 20 | 220 | 16 | 200 | 10 | 20 | 3 | 1 | 336 | FALSE
Ruberu et al. 2021 | 10.1016/j.apmt.2020.100914 | acellular | acellular | FALSE | 0 | 0 | 0 | 0 | 0 | 7.5 | 0 | 0 | 0 | 0 | 0 | 0 | 0 | 0 | 0 | 0 | 0 | 0 | 0 | 0 | 0 | 0 | 0 | 0 | 0 | 0 | 0 | 0 | 0 | 0 | 0 | 0 | 0 | 0 | 0 | 0 | 0 | 0 | 0 | 0 | 0 | 0 | 0 | 0 | 0 | 0 | 0 | 0 | 0 | 0 | 0.2 | 0 | 0 | 0 | 0 | 0 | 0 | 0 | 0 | 0 | 0 | 0 | 0 | 0 | 0 | 0 | 0 | 0 | 0 | 0 | 0 | 0 | 0 | 0 | 0 | 0 | 0 | 0 | 0 | 0 | 0 | 0 | 0 | 0 | 0 | 0 | 0 | 0 | 0 | 0 | 0 | 0 | 0 | 0 | 0 | 0 | 0 | 0 | 0 | 0 | 0 | 0 | 0 | 0 | 0 | 0 | 0 | 0 | 0 | 0 | 0 | 0 | 0 | 0 | 0 | 0 | 0 | 0 | 0 | 0 | 0 | 0 | 0 | 0 | 0 | 0 | 0 | 0 | 0 | 0 | NoCellCultured | 0 | 0 | 20 | 200 | 17.5 | 200 | 10 | 20 | 3 | 1 | 337 | FALSE
Ruberu et al. 2021 | 10.1016/j.apmt.2020.100914 | acellular | acellular | FALSE | 0 | 0 | 0 | 0 | 0 | 7.5 | 0 | 0 | 0 | 0 | 0 | 0 | 0 | 0 | 0 | 0 | 0 | 0 | 0 | 0 | 0 | 0 | 0 | 0 | 0 | 0 | 0 | 0 | 0 | 0 | 0 | 0 | 0 | 0 | 0 | 0 | 0 | 0 | 0 | 0 | 0 | 0 | 0 | 0 | 0 | 0 | 0 | 0 | 0 | 0 | 0.2 | 0 | 0 | 0 | 0 | 0 | 0 | 0 | 0 | 0 | 0 | 0 | 0 | 0 | 0 | 0 | 0 | 0 | 0 | 0 | 0 | 0 | 0 | 0 | 0 | 0 | 0 | 0 | 0 | 0 | 0 | 0 | 0 | 0 | 0 | 0 | 0 | 0 | 0 | 0 | 0 | 0 | 0 | 0 | 0 | 0 | 0 | 0 | 0 | 0 | 0 | 0 | 0 | 0 | 0 | 0 | 0 | 0 | 0 | 0 | 0 | 0 | 0 | 0 | 0 | 0 | 0 | 0 | 0 | 0 | 0 | 0 | 0 | 0 | 0 | 0 | 0 | 0 | 0 | 0 | NoCellCultured | 0 | 0 | 20 | 210 | 14.5 | 200 | 10 | 20 | 3 | 1 | 338 | FALSE
Ruberu et al. 2021 | 10.1016/j.apmt.2020.100914 | acellular | acellular | FALSE | 0 | 0 | 0 | 0 | 0 | 10 | 0 | 0 | 0 | 0 | 2 | 0 | 0 | 0 | 0 | 0 | 0 | 0 | 0 | 0 | 0 | 0 | 0 | 0 | 0 | 0 | 0 | 0 | 0 | 0 | 0 | 0 | 0 | 0 | 0 | 0 | 0 | 0 | 0 | 0 | 0 | 0 | 0 | 0 | 0 | 0 | 0 | 0 | 0 | 0 | 0.2 | 0 | 0 | 0 | 0 | 0 | 0 | 0 | 0 | 0 | 0 | 0 | 0 | 0 | 0 | 0 | 0 | 0 | 0 | 0 | 0 | 0 | 0 | 0 | 0 | 0 | 0 | 0 | 0 | 0 | 0 | 0 | 0 | 0 | 0 | 0 | 0 | 0 | 0 | 0 | 0 | 0 | 0 | 0 | 0 | 0 | 0 | 0 | 0 | 0 | 0 | 0 | 0 | 0 | 0 | 0 | 0 | 0 | 0 | 0 | 0 | 0 | 0 | 0 | 0 | 0 | 0 | 0 | 0 | 0 | 0 | 0 | 0 | 0 | 0 | 0 | 0 | 0 | 0 | 0 | NoCellCultured | 0 | 0 | 20 | 250 | 8.5 | 200 | 10 | 25 | 3 | 1 | 339 | FALSE
Ruberu et al. 2021 | 10.1016/j.apmt.2020.100914 | acellular | acellular | FALSE | 0 | 0 | 0 | 0 | 0 | 10 | 0 | 0 | 0 | 0 | 2 | 0 | 0 | 0 | 0 | 0 | 0 | 0 | 0 | 0 | 0 | 0 | 0 | 0 | 0 | 0 | 0 | 0 | 0 | 0 | 0 | 0 | 0 | 0 | 0 | 0 | 0 | 0 | 0 | 0 | 0 | 0 | 0 | 0 | 0 | 0 | 0 | 0 | 0 | 0 | 0.2 | 0 | 0 | 0 | 0 | 0 | 0 | 0 | 0 | 0 | 0 | 0 | 0 | 0 | 0 | 0 | 0 | 0 | 0 | 0 | 0 | 0 | 0 | 0 | 0 | 0 | 0 | 0 | 0 | 0 | 0 | 0 | 0 | 0 | 0 | 0 | 0 | 0 | 0 | 0 | 0 | 0 | 0 | 0 | 0 | 0 | 0 | 0 | 0 | 0 | 0 | 0 | 0 | 0 | 0 | 0 | 0 | 0 | 0 | 0 | 0 | 0 | 0 | 0 | 0 | 0 | 0 | 0 | 0 | 0 | 0 | 0 | 0 | 0 | 0 | 0 | 0 | 0 | 0 | 0 | NoCellCultured | 0 | 0 | 20 | 260 | 9 | 200 | 10 | 25 | 2 | 1 | 340 | FALSE
Ruberu et al. 2021 | 10.1016/j.apmt.2020.100914 | acellular | acellular | FALSE | 0 | 0 | 0 | 0 | 0 | 10 | 0 | 0 | 0 | 0 | 2 | 0 | 0 | 0 | 0 | 0 | 0 | 0 | 0 | 0 | 0 | 0 | 0 | 0 | 0 | 0 | 0 | 0 | 0 | 0 | 0 | 0 | 0 | 0 | 0 | 0 | 0 | 0 | 0 | 0 | 0 | 0 | 0 | 0 | 0 | 0 | 0 | 0 | 0 | 0 | 0.2 | 0 | 0 | 0 | 0 | 0 | 0 | 0 | 0 | 0 | 0 | 0 | 0 | 0 | 0 | 0 | 0 | 0 | 0 | 0 | 0 | 0 | 0 | 0 | 0 | 0 | 0 | 0 | 0 | 0 | 0 | 0 | 0 | 0 | 0 | 0 | 0 | 0 | 0 | 0 | 0 | 0 | 0 | 0 | 0 | 0 | 0 | 0 | 0 | 0 | 0 | 0 | 0 | 0 | 0 | 0 | 0 | 0 | 0 | 0 | 0 | 0 | 0 | 0 | 0 | 0 | 0 | 0 | 0 | 0 | 0 | 0 | 0 | 0 | 0 | 0 | 0 | 0 | 0 | 0 | NoCellCultured | 0 | 0 | 20 | 250 | 12 | 200 | 10 | 25 | 2 | 1 | 341 | FALSE
Ruberu et al. 2021 | 10.1016/j.apmt.2020.100914 | acellular | acellular | FALSE | 0 | 0 | 0 | 0 | 0 | 10 | 0 | 0 | 0 | 0 | 2 | 0 | 0 | 0 | 0 | 0 | 0 | 0 | 0 | 0 | 0 | 0 | 0 | 0 | 0 | 0 | 0 | 0 | 0 | 0 | 0 | 0 | 0 | 0 | 0 | 0 | 0 | 0 | 0 | 0 | 0 | 0 | 0 | 0 | 0 | 0 | 0 | 0 | 0 | 0 | 0.2 | 0 | 0 | 0 | 0 | 0 | 0 | 0 | 0 | 0 | 0 | 0 | 0 | 0 | 0 | 0 | 0 | 0 | 0 | 0 | 0 | 0 | 0 | 0 | 0 | 0 | 0 | 0 | 0 | 0 | 0 | 0 | 0 | 0 | 0 | 0 | 0 | 0 | 0 | 0 | 0 | 0 | 0 | 0 | 0 | 0 | 0 | 0 | 0 | 0 | 0 | 0 | 0 | 0 | 0 | 0 | 0 | 0 | 0 | 0 | 0 | 0 | 0 | 0 | 0 | 0 | 0 | 0 | 0 | 0 | 0 | 0 | 0 | 0 | 0 | 0 | 0 | 0 | 0 | 0 | NoCellCultured | 0 | 0 | 20 | 260 | 11.5 | 200 | 10 | 25 | 2 | 1 | 342 | FALSE
Ruberu et al. 2021 | 10.1016/j.apmt.2020.100914 | acellular | acellular | FALSE | 0 | 0 | 0 | 0 | 0 | 10 | 0 | 0 | 0 | 0 | 2 | 0 | 0 | 0 | 0 | 0 | 0 | 0 | 0 | 0 | 0 | 0 | 0 | 0 | 0 | 0 | 0 | 0 | 0 | 0 | 0 | 0 | 0 | 0 | 0 | 0 | 0 | 0 | 0 | 0 | 0 | 0 | 0 | 0 | 0 | 0 | 0 | 0 | 0 | 0 | 0.2 | 0 | 0 | 0 | 0 | 0 | 0 | 0 | 0 | 0 | 0 | 0 | 0 | 0 | 0 | 0 | 0 | 0 | 0 | 0 | 0 | 0 | 0 | 0 | 0 | 0 | 0 | 0 | 0 | 0 | 0 | 0 | 0 | 0 | 0 | 0 | 0 | 0 | 0 | 0 | 0 | 0 | 0 | 0 | 0 | 0 | 0 | 0 | 0 | 0 | 0 | 0 | 0 | 0 | 0 | 0 | 0 | 0 | 0 | 0 | 0 | 0 | 0 | 0 | 0 | 0 | 0 | 0 | 0 | 0 | 0 | 0 | 0 | 0 | 0 | 0 | 0 | 0 | 0 | 0 | NoCellCultured | 0 | 0 | 20 | 260 | 8 | 200 | 10 | 25 | 2 | 1 | 343 | FALSE
Ruberu et al. 2021 | 10.1016/j.apmt.2020.100914 | acellular | acellular | FALSE | 0 | 0 | 0 | 0 | 0 | 10 | 0 | 0 | 0 | 0 | 2 | 0 | 0 | 0 | 0 | 0 | 0 | 0 | 0 | 0 | 0 | 0 | 0 | 0 | 0 | 0 | 0 | 0 | 0 | 0 | 0 | 0 | 0 | 0 | 0 | 0 | 0 | 0 | 0 | 0 | 0 | 0 | 0 | 0 | 0 | 0 | 0 | 0 | 0 | 0 | 0.2 | 0 | 0 | 0 | 0 | 0 | 0 | 0 | 0 | 0 | 0 | 0 | 0 | 0 | 0 | 0 | 0 | 0 | 0 | 0 | 0 | 0 | 0 | 0 | 0 | 0 | 0 | 0 | 0 | 0 | 0 | 0 | 0 | 0 | 0 | 0 | 0 | 0 | 0 | 0 | 0 | 0 | 0 | 0 | 0 | 0 | 0 | 0 | 0 | 0 | 0 | 0 | 0 | 0 | 0 | 0 | 0 | 0 | 0 | 0 | 0 | 0 | 0 | 0 | 0 | 0 | 0 | 0 | 0 | 0 | 0 | 0 | 0 | 0 | 0 | 0 | 0 | 0 | 0 | 0 | NoCellCultured | 0 | 0 | 20 | 250 | 8 | 200 | 10 | 25 | 2 | 1 | 344 | FALSE
Ruberu et al. 2021 | 10.1016/j.apmt.2020.100914 | acellular | acellular | FALSE | 0 | 0 | 0 | 0 | 0 | 10 | 0 | 0 | 0 | 0 | 2 | 0 | 0 | 0 | 0 | 0 | 0 | 0 | 0 | 0 | 0 | 0 | 0 | 0 | 0 | 0 | 0 | 0 | 0 | 0 | 0 | 0 | 0 | 0 | 0 | 0 | 0 | 0 | 0 | 0 | 0 | 0 | 0 | 0 | 0 | 0 | 0 | 0 | 0 | 0 | 0.2 | 0 | 0 | 0 | 0 | 0 | 0 | 0 | 0 | 0 | 0 | 0 | 0 | 0 | 0 | 0 | 0 | 0 | 0 | 0 | 0 | 0 | 0 | 0 | 0 | 0 | 0 | 0 | 0 | 0 | 0 | 0 | 0 | 0 | 0 | 0 | 0 | 0 | 0 | 0 | 0 | 0 | 0 | 0 | 0 | 0 | 0 | 0 | 0 | 0 | 0 | 0 | 0 | 0 | 0 | 0 | 0 | 0 | 0 | 0 | 0 | 0 | 0 | 0 | 0 | 0 | 0 | 0 | 0 | 0 | 0 | 0 | 0 | 0 | 0 | 0 | 0 | 0 | 0 | 0 | NoCellCultured | 0 | 0 | 20 | 300 | 8 | 200 | 10 | 25 | 2 | 1 | 345 | FALSE
Ruberu et al. 2021 | 10.1016/j.apmt.2020.100914 | acellular | acellular | FALSE | 0 | 0 | 0 | 0 | 0 | 10 | 0 | 0 | 0 | 0 | 2 | 0 | 0 | 0 | 0 | 0 | 0 | 0 | 0 | 0 | 0 | 0 | 0 | 0 | 0 | 0 | 0 | 0 | 0 | 0 | 0 | 0 | 0 | 0 | 0 | 0 | 0 | 0 | 0 | 0 | 0 | 0 | 0 | 0 | 0 | 0 | 0 | 0 | 0 | 0 | 0.2 | 0 | 0 | 0 | 0 | 0 | 0 | 0 | 0 | 0 | 0 | 0 | 0 | 0 | 0 | 0 | 0 | 0 | 0 | 0 | 0 | 0 | 0 | 0 | 0 | 0 | 0 | 0 | 0 | 0 | 0 | 0 | 0 | 0 | 0 | 0 | 0 | 0 | 0 | 0 | 0 | 0 | 0 | 0 | 0 | 0 | 0 | 0 | 0 | 0 | 0 | 0 | 0 | 0 | 0 | 0 | 0 | 0 | 0 | 0 | 0 | 0 | 0 | 0 | 0 | 0 | 0 | 0 | 0 | 0 | 0 | 0 | 0 | 0 | 0 | 0 | 0 | 0 | 0 | 0 | NoCellCultured | 0 | 0 | 20 | 300 | 9 | 200 | 10 | 25 | 2 | 1 | 346 | FALSE
Ruberu et al. 2021 | 10.1016/j.apmt.2020.100914 | acellular | acellular | FALSE | 0 | 0 | 0 | 0 | 0 | 10 | 0 | 0 | 0 | 0 | 2 | 0 | 0 | 0 | 0 | 0 | 0 | 0 | 0 | 0 | 0 | 0 | 0 | 0 | 0 | 0 | 0 | 0 | 0 | 0 | 0 | 0 | 0 | 0 | 0 | 0 | 0 | 0 | 0 | 0 | 0 | 0 | 0 | 0 | 0 | 0 | 0 | 0 | 0 | 0 | 0.2 | 0 | 0 | 0 | 0 | 0 | 0 | 0 | 0 | 0 | 0 | 0 | 0 | 0 | 0 | 0 | 0 | 0 | 0 | 0 | 0 | 0 | 0 | 0 | 0 | 0 | 0 | 0 | 0 | 0 | 0 | 0 | 0 | 0 | 0 | 0 | 0 | 0 | 0 | 0 | 0 | 0 | 0 | 0 | 0 | 0 | 0 | 0 | 0 | 0 | 0 | 0 | 0 | 0 | 0 | 0 | 0 | 0 | 0 | 0 | 0 | 0 | 0 | 0 | 0 | 0 | 0 | 0 | 0 | 0 | 0 | 0 | 0 | 0 | 0 | 0 | 0 | 0 | 0 | 0 | NoCellCultured | 0 | 0 | 20 | 250 | 12.5 | 200 | 10 | 25 | 2 | 1 | 347 | FALSE
Ruberu et al. 2021 | 10.1016/j.apmt.2020.100914 | acellular | acellular | FALSE | 0 | 0 | 0 | 0 | 0 | 10 | 0 | 0 | 0 | 0 | 2 | 0 | 0 | 0 | 0 | 0 | 0 | 0 | 0 | 0 | 0 | 0 | 0 | 0 | 0 | 0 | 0 | 0 | 0 | 0 | 0 | 0 | 0 | 0 | 0 | 0 | 0 | 0 | 0 | 0 | 0 | 0 | 0 | 0 | 0 | 0 | 0 | 0 | 0 | 0 | 0.2 | 0 | 0 | 0 | 0 | 0 | 0 | 0 | 0 | 0 | 0 | 0 | 0 | 0 | 0 | 0 | 0 | 0 | 0 | 0 | 0 | 0 | 0 | 0 | 0 | 0 | 0 | 0 | 0 | 0 | 0 | 0 | 0 | 0 | 0 | 0 | 0 | 0 | 0 | 0 | 0 | 0 | 0 | 0 | 0 | 0 | 0 | 0 | 0 | 0 | 0 | 0 | 0 | 0 | 0 | 0 | 0 | 0 | 0 | 0 | 0 | 0 | 0 | 0 | 0 | 0 | 0 | 0 | 0 | 0 | 0 | 0 | 0 | 0 | 0 | 0 | 0 | 0 | 0 | 0 | NoCellCultured | 0 | 0 | 20 | 260 | 12 | 200 | 10 | 25 | 2 | 1 | 348 | FALSE
Ruberu et al. 2021 | 10.1016/j.apmt.2020.100914 | acellular | acellular | FALSE | 0 | 0 | 0 | 0 | 0 | 5 | 0 | 0 | 0 | 0 | 2 | 0 | 0 | 0 | 0 | 0 | 0 | 0 | 0 | 0 | 0 | 0 | 0 | 0 | 0 | 0 | 0 | 0 | 0 | 0 | 0 | 0 | 0 | 0 | 0 | 0 | 0 | 0 | 0 | 0 | 0 | 0 | 0 | 0 | 0 | 0 | 0 | 0 | 0 | 0 | 0.2 | 0 | 0 | 0 | 0 | 0 | 0 | 0 | 0 | 0 | 0 | 0 | 0 | 0 | 0 | 0 | 0 | 0 | 0 | 0 | 0 | 0 | 0 | 0 | 0 | 0 | 0 | 0 | 0 | 0 | 0 | 0 | 0 | 0 | 0 | 0 | 0 | 0 | 0 | 0 | 0 | 0 | 0 | 0 | 0 | 0 | 0 | 0 | 0 | 0 | 0 | 0 | 0 | 0 | 0 | 0 | 0 | 0 | 0 | 0 | 0 | 0 | 0 | 0 | 0 | 0 | 0 | 0 | 0 | 0 | 0 | 0 | 0 | 0 | 0 | 0 | 0 | 0 | 0 | 0 | NoCellCultured | 0 | 0 | 20 | 270 | 13 | 200 | 10 | 25 | 2 | 1 | 349 | FALSE
Ruberu et al. 2021 | 10.1016/j.apmt.2020.100914 | acellular | acellular | FALSE | 0 | 0 | 0 | 0 | 0 | 5 | 0 | 0 | 0 | 0 | 2 | 0 | 0 | 0 | 0 | 0 | 0 | 0 | 0 | 0 | 0 | 0 | 0 | 0 | 0 | 0 | 0 | 0 | 0 | 0 | 0 | 0 | 0 | 0 | 0 | 0 | 0 | 0 | 0 | 0 | 0 | 0 | 0 | 0 | 0 | 0 | 0 | 0 | 0 | 0 | 0.2 | 0 | 0 | 0 | 0 | 0 | 0 | 0 | 0 | 0 | 0 | 0 | 0 | 0 | 0 | 0 | 0 | 0 | 0 | 0 | 0 | 0 | 0 | 0 | 0 | 0 | 0 | 0 | 0 | 0 | 0 | 0 | 0 | 0 | 0 | 0 | 0 | 0 | 0 | 0 | 0 | 0 | 0 | 0 | 0 | 0 | 0 | 0 | 0 | 0 | 0 | 0 | 0 | 0 | 0 | 0 | 0 | 0 | 0 | 0 | 0 | 0 | 0 | 0 | 0 | 0 | 0 | 0 | 0 | 0 | 0 | 0 | 0 | 0 | 0 | 0 | 0 | 0 | 0 | 0 | NoCellCultured | 0 | 0 | 20 | 330 | 13 | 200 | 10 | 25 | 2 | 1 | 350 | FALSE
Ruberu et al. 2021 | 10.1016/j.apmt.2020.100914 | acellular | acellular | FALSE | 0 | 0 | 0 | 0 | 0 | 7.5 | 0 | 0 | 0 | 0 | 2 | 0 | 0 | 0 | 0 | 0 | 0 | 0 | 0 | 0 | 0 | 0 | 0 | 0 | 0 | 0 | 0 | 0 | 0 | 0 | 0 | 0 | 0 | 0 | 0 | 0 | 0 | 0 | 0 | 0 | 0 | 0 | 0 | 0 | 0 | 0 | 0 | 0 | 0 | 0 | 0.2 | 0 | 0 | 0 | 0 | 0 | 0 | 0 | 0 | 0 | 0 | 0 | 0 | 0 | 0 | 0 | 0 | 0 | 0 | 0 | 0 | 0 | 0 | 0 | 0 | 0 | 0 | 0 | 0 | 0 | 0 | 0 | 0 | 0 | 0 | 0 | 0 | 0 | 0 | 0 | 0 | 0 | 0 | 0 | 0 | 0 | 0 | 0 | 0 | 0 | 0 | 0 | 0 | 0 | 0 | 0 | 0 | 0 | 0 | 0 | 0 | 0 | 0 | 0 | 0 | 0 | 0 | 0 | 0 | 0 | 0 | 0 | 0 | 0 | 0 | 0 | 0 | 0 | 0 | 0 | NoCellCultured | 0 | 0 | 20 | 270 | 16.5 | 200 | 10 | 25 | 2 | 1 | 351 | FALSE
Ruberu et al. 2021 | 10.1016/j.apmt.2020.100914 | acellular | acellular | FALSE | 0 | 0 | 0 | 0 | 0 | 5 | 0 | 0 | 0 | 0 | 2 | 0 | 0 | 0 | 0 | 0 | 0 | 0 | 0 | 0 | 0 | 0 | 0 | 0 | 0 | 0 | 0 | 0 | 0 | 0 | 0 | 0 | 0 | 0 | 0 | 0 | 0 | 0 | 0 | 0 | 0 | 0 | 0 | 0 | 0 | 0 | 0 | 0 | 0 | 0 | 0.2 | 0 | 0 | 0 | 0 | 0 | 0 | 0 | 0 | 0 | 0 | 0 | 0 | 0 | 0 | 0 | 0 | 0 | 0 | 0 | 0 | 0 | 0 | 0 | 0 | 0 | 0 | 0 | 0 | 0 | 0 | 0 | 0 | 0 | 0 | 0 | 0 | 0 | 0 | 0 | 0 | 0 | 0 | 0 | 0 | 0 | 0 | 0 | 0 | 0 | 0 | 0 | 0 | 0 | 0 | 0 | 0 | 0 | 0 | 0 | 0 | 0 | 0 | 0 | 0 | 0 | 0 | 0 | 0 | 0 | 0 | 0 | 0 | 0 | 0 | 0 | 0 | 0 | 0 | 0 | NoCellCultured | 0 | 0 | 20 | 260 | 10.5 | 200 | 10 | 25 | 2 | 1 | 352 | FALSE
Ruberu et al. 2021 | 10.1016/j.apmt.2020.100914 | acellular | acellular | FALSE | 0 | 0 | 0 | 0 | 0 | 5 | 0 | 0 | 0 | 0 | 2 | 0 | 0 | 0 | 0 | 0 | 0 | 0 | 0 | 0 | 0 | 0 | 0 | 0 | 0 | 0 | 0 | 0 | 0 | 0 | 0 | 0 | 0 | 0 | 0 | 0 | 0 | 0 | 0 | 0 | 0 | 0 | 0 | 0 | 0 | 0 | 0 | 0 | 0 | 0 | 0.2 | 0 | 0 | 0 | 0 | 0 | 0 | 0 | 0 | 0 | 0 | 0 | 0 | 0 | 0 | 0 | 0 | 0 | 0 | 0 | 0 | 0 | 0 | 0 | 0 | 0 | 0 | 0 | 0 | 0 | 0 | 0 | 0 | 0 | 0 | 0 | 0 | 0 | 0 | 0 | 0 | 0 | 0 | 0 | 0 | 0 | 0 | 0 | 0 | 0 | 0 | 0 | 0 | 0 | 0 | 0 | 0 | 0 | 0 | 0 | 0 | 0 | 0 | 0 | 0 | 0 | 0 | 0 | 0 | 0 | 0 | 0 | 0 | 0 | 0 | 0 | 0 | 0 | 0 | 0 | NoCellCultured | 0 | 0 | 20 | 250 | 12 | 200 | 10 | 25 | 2 | 1 | 353 | FALSE
Ruberu et al. 2021 | 10.1016/j.apmt.2020.100914 | acellular | acellular | FALSE | 0 | 0 | 0 | 0 | 0 | 5 | 0 | 0 | 0 | 0 | 2 | 0 | 0 | 0 | 0 | 0 | 0 | 0 | 0 | 0 | 0 | 0 | 0 | 0 | 0 | 0 | 0 | 0 | 0 | 0 | 0 | 0 | 0 | 0 | 0 | 0 | 0 | 0 | 0 | 0 | 0 | 0 | 0 | 0 | 0 | 0 | 0 | 0 | 0 | 0 | 0.2 | 0 | 0 | 0 | 0 | 0 | 0 | 0 | 0 | 0 | 0 | 0 | 0 | 0 | 0 | 0 | 0 | 0 | 0 | 0 | 0 | 0 | 0 | 0 | 0 | 0 | 0 | 0 | 0 | 0 | 0 | 0 | 0 | 0 | 0 | 0 | 0 | 0 | 0 | 0 | 0 | 0 | 0 | 0 | 0 | 0 | 0 | 0 | 0 | 0 | 0 | 0 | 0 | 0 | 0 | 0 | 0 | 0 | 0 | 0 | 0 | 0 | 0 | 0 | 0 | 0 | 0 | 0 | 0 | 0 | 0 | 0 | 0 | 0 | 0 | 0 | 0 | 0 | 0 | 0 | NoCellCultured | 0 | 0 | 20 | 250 | 13.5 | 200 | 10 | 25 | 2 | 1 | 354 | FALSE
Ruberu et al. 2021 | 10.1016/j.apmt.2020.100914 | acellular | acellular | FALSE | 0 | 0 | 0 | 0 | 0 | 5 | 0 | 0 | 0 | 0 | 2 | 0 | 0 | 0 | 0 | 0 | 0 | 0 | 0 | 0 | 0 | 0 | 0 | 0 | 0 | 0 | 0 | 0 | 0 | 0 | 0 | 0 | 0 | 0 | 0 | 0 | 0 | 0 | 0 | 0 | 0 | 0 | 0 | 0 | 0 | 0 | 0 | 0 | 0 | 0 | 0.2 | 0 | 0 | 0 | 0 | 0 | 0 | 0 | 0 | 0 | 0 | 0 | 0 | 0 | 0 | 0 | 0 | 0 | 0 | 0 | 0 | 0 | 0 | 0 | 0 | 0 | 0 | 0 | 0 | 0 | 0 | 0 | 0 | 0 | 0 | 0 | 0 | 0 | 0 | 0 | 0 | 0 | 0 | 0 | 0 | 0 | 0 | 0 | 0 | 0 | 0 | 0 | 0 | 0 | 0 | 0 | 0 | 0 | 0 | 0 | 0 | 0 | 0 | 0 | 0 | 0 | 0 | 0 | 0 | 0 | 0 | 0 | 0 | 0 | 0 | 0 | 0 | 0 | 0 | 0 | NoCellCultured | 0 | 0 | 20 | 250 | 9.5 | 200 | 10 | 25 | 2 | 1 | 355 | FALSE
Ruberu et al. 2021 | 10.1016/j.apmt.2020.100914 | acellular | acellular | FALSE | 0 | 0 | 0 | 0 | 0 | 5 | 0 | 0 | 0 | 0 | 2 | 0 | 0 | 0 | 0 | 0 | 0 | 0 | 0 | 0 | 0 | 0 | 0 | 0 | 0 | 0 | 0 | 0 | 0 | 0 | 0 | 0 | 0 | 0 | 0 | 0 | 0 | 0 | 0 | 0 | 0 | 0 | 0 | 0 | 0 | 0 | 0 | 0 | 0 | 0 | 0.2 | 0 | 0 | 0 | 0 | 0 | 0 | 0 | 0 | 0 | 0 | 0 | 0 | 0 | 0 | 0 | 0 | 0 | 0 | 0 | 0 | 0 | 0 | 0 | 0 | 0 | 0 | 0 | 0 | 0 | 0 | 0 | 0 | 0 | 0 | 0 | 0 | 0 | 0 | 0 | 0 | 0 | 0 | 0 | 0 | 0 | 0 | 0 | 0 | 0 | 0 | 0 | 0 | 0 | 0 | 0 | 0 | 0 | 0 | 0 | 0 | 0 | 0 | 0 | 0 | 0 | 0 | 0 | 0 | 0 | 0 | 0 | 0 | 0 | 0 | 0 | 0 | 0 | 0 | 0 | NoCellCultured | 0 | 0 | 20 | 260 | 8.5 | 200 | 10 | 25 | 2 | 1 | 356 | FALSE
Ruberu et al. 2021 | 10.1016/j.apmt.2020.100914 | acellular | acellular | FALSE | 0 | 0 | 0 | 0 | 0 | 5 | 0 | 0 | 0 | 0 | 2 | 0 | 0 | 0 | 0 | 0 | 0 | 0 | 0 | 0 | 0 | 0 | 0 | 0 | 0 | 0 | 0 | 0 | 0 | 0 | 0 | 0 | 0 | 0 | 0 | 0 | 0 | 0 | 0 | 0 | 0 | 0 | 0 | 0 | 0 | 0 | 0 | 0 | 0 | 0 | 0.2 | 0 | 0 | 0 | 0 | 0 | 0 | 0 | 0 | 0 | 0 | 0 | 0 | 0 | 0 | 0 | 0 | 0 | 0 | 0 | 0 | 0 | 0 | 0 | 0 | 0 | 0 | 0 | 0 | 0 | 0 | 0 | 0 | 0 | 0 | 0 | 0 | 0 | 0 | 0 | 0 | 0 | 0 | 0 | 0 | 0 | 0 | 0 | 0 | 0 | 0 | 0 | 0 | 0 | 0 | 0 | 0 | 0 | 0 | 0 | 0 | 0 | 0 | 0 | 0 | 0 | 0 | 0 | 0 | 0 | 0 | 0 | 0 | 0 | 0 | 0 | 0 | 0 | 0 | 0 | NoCellCultured | 0 | 0 | 20 | 250 | 10.5 | 200 | 10 | 25 | 2 | 1 | 357 | FALSE
Ruberu et al. 2021 | 10.1016/j.apmt.2020.100914 | acellular | acellular | FALSE | 0 | 0 | 0 | 0 | 0 | 5 | 0 | 0 | 0 | 0 | 2 | 0 | 0 | 0 | 0 | 0 | 0 | 0 | 0 | 0 | 0 | 0 | 0 | 0 | 0 | 0 | 0 | 0 | 0 | 0 | 0 | 0 | 0 | 0 | 0 | 0 | 0 | 0 | 0 | 0 | 0 | 0 | 0 | 0 | 0 | 0 | 0 | 0 | 0 | 0 | 0.2 | 0 | 0 | 0 | 0 | 0 | 0 | 0 | 0 | 0 | 0 | 0 | 0 | 0 | 0 | 0 | 0 | 0 | 0 | 0 | 0 | 0 | 0 | 0 | 0 | 0 | 0 | 0 | 0 | 0 | 0 | 0 | 0 | 0 | 0 | 0 | 0 | 0 | 0 | 0 | 0 | 0 | 0 | 0 | 0 | 0 | 0 | 0 | 0 | 0 | 0 | 0 | 0 | 0 | 0 | 0 | 0 | 0 | 0 | 0 | 0 | 0 | 0 | 0 | 0 | 0 | 0 | 0 | 0 | 0 | 0 | 0 | 0 | 0 | 0 | 0 | 0 | 0 | 0 | 0 | NoCellCultured | 0 | 0 | 20 | 250 | 9 | 200 | 10 | 25 | 2 | 1 | 358 | FALSE
Ruberu et al. 2021 | 10.1016/j.apmt.2020.100914 | acellular | acellular | FALSE | 0 | 0 | 0 | 0 | 0 | 5 | 0 | 0 | 0 | 0 | 0 | 0 | 0 | 0 | 0 | 0 | 0 | 0 | 0 | 0 | 0 | 0 | 0 | 0 | 0 | 0 | 0 | 0 | 0 | 0 | 0 | 0 | 0 | 0 | 0 | 0 | 0 | 0 | 0 | 0 | 0 | 0 | 0 | 0 | 0 | 0 | 0 | 0 | 0 | 0 | 0.2 | 0 | 0 | 0 | 0 | 0 | 0 | 0 | 0 | 0 | 0 | 0 | 0 | 0 | 0 | 0 | 0 | 0 | 0 | 0 | 0 | 0 | 0 | 0 | 0 | 0 | 0 | 0 | 0 | 0 | 0 | 0 | 0 | 0 | 0 | 0 | 0 | 0 | 0 | 0 | 0 | 0 | 0 | 0 | 0 | 0 | 0 | 0 | 0 | 0 | 0 | 0 | 0 | 0 | 0 | 0 | 0 | 0 | 0 | 0 | 0 | 0 | 0 | 0 | 0 | 0 | 0 | 0 | 0 | 0 | 0 | 0 | 0 | 0 | 0 | 0 | 0 | 0 | 0 | 0 | NoCellCultured | 0 | 0 | 20 | 100 | 10 | 200 | 10 | 20 | 2 | 1 | 359 | FALSE
Ruberu et al. 2021 | 10.1016/j.apmt.2020.100914 | acellular | acellular | FALSE | 0 | 0 | 0 | 0 | 0 | 5 | 0 | 0 | 0 | 0 | 0 | 0 | 0 | 0 | 0 | 0 | 0 | 0 | 0 | 0 | 0 | 0 | 0 | 0 | 0 | 0 | 0 | 0 | 0 | 0 | 0 | 0 | 0 | 0 | 0 | 0 | 0 | 0 | 0 | 0 | 0 | 0 | 0 | 0 | 0 | 0 | 0 | 0 | 0 | 0 | 0.2 | 0 | 0 | 0 | 0 | 0 | 0 | 0 | 0 | 0 | 0 | 0 | 0 | 0 | 0 | 0 | 0 | 0 | 0 | 0 | 0 | 0 | 0 | 0 | 0 | 0 | 0 | 0 | 0 | 0 | 0 | 0 | 0 | 0 | 0 | 0 | 0 | 0 | 0 | 0 | 0 | 0 | 0 | 0 | 0 | 0 | 0 | 0 | 0 | 0 | 0 | 0 | 0 | 0 | 0 | 0 | 0 | 0 | 0 | 0 | 0 | 0 | 0 | 0 | 0 | 0 | 0 | 0 | 0 | 0 | 0 | 0 | 0 | 0 | 0 | 0 | 0 | 0 | 0 | 0 | NoCellCultured | 0 | 0 | 20 | 340 | 10 | 200 | 10 | 20 | 1 | 1 | 360 | FALSE
Ruberu et al. 2021 | 10.1016/j.apmt.2020.100914 | acellular | acellular | FALSE | 0 | 0 | 0 | 0 | 0 | 5 | 0 | 0 | 0 | 0 | 0 | 0 | 0 | 0 | 0 | 0 | 0 | 0 | 0 | 0 | 0 | 0 | 0 | 0 | 0 | 0 | 0 | 0 | 0 | 0 | 0 | 0 | 0 | 0 | 0 | 0 | 0 | 0 | 0 | 0 | 0 | 0 | 0 | 0 | 0 | 0 | 0 | 0 | 0 | 0 | 0.2 | 0 | 0 | 0 | 0 | 0 | 0 | 0 | 0 | 0 | 0 | 0 | 0 | 0 | 0 | 0 | 0 | 0 | 0 | 0 | 0 | 0 | 0 | 0 | 0 | 0 | 0 | 0 | 0 | 0 | 0 | 0 | 0 | 0 | 0 | 0 | 0 | 0 | 0 | 0 | 0 | 0 | 0 | 0 | 0 | 0 | 0 | 0 | 0 | 0 | 0 | 0 | 0 | 0 | 0 | 0 | 0 | 0 | 0 | 0 | 0 | 0 | 0 | 0 | 0 | 0 | 0 | 0 | 0 | 0 | 0 | 0 | 0 | 0 | 0 | 0 | 0 | 0 | 0 | 0 | NoCellCultured | 0 | 0 | 20 | 100 | 12.5 | 200 | 10 | 20 | 2 | 1 | 361 | FALSE
Ruberu et al. 2021 | 10.1016/j.apmt.2020.100914 | acellular | acellular | FALSE | 0 | 0 | 0 | 0 | 0 | 5 | 0 | 0 | 0 | 0 | 0 | 0 | 0 | 0 | 0 | 0 | 0 | 0 | 0 | 0 | 0 | 0 | 0 | 0 | 0 | 0 | 0 | 0 | 0 | 0 | 0 | 0 | 0 | 0 | 0 | 0 | 0 | 0 | 0 | 0 | 0 | 0 | 0 | 0 | 0 | 0 | 0 | 0 | 0 | 0 | 0.2 | 0 | 0 | 0 | 0 | 0 | 0 | 0 | 0 | 0 | 0 | 0 | 0 | 0 | 0 | 0 | 0 | 0 | 0 | 0 | 0 | 0 | 0 | 0 | 0 | 0 | 0 | 0 | 0 | 0 | 0 | 0 | 0 | 0 | 0 | 0 | 0 | 0 | 0 | 0 | 0 | 0 | 0 | 0 | 0 | 0 | 0 | 0 | 0 | 0 | 0 | 0 | 0 | 0 | 0 | 0 | 0 | 0 | 0 | 0 | 0 | 0 | 0 | 0 | 0 | 0 | 0 | 0 | 0 | 0 | 0 | 0 | 0 | 0 | 0 | 0 | 0 | 0 | 0 | 0 | NoCellCultured | 0 | 0 | 20 | 140 | 10 | 200 | 10 | 20 | 1 | 1 | 362 | FALSE
Ruberu et al. 2021 | 10.1016/j.apmt.2020.100914 | acellular | acellular | FALSE | 0 | 0 | 0 | 0 | 0 | 5 | 0 | 0 | 0 | 0 | 0 | 0 | 0 | 0 | 0 | 0 | 0 | 0 | 0 | 0 | 0 | 0 | 0 | 0 | 0 | 0 | 0 | 0 | 0 | 0 | 0 | 0 | 0 | 0 | 0 | 0 | 0 | 0 | 0 | 0 | 0 | 0 | 0 | 0 | 0 | 0 | 0 | 0 | 0 | 0 | 0.2 | 0 | 0 | 0 | 0 | 0 | 0 | 0 | 0 | 0 | 0 | 0 | 0 | 0 | 0 | 0 | 0 | 0 | 0 | 0 | 0 | 0 | 0 | 0 | 0 | 0 | 0 | 0 | 0 | 0 | 0 | 0 | 0 | 0 | 0 | 0 | 0 | 0 | 0 | 0 | 0 | 0 | 0 | 0 | 0 | 0 | 0 | 0 | 0 | 0 | 0 | 0 | 0 | 0 | 0 | 0 | 0 | 0 | 0 | 0 | 0 | 0 | 0 | 0 | 0 | 0 | 0 | 0 | 0 | 0 | 0 | 0 | 0 | 0 | 0 | 0 | 0 | 0 | 0 | 0 | NoCellCultured | 0 | 0 | 20 | 380 | 11 | 200 | 10 | 16 | 2 | 1 | 363 | FALSE
Ruberu et al. 2021 | 10.1016/j.apmt.2020.100914 | acellular | acellular | FALSE | 0 | 0 | 0 | 0 | 0 | 5 | 0 | 0 | 0 | 0 | 0 | 0 | 0 | 0 | 0 | 0 | 0 | 0 | 0 | 0 | 0 | 0 | 0 | 0 | 0 | 0 | 0 | 0 | 0 | 0 | 0 | 0 | 0 | 0 | 0 | 0 | 0 | 0 | 0 | 0 | 0 | 0 | 0 | 0 | 0 | 0 | 0 | 0 | 0 | 0 | 0.2 | 0 | 0 | 0 | 0 | 0 | 0 | 0 | 0 | 0 | 0 | 0 | 0 | 0 | 0 | 0 | 0 | 0 | 0 | 0 | 0 | 0 | 0 | 0 | 0 | 0 | 0 | 0 | 0 | 0 | 0 | 0 | 0 | 0 | 0 | 0 | 0 | 0 | 0 | 0 | 0 | 0 | 0 | 0 | 0 | 0 | 0 | 0 | 0 | 0 | 0 | 0 | 0 | 0 | 0 | 0 | 0 | 0 | 0 | 0 | 0 | 0 | 0 | 0 | 0 | 0 | 0 | 0 | 0 | 0 | 0 | 0 | 0 | 0 | 0 | 0 | 0 | 0 | 0 | 0 | NoCellCultured | 0 | 0 | 20 | 100 | 8 | 200 | 25 | 15 | 2 | 1 | 364 | FALSE
Ruberu et al. 2021 | 10.1016/j.apmt.2020.100914 | acellular | acellular | FALSE | 0 | 0 | 0 | 0 | 0 | 5 | 0 | 0 | 0 | 0 | 0 | 0 | 0 | 0 | 0 | 0 | 0 | 0 | 0 | 0 | 0 | 0 | 0 | 0 | 0 | 0 | 0 | 0 | 0 | 0 | 0 | 0 | 0 | 0 | 0 | 0 | 0 | 0 | 0 | 0 | 0 | 0 | 0 | 0 | 0 | 0 | 0 | 0 | 0 | 0 | 0.2 | 0 | 0 | 0 | 0 | 0 | 0 | 0 | 0 | 0 | 0 | 0 | 0 | 0 | 0 | 0 | 0 | 0 | 0 | 0 | 0 | 0 | 0 | 0 | 0 | 0 | 0 | 0 | 0 | 0 | 0 | 0 | 0 | 0 | 0 | 0 | 0 | 0 | 0 | 0 | 0 | 0 | 0 | 0 | 0 | 0 | 0 | 0 | 0 | 0 | 0 | 0 | 0 | 0 | 0 | 0 | 0 | 0 | 0 | 0 | 0 | 0 | 0 | 0 | 0 | 0 | 0 | 0 | 0 | 0 | 0 | 0 | 0 | 0 | 0 | 0 | 0 | 0 | 0 | 0 | NoCellCultured | 0 | 0 | 20 | 400 | 20 | 200 | 25 | 15 | 2 | 1 | 365 | FALSE
Ruberu et al. 2021 | 10.1016/j.apmt.2020.100914 | acellular | acellular | FALSE | 0 | 0 | 0 | 0 | 0 | 5 | 0 | 0 | 0 | 0 | 0 | 0 | 0 | 0 | 0 | 0 | 0 | 0 | 0 | 0 | 0 | 0 | 0 | 0 | 0 | 0 | 0 | 0 | 0 | 0 | 0 | 0 | 0 | 0 | 0 | 0 | 0 | 0 | 0 | 0 | 0 | 0 | 0 | 0 | 0 | 0 | 0 | 0 | 0 | 0 | 0.2 | 0 | 0 | 0 | 0 | 0 | 0 | 0 | 0 | 0 | 0 | 0 | 0 | 0 | 0 | 0 | 0 | 0 | 0 | 0 | 0 | 0 | 0 | 0 | 0 | 0 | 0 | 0 | 0 | 0 | 0 | 0 | 0 | 0 | 0 | 0 | 0 | 0 | 0 | 0 | 0 | 0 | 0 | 0 | 0 | 0 | 0 | 0 | 0 | 0 | 0 | 0 | 0 | 0 | 0 | 0 | 0 | 0 | 0 | 0 | 0 | 0 | 0 | 0 | 0 | 0 | 0 | 0 | 0 | 0 | 0 | 0 | 0 | 0 | 0 | 0 | 0 | 0 | 0 | 0 | NoCellCultured | 0 | 0 | 20 | 100 | 20 | 200 | 25 | 15 | 2 | 1 | 366 | FALSE
Ruberu et al. 2021 | 10.1016/j.apmt.2020.100914 | acellular | acellular | FALSE | 0 | 0 | 0 | 0 | 0 | 5 | 0 | 0 | 0 | 0 | 0 | 0 | 0 | 0 | 0 | 0 | 0 | 0 | 0 | 0 | 0 | 0 | 0 | 0 | 0 | 0 | 0 | 0 | 0 | 0 | 0 | 0 | 0 | 0 | 0 | 0 | 0 | 0 | 0 | 0 | 0 | 0 | 0 | 0 | 0 | 0 | 0 | 0 | 0 | 0 | 0.2 | 0 | 0 | 0 | 0 | 0 | 0 | 0 | 0 | 0 | 0 | 0 | 0 | 0 | 0 | 0 | 0 | 0 | 0 | 0 | 0 | 0 | 0 | 0 | 0 | 0 | 0 | 0 | 0 | 0 | 0 | 0 | 0 | 0 | 0 | 0 | 0 | 0 | 0 | 0 | 0 | 0 | 0 | 0 | 0 | 0 | 0 | 0 | 0 | 0 | 0 | 0 | 0 | 0 | 0 | 0 | 0 | 0 | 0 | 0 | 0 | 0 | 0 | 0 | 0 | 0 | 0 | 0 | 0 | 0 | 0 | 0 | 0 | 0 | 0 | 0 | 0 | 0 | 0 | 0 | NoCellCultured | 0 | 0 | 20 | 390 | 8 | 200 | 25 | 15 | 2 | 1 | 367 | FALSE
Ruberu et al. 2021 | 10.1016/j.apmt.2020.100914 | acellular | acellular | FALSE | 0 | 0 | 0 | 0 | 0 | 5 | 0 | 0 | 0 | 0 | 0 | 0 | 0 | 0 | 0 | 0 | 0 | 0 | 0 | 0 | 0 | 0 | 0 | 0 | 0 | 0 | 0 | 0 | 0 | 0 | 0 | 0 | 0 | 0 | 0 | 0 | 0 | 0 | 0 | 0 | 0 | 0 | 0 | 0 | 0 | 0 | 0 | 0 | 0 | 0 | 0.2 | 0 | 0 | 0 | 0 | 0 | 0 | 0 | 0 | 0 | 0 | 0 | 0 | 0 | 0 | 0 | 0 | 0 | 0 | 0 | 0 | 0 | 0 | 0 | 0 | 0 | 0 | 0 | 0 | 0 | 0 | 0 | 0 | 0 | 0 | 0 | 0 | 0 | 0 | 0 | 0 | 0 | 0 | 0 | 0 | 0 | 0 | 0 | 0 | 0 | 0 | 0 | 0 | 0 | 0 | 0 | 0 | 0 | 0 | 0 | 0 | 0 | 0 | 0 | 0 | 0 | 0 | 0 | 0 | 0 | 0 | 0 | 0 | 0 | 0 | 0 | 0 | 0 | 0 | 0 | NoCellCultured | 0 | 0 | 20 | 250 | 14 | 200 | 25 | 15 | 2 | 1 | 368 | FALSE
Ruberu et al. 2021 | 10.1016/j.apmt.2020.100914 | acellular | acellular | FALSE | 0 | 0 | 0 | 0 | 0 | 10 | 0 | 0 | 0 | 0 | 2 | 0 | 0 | 0 | 0 | 0 | 0 | 0 | 0 | 0 | 0 | 0 | 0 | 0 | 0 | 0 | 0 | 0 | 0 | 0 | 0 | 0 | 0 | 0 | 0 | 0 | 0 | 0 | 0 | 0 | 0 | 0 | 0 | 0 | 0 | 0 | 0 | 0 | 0 | 0 | 0.2 | 0 | 0 | 0 | 0 | 0 | 0 | 0 | 0 | 0 | 0 | 0 | 0 | 0 | 0 | 0 | 0 | 0 | 0 | 0 | 0 | 0 | 0 | 0 | 0 | 0 | 0 | 0 | 0 | 0 | 0 | 0 | 0 | 0 | 0 | 0 | 0 | 0 | 0 | 0 | 0 | 0 | 0 | 0 | 0 | 0 | 0 | 0 | 0 | 0 | 0 | 0 | 0 | 0 | 0 | 0 | 0 | 0 | 0 | 0 | 0 | 0 | 0 | 0 | 0 | 0 | 0 | 0 | 0 | 0 | 0 | 0 | 0 | 0 | 0 | 0 | 0 | 0 | 0 | 0 | NoCellCultured | 0 | 0 | 20 | 290 | 9.5 | 200 | 10 | 25 | 3 | 1 | 369 | FALSE
Ruberu et al. 2021 | 10.1016/j.apmt.2020.100914 | acellular | acellular | FALSE | 0 | 0 | 0 | 0 | 0 | 10 | 0 | 0 | 0 | 0 | 2 | 0 | 0 | 0 | 0 | 0 | 0 | 0 | 0 | 0 | 0 | 0 | 0 | 0 | 0 | 0 | 0 | 0 | 0 | 0 | 0 | 0 | 0 | 0 | 0 | 0 | 0 | 0 | 0 | 0 | 0 | 0 | 0 | 0 | 0 | 0 | 0 | 0 | 0 | 0 | 0.2 | 0 | 0 | 0 | 0 | 0 | 0 | 0 | 0 | 0 | 0 | 0 | 0 | 0 | 0 | 0 | 0 | 0 | 0 | 0 | 0 | 0 | 0 | 0 | 0 | 0 | 0 | 0 | 0 | 0 | 0 | 0 | 0 | 0 | 0 | 0 | 0 | 0 | 0 | 0 | 0 | 0 | 0 | 0 | 0 | 0 | 0 | 0 | 0 | 0 | 0 | 0 | 0 | 0 | 0 | 0 | 0 | 0 | 0 | 0 | 0 | 0 | 0 | 0 | 0 | 0 | 0 | 0 | 0 | 0 | 0 | 0 | 0 | 0 | 0 | 0 | 0 | 0 | 0 | 0 | NoCellCultured | 0 | 0 | 20 | 310 | 9.5 | 200 | 10 | 25 | 2 | 1 | 370 | FALSE
Ruberu et al. 2021 | 10.1016/j.apmt.2020.100914 | acellular | acellular | FALSE | 0 | 0 | 0 | 0 | 0 | 10 | 0 | 0 | 0 | 0 | 2 | 0 | 0 | 0 | 0 | 0 | 0 | 0 | 0 | 0 | 0 | 0 | 0 | 0 | 0 | 0 | 0 | 0 | 0 | 0 | 0 | 0 | 0 | 0 | 0 | 0 | 0 | 0 | 0 | 0 | 0 | 0 | 0 | 0 | 0 | 0 | 0 | 0 | 0 | 0 | 0.2 | 0 | 0 | 0 | 0 | 0 | 0 | 0 | 0 | 0 | 0 | 0 | 0 | 0 | 0 | 0 | 0 | 0 | 0 | 0 | 0 | 0 | 0 | 0 | 0 | 0 | 0 | 0 | 0 | 0 | 0 | 0 | 0 | 0 | 0 | 0 | 0 | 0 | 0 | 0 | 0 | 0 | 0 | 0 | 0 | 0 | 0 | 0 | 0 | 0 | 0 | 0 | 0 | 0 | 0 | 0 | 0 | 0 | 0 | 0 | 0 | 0 | 0 | 0 | 0 | 0 | 0 | 0 | 0 | 0 | 0 | 0 | 0 | 0 | 0 | 0 | 0 | 0 | 0 | 0 | NoCellCultured | 0 | 0 | 20 | 240 | 10 | 200 | 10 | 25 | 3 | 1 | 371 | FALSE
Ruberu et al. 2021 | 10.1016/j.apmt.2020.100914 | acellular | acellular | FALSE | 0 | 0 | 0 | 0 | 0 | 10 | 0 | 0 | 0 | 0 | 2 | 0 | 0 | 0 | 0 | 0 | 0 | 0 | 0 | 0 | 0 | 0 | 0 | 0 | 0 | 0 | 0 | 0 | 0 | 0 | 0 | 0 | 0 | 0 | 0 | 0 | 0 | 0 | 0 | 0 | 0 | 0 | 0 | 0 | 0 | 0 | 0 | 0 | 0 | 0 | 0.2 | 0 | 0 | 0 | 0 | 0 | 0 | 0 | 0 | 0 | 0 | 0 | 0 | 0 | 0 | 0 | 0 | 0 | 0 | 0 | 0 | 0 | 0 | 0 | 0 | 0 | 0 | 0 | 0 | 0 | 0 | 0 | 0 | 0 | 0 | 0 | 0 | 0 | 0 | 0 | 0 | 0 | 0 | 0 | 0 | 0 | 0 | 0 | 0 | 0 | 0 | 0 | 0 | 0 | 0 | 0 | 0 | 0 | 0 | 0 | 0 | 0 | 0 | 0 | 0 | 0 | 0 | 0 | 0 | 0 | 0 | 0 | 0 | 0 | 0 | 0 | 0 | 0 | 0 | 0 | NoCellCultured | 0 | 0 | 20 | 260 | 12.5 | 200 | 10 | 25 | 3 | 1 | 372 | FALSE
Ruberu et al. 2021 | 10.1016/j.apmt.2020.100914 | acellular | acellular | FALSE | 0 | 0 | 0 | 0 | 0 | 10 | 0 | 0 | 0 | 0 | 2 | 0 | 0 | 0 | 0 | 0 | 0 | 0 | 0 | 0 | 0 | 0 | 0 | 0 | 0 | 0 | 0 | 0 | 0 | 0 | 0 | 0 | 0 | 0 | 0 | 0 | 0 | 0 | 0 | 0 | 0 | 0 | 0 | 0 | 0 | 0 | 0 | 0 | 0 | 0 | 0.2 | 0 | 0 | 0 | 0 | 0 | 0 | 0 | 0 | 0 | 0 | 0 | 0 | 0 | 0 | 0 | 0 | 0 | 0 | 0 | 0 | 0 | 0 | 0 | 0 | 0 | 0 | 0 | 0 | 0 | 0 | 0 | 0 | 0 | 0 | 0 | 0 | 0 | 0 | 0 | 0 | 0 | 0 | 0 | 0 | 0 | 0 | 0 | 0 | 0 | 0 | 0 | 0 | 0 | 0 | 0 | 0 | 0 | 0 | 0 | 0 | 0 | 0 | 0 | 0 | 0 | 0 | 0 | 0 | 0 | 0 | 0 | 0 | 0 | 0 | 0 | 0 | 0 | 0 | 0 | NoCellCultured | 0 | 0 | 20 | 150 | 8.5 | 200 | 10 | 25 | 0 | 1 | 373 | FALSE
Ruberu et al. 2021 | 10.1016/j.apmt.2020.100914 | acellular | acellular | FALSE | 0 | 0 | 0 | 0 | 0 | 10 | 0 | 0 | 0 | 0 | 2 | 0 | 0 | 0 | 0 | 0 | 0 | 0 | 0 | 0 | 0 | 0 | 0 | 0 | 0 | 0 | 0 | 0 | 0 | 0 | 0 | 0 | 0 | 0 | 0 | 0 | 0 | 0 | 0 | 0 | 0 | 0 | 0 | 0 | 0 | 0 | 0 | 0 | 0 | 0 | 0.2 | 0 | 0 | 0 | 0 | 0 | 0 | 0 | 0 | 0 | 0 | 0 | 0 | 0 | 0 | 0 | 0 | 0 | 0 | 0 | 0 | 0 | 0 | 0 | 0 | 0 | 0 | 0 | 0 | 0 | 0 | 0 | 0 | 0 | 0 | 0 | 0 | 0 | 0 | 0 | 0 | 0 | 0 | 0 | 0 | 0 | 0 | 0 | 0 | 0 | 0 | 0 | 0 | 0 | 0 | 0 | 0 | 0 | 0 | 0 | 0 | 0 | 0 | 0 | 0 | 0 | 0 | 0 | 0 | 0 | 0 | 0 | 0 | 0 | 0 | 0 | 0 | 0 | 0 | 0 | NoCellCultured | 0 | 0 | 20 | 100 | 8 | 200 | 25 | 15 | 0 | 1 | 374 | FALSE
Ruberu et al. 2021 | 10.1016/j.apmt.2020.100914 | acellular | acellular | FALSE | 0 | 0 | 0 | 0 | 0 | 10 | 0 | 0 | 0 | 0 | 2 | 0 | 0 | 0 | 0 | 0 | 0 | 0 | 0 | 0 | 0 | 0 | 0 | 0 | 0 | 0 | 0 | 0 | 0 | 0 | 0 | 0 | 0 | 0 | 0 | 0 | 0 | 0 | 0 | 0 | 0 | 0 | 0 | 0 | 0 | 0 | 0 | 0 | 0 | 0 | 0.2 | 0 | 0 | 0 | 0 | 0 | 0 | 0 | 0 | 0 | 0 | 0 | 0 | 0 | 0 | 0 | 0 | 0 | 0 | 0 | 0 | 0 | 0 | 0 | 0 | 0 | 0 | 0 | 0 | 0 | 0 | 0 | 0 | 0 | 0 | 0 | 0 | 0 | 0 | 0 | 0 | 0 | 0 | 0 | 0 | 0 | 0 | 0 | 0 | 0 | 0 | 0 | 0 | 0 | 0 | 0 | 0 | 0 | 0 | 0 | 0 | 0 | 0 | 0 | 0 | 0 | 0 | 0 | 0 | 0 | 0 | 0 | 0 | 0 | 0 | 0 | 0 | 0 | 0 | 0 | NoCellCultured | 0 | 0 | 20 | 100 | 12 | 200 | 25 | 15 | 0 | 1 | 375 | FALSE
Ruberu et al. 2021 | 10.1016/j.apmt.2020.100914 | acellular | acellular | FALSE | 0 | 0 | 0 | 0 | 0 | 10 | 0 | 0 | 0 | 0 | 2 | 0 | 0 | 0 | 0 | 0 | 0 | 0 | 0 | 0 | 0 | 0 | 0 | 0 | 0 | 0 | 0 | 0 | 0 | 0 | 0 | 0 | 0 | 0 | 0 | 0 | 0 | 0 | 0 | 0 | 0 | 0 | 0 | 0 | 0 | 0 | 0 | 0 | 0 | 0 | 0.2 | 0 | 0 | 0 | 0 | 0 | 0 | 0 | 0 | 0 | 0 | 0 | 0 | 0 | 0 | 0 | 0 | 0 | 0 | 0 | 0 | 0 | 0 | 0 | 0 | 0 | 0 | 0 | 0 | 0 | 0 | 0 | 0 | 0 | 0 | 0 | 0 | 0 | 0 | 0 | 0 | 0 | 0 | 0 | 0 | 0 | 0 | 0 | 0 | 0 | 0 | 0 | 0 | 0 | 0 | 0 | 0 | 0 | 0 | 0 | 0 | 0 | 0 | 0 | 0 | 0 | 0 | 0 | 0 | 0 | 0 | 0 | 0 | 0 | 0 | 0 | 0 | 0 | 0 | 0 | NoCellCultured | 0 | 0 | 20 | 100 | 15 | 200 | 25 | 15 | 0 | 1 | 376 | FALSE
Ruberu et al. 2021 | 10.1016/j.apmt.2020.100914 | acellular | acellular | FALSE | 0 | 0 | 0 | 0 | 0 | 10 | 0 | 0 | 0 | 0 | 2 | 0 | 0 | 0 | 0 | 0 | 0 | 0 | 0 | 0 | 0 | 0 | 0 | 0 | 0 | 0 | 0 | 0 | 0 | 0 | 0 | 0 | 0 | 0 | 0 | 0 | 0 | 0 | 0 | 0 | 0 | 0 | 0 | 0 | 0 | 0 | 0 | 0 | 0 | 0 | 0.2 | 0 | 0 | 0 | 0 | 0 | 0 | 0 | 0 | 0 | 0 | 0 | 0 | 0 | 0 | 0 | 0 | 0 | 0 | 0 | 0 | 0 | 0 | 0 | 0 | 0 | 0 | 0 | 0 | 0 | 0 | 0 | 0 | 0 | 0 | 0 | 0 | 0 | 0 | 0 | 0 | 0 | 0 | 0 | 0 | 0 | 0 | 0 | 0 | 0 | 0 | 0 | 0 | 0 | 0 | 0 | 0 | 0 | 0 | 0 | 0 | 0 | 0 | 0 | 0 | 0 | 0 | 0 | 0 | 0 | 0 | 0 | 0 | 0 | 0 | 0 | 0 | 0 | 0 | 0 | NoCellCultured | 0 | 0 | 20 | 100 | 17.5 | 200 | 25 | 15 | 0 | 1 | 377 | FALSE
Ruberu et al. 2021 | 10.1016/j.apmt.2020.100914 | acellular | acellular | FALSE | 0 | 0 | 0 | 0 | 0 | 10 | 0 | 0 | 0 | 0 | 2 | 0 | 0 | 0 | 0 | 0 | 0 | 0 | 0 | 0 | 0 | 0 | 0 | 0 | 0 | 0 | 0 | 0 | 0 | 0 | 0 | 0 | 0 | 0 | 0 | 0 | 0 | 0 | 0 | 0 | 0 | 0 | 0 | 0 | 0 | 0 | 0 | 0 | 0 | 0 | 0.2 | 0 | 0 | 0 | 0 | 0 | 0 | 0 | 0 | 0 | 0 | 0 | 0 | 0 | 0 | 0 | 0 | 0 | 0 | 0 | 0 | 0 | 0 | 0 | 0 | 0 | 0 | 0 | 0 | 0 | 0 | 0 | 0 | 0 | 0 | 0 | 0 | 0 | 0 | 0 | 0 | 0 | 0 | 0 | 0 | 0 | 0 | 0 | 0 | 0 | 0 | 0 | 0 | 0 | 0 | 0 | 0 | 0 | 0 | 0 | 0 | 0 | 0 | 0 | 0 | 0 | 0 | 0 | 0 | 0 | 0 | 0 | 0 | 0 | 0 | 0 | 0 | 0 | 0 | 0 | NoCellCultured | 0 | 0 | 20 | 100 | 10 | 200 | 25 | 15 | 0 | 1 | 378 | FALSE
Ruberu et al. 2021 | 10.1016/j.apmt.2020.100914 | acellular | acellular | FALSE | 0 | 0 | 0 | 0 | 0 | 5 | 0 | 0 | 0 | 0 | 2 | 0 | 0 | 0 | 0 | 0 | 0 | 0 | 0 | 0 | 0 | 0 | 0 | 0 | 0 | 0 | 0 | 0 | 0 | 0 | 0 | 0 | 0 | 0 | 0 | 0 | 0 | 0 | 0 | 0 | 0 | 0 | 0 | 0 | 0 | 0 | 0 | 0 | 0 | 0 | 0.2 | 0 | 0 | 0 | 0 | 0 | 0 | 0 | 0 | 0 | 0 | 0 | 0 | 0 | 0 | 0 | 0 | 0 | 0 | 0 | 0 | 0 | 0 | 0 | 0 | 0 | 0 | 0 | 0 | 0 | 0 | 0 | 0 | 0 | 0 | 0 | 0 | 0 | 0 | 0 | 0 | 0 | 0 | 0 | 0 | 0 | 0 | 0 | 0 | 0 | 0 | 0 | 0 | 0 | 0 | 0 | 0 | 0 | 0 | 0 | 0 | 0 | 0 | 0 | 0 | 0 | 0 | 0 | 0 | 0 | 0 | 0 | 0 | 0 | 0 | 0 | 0 | 0 | 0 | 0 | NoCellCultured | 0 | 0 | 20 | 100 | 8 | 200 | 10 | 15 | 0 | 1 | 379 | FALSE
Ruberu et al. 2021 | 10.1016/j.apmt.2020.100914 | acellular | acellular | FALSE | 0 | 0 | 0 | 0 | 0 | 5 | 0 | 0 | 0 | 0 | 2 | 0 | 0 | 0 | 0 | 0 | 0 | 0 | 0 | 0 | 0 | 0 | 0 | 0 | 0 | 0 | 0 | 0 | 0 | 0 | 0 | 0 | 0 | 0 | 0 | 0 | 0 | 0 | 0 | 0 | 0 | 0 | 0 | 0 | 0 | 0 | 0 | 0 | 0 | 0 | 0.2 | 0 | 0 | 0 | 0 | 0 | 0 | 0 | 0 | 0 | 0 | 0 | 0 | 0 | 0 | 0 | 0 | 0 | 0 | 0 | 0 | 0 | 0 | 0 | 0 | 0 | 0 | 0 | 0 | 0 | 0 | 0 | 0 | 0 | 0 | 0 | 0 | 0 | 0 | 0 | 0 | 0 | 0 | 0 | 0 | 0 | 0 | 0 | 0 | 0 | 0 | 0 | 0 | 0 | 0 | 0 | 0 | 0 | 0 | 0 | 0 | 0 | 0 | 0 | 0 | 0 | 0 | 0 | 0 | 0 | 0 | 0 | 0 | 0 | 0 | 0 | 0 | 0 | 0 | 0 | NoCellCultured | 0 | 0 | 20 | 100 | 12 | 200 | 10 | 15 | 0 | 1 | 380 | FALSE
Ruberu et al. 2021 | 10.1016/j.apmt.2020.100914 | acellular | acellular | FALSE | 0 | 0 | 0 | 0 | 0 | 5 | 0 | 0 | 0 | 0 | 2 | 0 | 0 | 0 | 0 | 0 | 0 | 0 | 0 | 0 | 0 | 0 | 0 | 0 | 0 | 0 | 0 | 0 | 0 | 0 | 0 | 0 | 0 | 0 | 0 | 0 | 0 | 0 | 0 | 0 | 0 | 0 | 0 | 0 | 0 | 0 | 0 | 0 | 0 | 0 | 0.2 | 0 | 0 | 0 | 0 | 0 | 0 | 0 | 0 | 0 | 0 | 0 | 0 | 0 | 0 | 0 | 0 | 0 | 0 | 0 | 0 | 0 | 0 | 0 | 0 | 0 | 0 | 0 | 0 | 0 | 0 | 0 | 0 | 0 | 0 | 0 | 0 | 0 | 0 | 0 | 0 | 0 | 0 | 0 | 0 | 0 | 0 | 0 | 0 | 0 | 0 | 0 | 0 | 0 | 0 | 0 | 0 | 0 | 0 | 0 | 0 | 0 | 0 | 0 | 0 | 0 | 0 | 0 | 0 | 0 | 0 | 0 | 0 | 0 | 0 | 0 | 0 | 0 | 0 | 0 | NoCellCultured | 0 | 0 | 20 | 100 | 15 | 200 | 10 | 15 | 0 | 1 | 381 | FALSE
Ruberu et al. 2021 | 10.1016/j.apmt.2020.100914 | acellular | acellular | FALSE | 0 | 0 | 0 | 0 | 0 | 5 | 0 | 0 | 0 | 0 | 2 | 0 | 0 | 0 | 0 | 0 | 0 | 0 | 0 | 0 | 0 | 0 | 0 | 0 | 0 | 0 | 0 | 0 | 0 | 0 | 0 | 0 | 0 | 0 | 0 | 0 | 0 | 0 | 0 | 0 | 0 | 0 | 0 | 0 | 0 | 0 | 0 | 0 | 0 | 0 | 0.2 | 0 | 0 | 0 | 0 | 0 | 0 | 0 | 0 | 0 | 0 | 0 | 0 | 0 | 0 | 0 | 0 | 0 | 0 | 0 | 0 | 0 | 0 | 0 | 0 | 0 | 0 | 0 | 0 | 0 | 0 | 0 | 0 | 0 | 0 | 0 | 0 | 0 | 0 | 0 | 0 | 0 | 0 | 0 | 0 | 0 | 0 | 0 | 0 | 0 | 0 | 0 | 0 | 0 | 0 | 0 | 0 | 0 | 0 | 0 | 0 | 0 | 0 | 0 | 0 | 0 | 0 | 0 | 0 | 0 | 0 | 0 | 0 | 0 | 0 | 0 | 0 | 0 | 0 | 0 | NoCellCultured | 0 | 0 | 20 | 100 | 17.5 | 200 | 10 | 15 | 0 | 1 | 382 | FALSE
Ruberu et al. 2021 | 10.1016/j.apmt.2020.100914 | acellular | acellular | FALSE | 0 | 0 | 0 | 0 | 0 | 5 | 0 | 0 | 0 | 0 | 2 | 0 | 0 | 0 | 0 | 0 | 0 | 0 | 0 | 0 | 0 | 0 | 0 | 0 | 0 | 0 | 0 | 0 | 0 | 0 | 0 | 0 | 0 | 0 | 0 | 0 | 0 | 0 | 0 | 0 | 0 | 0 | 0 | 0 | 0 | 0 | 0 | 0 | 0 | 0 | 0.2 | 0 | 0 | 0 | 0 | 0 | 0 | 0 | 0 | 0 | 0 | 0 | 0 | 0 | 0 | 0 | 0 | 0 | 0 | 0 | 0 | 0 | 0 | 0 | 0 | 0 | 0 | 0 | 0 | 0 | 0 | 0 | 0 | 0 | 0 | 0 | 0 | 0 | 0 | 0 | 0 | 0 | 0 | 0 | 0 | 0 | 0 | 0 | 0 | 0 | 0 | 0 | 0 | 0 | 0 | 0 | 0 | 0 | 0 | 0 | 0 | 0 | 0 | 0 | 0 | 0 | 0 | 0 | 0 | 0 | 0 | 0 | 0 | 0 | 0 | 0 | 0 | 0 | 0 | 0 | NoCellCultured | 0 | 0 | 20 | 100 | 10 | 200 | 10 | 15 | 0 | 1 | 383 | FALSE
Ruberu et al. 2021 | 10.1016/j.apmt.2020.100914 | acellular | acellular | FALSE | 0 | 0 | 0 | 0 | 0 | 5 | 0 | 0 | 0 | 0 | 2 | 0 | 0 | 0 | 0 | 0 | 0 | 0 | 0 | 0 | 0 | 0 | 0 | 0 | 0 | 0 | 0 | 0 | 0 | 0 | 0 | 0 | 0 | 0 | 0 | 0 | 0 | 0 | 0 | 0 | 0 | 0 | 0 | 0 | 0 | 0 | 0 | 0 | 0 | 0 | 0.2 | 0 | 0 | 0 | 0 | 0 | 0 | 0 | 0 | 0 | 0 | 0 | 0 | 0 | 0 | 0 | 0 | 0 | 0 | 0 | 0 | 0 | 0 | 0 | 0 | 0 | 0 | 0 | 0 | 0 | 0 | 0 | 0 | 0 | 0 | 0 | 0 | 0 | 0 | 0 | 0 | 0 | 0 | 0 | 0 | 0 | 0 | 0 | 0 | 0 | 0 | 0 | 0 | 0 | 0 | 0 | 0 | 0 | 0 | 0 | 0 | 0 | 0 | 0 | 0 | 0 | 0 | 0 | 0 | 0 | 0 | 0 | 0 | 0 | 0 | 0 | 0 | 0 | 0 | 0 | NoCellCultured | 0 | 0 | 20 | 100 | 8 | 200 | 25 | 15 | 0 | 1 | 384 | FALSE
Ruberu et al. 2021 | 10.1016/j.apmt.2020.100914 | acellular | acellular | FALSE | 0 | 0 | 0 | 0 | 0 | 5 | 0 | 0 | 0 | 0 | 2 | 0 | 0 | 0 | 0 | 0 | 0 | 0 | 0 | 0 | 0 | 0 | 0 | 0 | 0 | 0 | 0 | 0 | 0 | 0 | 0 | 0 | 0 | 0 | 0 | 0 | 0 | 0 | 0 | 0 | 0 | 0 | 0 | 0 | 0 | 0 | 0 | 0 | 0 | 0 | 0.2 | 0 | 0 | 0 | 0 | 0 | 0 | 0 | 0 | 0 | 0 | 0 | 0 | 0 | 0 | 0 | 0 | 0 | 0 | 0 | 0 | 0 | 0 | 0 | 0 | 0 | 0 | 0 | 0 | 0 | 0 | 0 | 0 | 0 | 0 | 0 | 0 | 0 | 0 | 0 | 0 | 0 | 0 | 0 | 0 | 0 | 0 | 0 | 0 | 0 | 0 | 0 | 0 | 0 | 0 | 0 | 0 | 0 | 0 | 0 | 0 | 0 | 0 | 0 | 0 | 0 | 0 | 0 | 0 | 0 | 0 | 0 | 0 | 0 | 0 | 0 | 0 | 0 | 0 | 0 | NoCellCultured | 0 | 0 | 20 | 100 | 12 | 200 | 25 | 15 | 0 | 1 | 385 | FALSE
Ruberu et al. 2021 | 10.1016/j.apmt.2020.100914 | acellular | acellular | FALSE | 0 | 0 | 0 | 0 | 0 | 5 | 0 | 0 | 0 | 0 | 2 | 0 | 0 | 0 | 0 | 0 | 0 | 0 | 0 | 0 | 0 | 0 | 0 | 0 | 0 | 0 | 0 | 0 | 0 | 0 | 0 | 0 | 0 | 0 | 0 | 0 | 0 | 0 | 0 | 0 | 0 | 0 | 0 | 0 | 0 | 0 | 0 | 0 | 0 | 0 | 0.2 | 0 | 0 | 0 | 0 | 0 | 0 | 0 | 0 | 0 | 0 | 0 | 0 | 0 | 0 | 0 | 0 | 0 | 0 | 0 | 0 | 0 | 0 | 0 | 0 | 0 | 0 | 0 | 0 | 0 | 0 | 0 | 0 | 0 | 0 | 0 | 0 | 0 | 0 | 0 | 0 | 0 | 0 | 0 | 0 | 0 | 0 | 0 | 0 | 0 | 0 | 0 | 0 | 0 | 0 | 0 | 0 | 0 | 0 | 0 | 0 | 0 | 0 | 0 | 0 | 0 | 0 | 0 | 0 | 0 | 0 | 0 | 0 | 0 | 0 | 0 | 0 | 0 | 0 | 0 | NoCellCultured | 0 | 0 | 20 | 100 | 15 | 200 | 25 | 15 | 0 | 1 | 386 | FALSE
Ruberu et al. 2021 | 10.1016/j.apmt.2020.100914 | acellular | acellular | FALSE | 0 | 0 | 0 | 0 | 0 | 5 | 0 | 0 | 0 | 0 | 2 | 0 | 0 | 0 | 0 | 0 | 0 | 0 | 0 | 0 | 0 | 0 | 0 | 0 | 0 | 0 | 0 | 0 | 0 | 0 | 0 | 0 | 0 | 0 | 0 | 0 | 0 | 0 | 0 | 0 | 0 | 0 | 0 | 0 | 0 | 0 | 0 | 0 | 0 | 0 | 0.2 | 0 | 0 | 0 | 0 | 0 | 0 | 0 | 0 | 0 | 0 | 0 | 0 | 0 | 0 | 0 | 0 | 0 | 0 | 0 | 0 | 0 | 0 | 0 | 0 | 0 | 0 | 0 | 0 | 0 | 0 | 0 | 0 | 0 | 0 | 0 | 0 | 0 | 0 | 0 | 0 | 0 | 0 | 0 | 0 | 0 | 0 | 0 | 0 | 0 | 0 | 0 | 0 | 0 | 0 | 0 | 0 | 0 | 0 | 0 | 0 | 0 | 0 | 0 | 0 | 0 | 0 | 0 | 0 | 0 | 0 | 0 | 0 | 0 | 0 | 0 | 0 | 0 | 0 | 0 | NoCellCultured | 0 | 0 | 20 | 100 | 17.5 | 200 | 25 | 15 | 0 | 1 | 387 | FALSE
Ruberu et al. 2021 | 10.1016/j.apmt.2020.100914 | acellular | acellular | FALSE | 0 | 0 | 0 | 0 | 0 | 5 | 0 | 0 | 0 | 0 | 2 | 0 | 0 | 0 | 0 | 0 | 0 | 0 | 0 | 0 | 0 | 0 | 0 | 0 | 0 | 0 | 0 | 0 | 0 | 0 | 0 | 0 | 0 | 0 | 0 | 0 | 0 | 0 | 0 | 0 | 0 | 0 | 0 | 0 | 0 | 0 | 0 | 0 | 0 | 0 | 0.2 | 0 | 0 | 0 | 0 | 0 | 0 | 0 | 0 | 0 | 0 | 0 | 0 | 0 | 0 | 0 | 0 | 0 | 0 | 0 | 0 | 0 | 0 | 0 | 0 | 0 | 0 | 0 | 0 | 0 | 0 | 0 | 0 | 0 | 0 | 0 | 0 | 0 | 0 | 0 | 0 | 0 | 0 | 0 | 0 | 0 | 0 | 0 | 0 | 0 | 0 | 0 | 0 | 0 | 0 | 0 | 0 | 0 | 0 | 0 | 0 | 0 | 0 | 0 | 0 | 0 | 0 | 0 | 0 | 0 | 0 | 0 | 0 | 0 | 0 | 0 | 0 | 0 | 0 | 0 | NoCellCultured | 0 | 0 | 20 | 100 | 10 | 200 | 25 | 15 | 0 | 1 | 388 | FALSE
Ruberu et al. 2021 | 10.1016/j.apmt.2020.100914 | acellular | acellular | FALSE | 0 | 0 | 0 | 0 | 0 | 5 | 0 | 0 | 0 | 0 | 2 | 0 | 0 | 0 | 0 | 0 | 0 | 0 | 0 | 0 | 0 | 0 | 0 | 0 | 0 | 0 | 0 | 0 | 0 | 0 | 0 | 0 | 0 | 0 | 0 | 0 | 0 | 0 | 0 | 0 | 0 | 0 | 0 | 0 | 0 | 0 | 0 | 0 | 0 | 0 | 0.2 | 0 | 0 | 0 | 0 | 0 | 0 | 0 | 0 | 0 | 0 | 0 | 0 | 0 | 0 | 0 | 0 | 0 | 0 | 0 | 0 | 0 | 0 | 0 | 0 | 0 | 0 | 0 | 0 | 0 | 0 | 0 | 0 | 0 | 0 | 0 | 0 | 0 | 0 | 0 | 0 | 0 | 0 | 0 | 0 | 0 | 0 | 0 | 0 | 0 | 0 | 0 | 0 | 0 | 0 | 0 | 0 | 0 | 0 | 0 | 0 | 0 | 0 | 0 | 0 | 0 | 0 | 0 | 0 | 0 | 0 | 0 | 0 | 0 | 0 | 0 | 0 | 0 | 0 | 0 | NoCellCultured | 0 | 0 | 20 | 100 | 10.5 | 200 | 10 | 21 | 1 | 1 | 389 | FALSE
Ruberu et al. 2021 | 10.1016/j.apmt.2020.100914 | acellular | acellular | FALSE | 0 | 0 | 0 | 0 | 0 | 5 | 0 | 0 | 0 | 0 | 2 | 0 | 0 | 0 | 0 | 0 | 0 | 0 | 0 | 0 | 0 | 0 | 0 | 0 | 0 | 0 | 0 | 0 | 0 | 0 | 0 | 0 | 0 | 0 | 0 | 0 | 0 | 0 | 0 | 0 | 0 | 0 | 0 | 0 | 0 | 0 | 0 | 0 | 0 | 0 | 0.2 | 0 | 0 | 0 | 0 | 0 | 0 | 0 | 0 | 0 | 0 | 0 | 0 | 0 | 0 | 0 | 0 | 0 | 0 | 0 | 0 | 0 | 0 | 0 | 0 | 0 | 0 | 0 | 0 | 0 | 0 | 0 | 0 | 0 | 0 | 0 | 0 | 0 | 0 | 0 | 0 | 0 | 0 | 0 | 0 | 0 | 0 | 0 | 0 | 0 | 0 | 0 | 0 | 0 | 0 | 0 | 0 | 0 | 0 | 0 | 0 | 0 | 0 | 0 | 0 | 0 | 0 | 0 | 0 | 0 | 0 | 0 | 0 | 0 | 0 | 0 | 0 | 0 | 0 | 0 | NoCellCultured | 0 | 0 | 20 | 100 | 8.5 | 200 | 10 | 21 | 1 | 1 | 390 | FALSE
Ruberu et al. 2021 | 10.1016/j.apmt.2020.100914 | acellular | acellular | FALSE | 0 | 0 | 0 | 0 | 0 | 5 | 0 | 0 | 0 | 0 | 2 | 0 | 0 | 0 | 0 | 0 | 0 | 0 | 0 | 0 | 0 | 0 | 0 | 0 | 0 | 0 | 0 | 0 | 0 | 0 | 0 | 0 | 0 | 0 | 0 | 0 | 0 | 0 | 0 | 0 | 0 | 0 | 0 | 0 | 0 | 0 | 0 | 0 | 0 | 0 | 0.2 | 0 | 0 | 0 | 0 | 0 | 0 | 0 | 0 | 0 | 0 | 0 | 0 | 0 | 0 | 0 | 0 | 0 | 0 | 0 | 0 | 0 | 0 | 0 | 0 | 0 | 0 | 0 | 0 | 0 | 0 | 0 | 0 | 0 | 0 | 0 | 0 | 0 | 0 | 0 | 0 | 0 | 0 | 0 | 0 | 0 | 0 | 0 | 0 | 0 | 0 | 0 | 0 | 0 | 0 | 0 | 0 | 0 | 0 | 0 | 0 | 0 | 0 | 0 | 0 | 0 | 0 | 0 | 0 | 0 | 0 | 0 | 0 | 0 | 0 | 0 | 0 | 0 | 0 | 0 | NoCellCultured | 0 | 0 | 20 | 100 | 12 | 200 | 10 | 21 | 1 | 1 | 391 | FALSE
Ruberu et al. 2021 | 10.1016/j.apmt.2020.100914 | acellular | acellular | FALSE | 0 | 0 | 0 | 0 | 0 | 5 | 0 | 0 | 0 | 0 | 2 | 0 | 0 | 0 | 0 | 0 | 0 | 0 | 0 | 0 | 0 | 0 | 0 | 0 | 0 | 0 | 0 | 0 | 0 | 0 | 0 | 0 | 0 | 0 | 0 | 0 | 0 | 0 | 0 | 0 | 0 | 0 | 0 | 0 | 0 | 0 | 0 | 0 | 0 | 0 | 0.2 | 0 | 0 | 0 | 0 | 0 | 0 | 0 | 0 | 0 | 0 | 0 | 0 | 0 | 0 | 0 | 0 | 0 | 0 | 0 | 0 | 0 | 0 | 0 | 0 | 0 | 0 | 0 | 0 | 0 | 0 | 0 | 0 | 0 | 0 | 0 | 0 | 0 | 0 | 0 | 0 | 0 | 0 | 0 | 0 | 0 | 0 | 0 | 0 | 0 | 0 | 0 | 0 | 0 | 0 | 0 | 0 | 0 | 0 | 0 | 0 | 0 | 0 | 0 | 0 | 0 | 0 | 0 | 0 | 0 | 0 | 0 | 0 | 0 | 0 | 0 | 0 | 0 | 0 | 0 | NoCellCultured | 0 | 0 | 20 | 120 | 10.5 | 200 | 10 | 21 | 1 | 1 | 392 | FALSE
Ruberu et al. 2021 | 10.1016/j.apmt.2020.100914 | acellular | acellular | FALSE | 0 | 0 | 0 | 0 | 0 | 5 | 0 | 0 | 0 | 0 | 2 | 0 | 0 | 0 | 0 | 0 | 0 | 0 | 0 | 0 | 0 | 0 | 0 | 0 | 0 | 0 | 0 | 0 | 0 | 0 | 0 | 0 | 0 | 0 | 0 | 0 | 0 | 0 | 0 | 0 | 0 | 0 | 0 | 0 | 0 | 0 | 0 | 0 | 0 | 0 | 0.2 | 0 | 0 | 0 | 0 | 0 | 0 | 0 | 0 | 0 | 0 | 0 | 0 | 0 | 0 | 0 | 0 | 0 | 0 | 0 | 0 | 0 | 0 | 0 | 0 | 0 | 0 | 0 | 0 | 0 | 0 | 0 | 0 | 0 | 0 | 0 | 0 | 0 | 0 | 0 | 0 | 0 | 0 | 0 | 0 | 0 | 0 | 0 | 0 | 0 | 0 | 0 | 0 | 0 | 0 | 0 | 0 | 0 | 0 | 0 | 0 | 0 | 0 | 0 | 0 | 0 | 0 | 0 | 0 | 0 | 0 | 0 | 0 | 0 | 0 | 0 | 0 | 0 | 0 | 0 | NoCellCultured | 0 | 0 | 20 | 100 | 9.5 | 200 | 10 | 21 | 2 | 1 | 393 | FALSE
Ruberu et al. 2021 | 10.1016/j.apmt.2020.100914 | acellular | acellular | FALSE | 0 | 0 | 0 | 0 | 0 | 5 | 0 | 0 | 0 | 0 | 2 | 0 | 0 | 0 | 0 | 0 | 0 | 0 | 0 | 0 | 0 | 0 | 0 | 0 | 0 | 0 | 0 | 0 | 0 | 0 | 0 | 0 | 0 | 0 | 0 | 0 | 0 | 0 | 0 | 0 | 0 | 0 | 0 | 0 | 0 | 0 | 0 | 0 | 0 | 0 | 0.2 | 0 | 0 | 0 | 0 | 0 | 0 | 0 | 0 | 0 | 0 | 0 | 0 | 0 | 0 | 0 | 0 | 0 | 0 | 0 | 0 | 0 | 0 | 0 | 0 | 0 | 0 | 0 | 0 | 0 | 0 | 0 | 0 | 0 | 0 | 0 | 0 | 0 | 0 | 0 | 0 | 0 | 0 | 0 | 0 | 0 | 0 | 0 | 0 | 0 | 0 | 0 | 0 | 0 | 0 | 0 | 0 | 0 | 0 | 0 | 0 | 0 | 0 | 0 | 0 | 0 | 0 | 0 | 0 | 0 | 0 | 0 | 0 | 0 | 0 | 0 | 0 | 0 | 0 | 0 | NoCellCultured | 0 | 0 | 20 | 130 | 9 | 200 | 25 | 15 | 2 | 1 | 394 | FALSE
Ruberu et al. 2021 | 10.1016/j.apmt.2020.100914 | acellular | acellular | FALSE | 0 | 0 | 0 | 0 | 0 | 5 | 0 | 0 | 0 | 0 | 2 | 0 | 0 | 0 | 0 | 0 | 0 | 0 | 0 | 0 | 0 | 0 | 0 | 0 | 0 | 0 | 0 | 0 | 0 | 0 | 0 | 0 | 0 | 0 | 0 | 0 | 0 | 0 | 0 | 0 | 0 | 0 | 0 | 0 | 0 | 0 | 0 | 0 | 0 | 0 | 0.2 | 0 | 0 | 0 | 0 | 0 | 0 | 0 | 0 | 0 | 0 | 0 | 0 | 0 | 0 | 0 | 0 | 0 | 0 | 0 | 0 | 0 | 0 | 0 | 0 | 0 | 0 | 0 | 0 | 0 | 0 | 0 | 0 | 0 | 0 | 0 | 0 | 0 | 0 | 0 | 0 | 0 | 0 | 0 | 0 | 0 | 0 | 0 | 0 | 0 | 0 | 0 | 0 | 0 | 0 | 0 | 0 | 0 | 0 | 0 | 0 | 0 | 0 | 0 | 0 | 0 | 0 | 0 | 0 | 0 | 0 | 0 | 0 | 0 | 0 | 0 | 0 | 0 | 0 | 0 | NoCellCultured | 0 | 0 | 20 | 100 | 9.5 | 200 | 25 | 15 | 2 | 1 | 395 | FALSE
Ruberu et al. 2021 | 10.1016/j.apmt.2020.100914 | acellular | acellular | FALSE | 0 | 0 | 0 | 0 | 0 | 5 | 0 | 0 | 0 | 0 | 2 | 0 | 0 | 0 | 0 | 0 | 0 | 0 | 0 | 0 | 0 | 0 | 0 | 0 | 0 | 0 | 0 | 0 | 0 | 0 | 0 | 0 | 0 | 0 | 0 | 0 | 0 | 0 | 0 | 0 | 0 | 0 | 0 | 0 | 0 | 0 | 0 | 0 | 0 | 0 | 0.2 | 0 | 0 | 0 | 0 | 0 | 0 | 0 | 0 | 0 | 0 | 0 | 0 | 0 | 0 | 0 | 0 | 0 | 0 | 0 | 0 | 0 | 0 | 0 | 0 | 0 | 0 | 0 | 0 | 0 | 0 | 0 | 0 | 0 | 0 | 0 | 0 | 0 | 0 | 0 | 0 | 0 | 0 | 0 | 0 | 0 | 0 | 0 | 0 | 0 | 0 | 0 | 0 | 0 | 0 | 0 | 0 | 0 | 0 | 0 | 0 | 0 | 0 | 0 | 0 | 0 | 0 | 0 | 0 | 0 | 0 | 0 | 0 | 0 | 0 | 0 | 0 | 0 | 0 | 0 | NoCellCultured | 0 | 0 | 20 | 230 | 12.5 | 200 | 25 | 15 | 2 | 1 | 396 | FALSE
Ruberu et al. 2021 | 10.1016/j.apmt.2020.100914 | acellular | acellular | FALSE | 0 | 0 | 0 | 0 | 0 | 5 | 0 | 0 | 0 | 0 | 2 | 0 | 0 | 0 | 0 | 0 | 0 | 0 | 0 | 0 | 0 | 0 | 0 | 0 | 0 | 0 | 0 | 0 | 0 | 0 | 0 | 0 | 0 | 0 | 0 | 0 | 0 | 0 | 0 | 0 | 0 | 0 | 0 | 0 | 0 | 0 | 0 | 0 | 0 | 0 | 0.2 | 0 | 0 | 0 | 0 | 0 | 0 | 0 | 0 | 0 | 0 | 0 | 0 | 0 | 0 | 0 | 0 | 0 | 0 | 0 | 0 | 0 | 0 | 0 | 0 | 0 | 0 | 0 | 0 | 0 | 0 | 0 | 0 | 0 | 0 | 0 | 0 | 0 | 0 | 0 | 0 | 0 | 0 | 0 | 0 | 0 | 0 | 0 | 0 | 0 | 0 | 0 | 0 | 0 | 0 | 0 | 0 | 0 | 0 | 0 | 0 | 0 | 0 | 0 | 0 | 0 | 0 | 0 | 0 | 0 | 0 | 0 | 0 | 0 | 0 | 0 | 0 | 0 | 0 | 0 | NoCellCultured | 0 | 0 | 20 | 120 | 8 | 200 | 25 | 15 | 2 | 1 | 397 | FALSE
Ruberu et al. 2021 | 10.1016/j.apmt.2020.100914 | acellular | acellular | FALSE | 0 | 0 | 0 | 0 | 0 | 5 | 0 | 0 | 0 | 0 | 2 | 0 | 0 | 0 | 0 | 0 | 0 | 0 | 0 | 0 | 0 | 0 | 0 | 0 | 0 | 0 | 0 | 0 | 0 | 0 | 0 | 0 | 0 | 0 | 0 | 0 | 0 | 0 | 0 | 0 | 0 | 0 | 0 | 0 | 0 | 0 | 0 | 0 | 0 | 0 | 0.2 | 0 | 0 | 0 | 0 | 0 | 0 | 0 | 0 | 0 | 0 | 0 | 0 | 0 | 0 | 0 | 0 | 0 | 0 | 0 | 0 | 0 | 0 | 0 | 0 | 0 | 0 | 0 | 0 | 0 | 0 | 0 | 0 | 0 | 0 | 0 | 0 | 0 | 0 | 0 | 0 | 0 | 0 | 0 | 0 | 0 | 0 | 0 | 0 | 0 | 0 | 0 | 0 | 0 | 0 | 0 | 0 | 0 | 0 | 0 | 0 | 0 | 0 | 0 | 0 | 0 | 0 | 0 | 0 | 0 | 0 | 0 | 0 | 0 | 0 | 0 | 0 | 0 | 0 | 0 | NoCellCultured | 0 | 0 | 20 | 110 | 8.5 | 200 | 25 | 15 | 2 | 1 | 398 | FALSE
Ruberu et al. 2021 | 10.1016/j.apmt.2020.100914 | acellular | acellular | FALSE | 0 | 0 | 0 | 0 | 0 | 7.5 | 0 | 0 | 0 | 0 | 2 | 0 | 0 | 0 | 0 | 0 | 0 | 0 | 0 | 0 | 0 | 0 | 0 | 0 | 0 | 0 | 0 | 0 | 0 | 0 | 0 | 0 | 0 | 0 | 0 | 0 | 0 | 0 | 0 | 0 | 0 | 0 | 0 | 0 | 0 | 0 | 0 | 0 | 0 | 0 | 0.2 | 0 | 0 | 0 | 0 | 0 | 0 | 0 | 0 | 0 | 0 | 0 | 0 | 0 | 0 | 0 | 0 | 0 | 0 | 0 | 0 | 0 | 0 | 0 | 0 | 0 | 0 | 0 | 0 | 0 | 0 | 0 | 0 | 0 | 0 | 0 | 0 | 0 | 0 | 0 | 0 | 0 | 0 | 0 | 0 | 0 | 0 | 0 | 0 | 0 | 0 | 0 | 0 | 0 | 0 | 0 | 0 | 0 | 0 | 0 | 0 | 0 | 0 | 0 | 0 | 0 | 0 | 0 | 0 | 0 | 0 | 0 | 0 | 0 | 0 | 0 | 0 | 0 | 0 | 0 | NoCellCultured | 0 | 0 | 20 | 100 | 8 | 200 | 10 | 15 | 0 | 1 | 399 | FALSE
Ruberu et al. 2021 | 10.1016/j.apmt.2020.100914 | acellular | acellular | FALSE | 0 | 0 | 0 | 0 | 0 | 7.5 | 0 | 0 | 0 | 0 | 2 | 0 | 0 | 0 | 0 | 0 | 0 | 0 | 0 | 0 | 0 | 0 | 0 | 0 | 0 | 0 | 0 | 0 | 0 | 0 | 0 | 0 | 0 | 0 | 0 | 0 | 0 | 0 | 0 | 0 | 0 | 0 | 0 | 0 | 0 | 0 | 0 | 0 | 0 | 0 | 0.2 | 0 | 0 | 0 | 0 | 0 | 0 | 0 | 0 | 0 | 0 | 0 | 0 | 0 | 0 | 0 | 0 | 0 | 0 | 0 | 0 | 0 | 0 | 0 | 0 | 0 | 0 | 0 | 0 | 0 | 0 | 0 | 0 | 0 | 0 | 0 | 0 | 0 | 0 | 0 | 0 | 0 | 0 | 0 | 0 | 0 | 0 | 0 | 0 | 0 | 0 | 0 | 0 | 0 | 0 | 0 | 0 | 0 | 0 | 0 | 0 | 0 | 0 | 0 | 0 | 0 | 0 | 0 | 0 | 0 | 0 | 0 | 0 | 0 | 0 | 0 | 0 | 0 | 0 | 0 | NoCellCultured | 0 | 0 | 20 | 100 | 12 | 200 | 10 | 15 | 0 | 1 | 400 | FALSE
Ruberu et al. 2021 | 10.1016/j.apmt.2020.100914 | acellular | acellular | FALSE | 0 | 0 | 0 | 0 | 0 | 7.5 | 0 | 0 | 0 | 0 | 2 | 0 | 0 | 0 | 0 | 0 | 0 | 0 | 0 | 0 | 0 | 0 | 0 | 0 | 0 | 0 | 0 | 0 | 0 | 0 | 0 | 0 | 0 | 0 | 0 | 0 | 0 | 0 | 0 | 0 | 0 | 0 | 0 | 0 | 0 | 0 | 0 | 0 | 0 | 0 | 0.2 | 0 | 0 | 0 | 0 | 0 | 0 | 0 | 0 | 0 | 0 | 0 | 0 | 0 | 0 | 0 | 0 | 0 | 0 | 0 | 0 | 0 | 0 | 0 | 0 | 0 | 0 | 0 | 0 | 0 | 0 | 0 | 0 | 0 | 0 | 0 | 0 | 0 | 0 | 0 | 0 | 0 | 0 | 0 | 0 | 0 | 0 | 0 | 0 | 0 | 0 | 0 | 0 | 0 | 0 | 0 | 0 | 0 | 0 | 0 | 0 | 0 | 0 | 0 | 0 | 0 | 0 | 0 | 0 | 0 | 0 | 0 | 0 | 0 | 0 | 0 | 0 | 0 | 0 | 0 | NoCellCultured | 0 | 0 | 20 | 100 | 15 | 200 | 10 | 15 | 0 | 1 | 401 | FALSE
Ruberu et al. 2021 | 10.1016/j.apmt.2020.100914 | acellular | acellular | FALSE | 0 | 0 | 0 | 0 | 0 | 7.5 | 0 | 0 | 0 | 0 | 2 | 0 | 0 | 0 | 0 | 0 | 0 | 0 | 0 | 0 | 0 | 0 | 0 | 0 | 0 | 0 | 0 | 0 | 0 | 0 | 0 | 0 | 0 | 0 | 0 | 0 | 0 | 0 | 0 | 0 | 0 | 0 | 0 | 0 | 0 | 0 | 0 | 0 | 0 | 0 | 0.2 | 0 | 0 | 0 | 0 | 0 | 0 | 0 | 0 | 0 | 0 | 0 | 0 | 0 | 0 | 0 | 0 | 0 | 0 | 0 | 0 | 0 | 0 | 0 | 0 | 0 | 0 | 0 | 0 | 0 | 0 | 0 | 0 | 0 | 0 | 0 | 0 | 0 | 0 | 0 | 0 | 0 | 0 | 0 | 0 | 0 | 0 | 0 | 0 | 0 | 0 | 0 | 0 | 0 | 0 | 0 | 0 | 0 | 0 | 0 | 0 | 0 | 0 | 0 | 0 | 0 | 0 | 0 | 0 | 0 | 0 | 0 | 0 | 0 | 0 | 0 | 0 | 0 | 0 | 0 | NoCellCultured | 0 | 0 | 20 | 100 | 17.5 | 200 | 10 | 15 | 0 | 1 | 402 | FALSE
Ruberu et al. 2021 | 10.1016/j.apmt.2020.100914 | acellular | acellular | FALSE | 0 | 0 | 0 | 0 | 0 | 7.5 | 0 | 0 | 0 | 0 | 2 | 0 | 0 | 0 | 0 | 0 | 0 | 0 | 0 | 0 | 0 | 0 | 0 | 0 | 0 | 0 | 0 | 0 | 0 | 0 | 0 | 0 | 0 | 0 | 0 | 0 | 0 | 0 | 0 | 0 | 0 | 0 | 0 | 0 | 0 | 0 | 0 | 0 | 0 | 0 | 0.2 | 0 | 0 | 0 | 0 | 0 | 0 | 0 | 0 | 0 | 0 | 0 | 0 | 0 | 0 | 0 | 0 | 0 | 0 | 0 | 0 | 0 | 0 | 0 | 0 | 0 | 0 | 0 | 0 | 0 | 0 | 0 | 0 | 0 | 0 | 0 | 0 | 0 | 0 | 0 | 0 | 0 | 0 | 0 | 0 | 0 | 0 | 0 | 0 | 0 | 0 | 0 | 0 | 0 | 0 | 0 | 0 | 0 | 0 | 0 | 0 | 0 | 0 | 0 | 0 | 0 | 0 | 0 | 0 | 0 | 0 | 0 | 0 | 0 | 0 | 0 | 0 | 0 | 0 | 0 | NoCellCultured | 0 | 0 | 20 | 100 | 10 | 200 | 10 | 15 | 0 | 1 | 403 | FALSE
Ruberu et al. 2021 | 10.1016/j.apmt.2020.100914 | acellular | acellular | FALSE | 0 | 0 | 0 | 0 | 0 | 7.5 | 0 | 0 | 0 | 0 | 2 | 0 | 0 | 0 | 0 | 0 | 0 | 0 | 0 | 0 | 0 | 0 | 0 | 0 | 0 | 0 | 0 | 0 | 0 | 0 | 0 | 0 | 0 | 0 | 0 | 0 | 0 | 0 | 0 | 0 | 0 | 0 | 0 | 0 | 0 | 0 | 0 | 0 | 0 | 0 | 0.2 | 0 | 0 | 0 | 0 | 0 | 0 | 0 | 0 | 0 | 0 | 0 | 0 | 0 | 0 | 0 | 0 | 0 | 0 | 0 | 0 | 0 | 0 | 0 | 0 | 0 | 0 | 0 | 0 | 0 | 0 | 0 | 0 | 0 | 0 | 0 | 0 | 0 | 0 | 0 | 0 | 0 | 0 | 0 | 0 | 0 | 0 | 0 | 0 | 0 | 0 | 0 | 0 | 0 | 0 | 0 | 0 | 0 | 0 | 0 | 0 | 0 | 0 | 0 | 0 | 0 | 0 | 0 | 0 | 0 | 0 | 0 | 0 | 0 | 0 | 0 | 0 | 0 | 0 | 0 | NoCellCultured | 0 | 0 | 20 | 100 | 8 | 200 | 25 | 15 | 0 | 1 | 404 | FALSE
Ruberu et al. 2021 | 10.1016/j.apmt.2020.100914 | acellular | acellular | FALSE | 0 | 0 | 0 | 0 | 0 | 7.5 | 0 | 0 | 0 | 0 | 2 | 0 | 0 | 0 | 0 | 0 | 0 | 0 | 0 | 0 | 0 | 0 | 0 | 0 | 0 | 0 | 0 | 0 | 0 | 0 | 0 | 0 | 0 | 0 | 0 | 0 | 0 | 0 | 0 | 0 | 0 | 0 | 0 | 0 | 0 | 0 | 0 | 0 | 0 | 0 | 0.2 | 0 | 0 | 0 | 0 | 0 | 0 | 0 | 0 | 0 | 0 | 0 | 0 | 0 | 0 | 0 | 0 | 0 | 0 | 0 | 0 | 0 | 0 | 0 | 0 | 0 | 0 | 0 | 0 | 0 | 0 | 0 | 0 | 0 | 0 | 0 | 0 | 0 | 0 | 0 | 0 | 0 | 0 | 0 | 0 | 0 | 0 | 0 | 0 | 0 | 0 | 0 | 0 | 0 | 0 | 0 | 0 | 0 | 0 | 0 | 0 | 0 | 0 | 0 | 0 | 0 | 0 | 0 | 0 | 0 | 0 | 0 | 0 | 0 | 0 | 0 | 0 | 0 | 0 | 0 | NoCellCultured | 0 | 0 | 20 | 100 | 12 | 200 | 25 | 15 | 0 | 1 | 405 | FALSE
Ruberu et al. 2021 | 10.1016/j.apmt.2020.100914 | acellular | acellular | FALSE | 0 | 0 | 0 | 0 | 0 | 7.5 | 0 | 0 | 0 | 0 | 2 | 0 | 0 | 0 | 0 | 0 | 0 | 0 | 0 | 0 | 0 | 0 | 0 | 0 | 0 | 0 | 0 | 0 | 0 | 0 | 0 | 0 | 0 | 0 | 0 | 0 | 0 | 0 | 0 | 0 | 0 | 0 | 0 | 0 | 0 | 0 | 0 | 0 | 0 | 0 | 0.2 | 0 | 0 | 0 | 0 | 0 | 0 | 0 | 0 | 0 | 0 | 0 | 0 | 0 | 0 | 0 | 0 | 0 | 0 | 0 | 0 | 0 | 0 | 0 | 0 | 0 | 0 | 0 | 0 | 0 | 0 | 0 | 0 | 0 | 0 | 0 | 0 | 0 | 0 | 0 | 0 | 0 | 0 | 0 | 0 | 0 | 0 | 0 | 0 | 0 | 0 | 0 | 0 | 0 | 0 | 0 | 0 | 0 | 0 | 0 | 0 | 0 | 0 | 0 | 0 | 0 | 0 | 0 | 0 | 0 | 0 | 0 | 0 | 0 | 0 | 0 | 0 | 0 | 0 | 0 | NoCellCultured | 0 | 0 | 20 | 100 | 15 | 200 | 25 | 15 | 0 | 1 | 406 | FALSE
Ruberu et al. 2021 | 10.1016/j.apmt.2020.100914 | acellular | acellular | FALSE | 0 | 0 | 0 | 0 | 0 | 7.5 | 0 | 0 | 0 | 0 | 2 | 0 | 0 | 0 | 0 | 0 | 0 | 0 | 0 | 0 | 0 | 0 | 0 | 0 | 0 | 0 | 0 | 0 | 0 | 0 | 0 | 0 | 0 | 0 | 0 | 0 | 0 | 0 | 0 | 0 | 0 | 0 | 0 | 0 | 0 | 0 | 0 | 0 | 0 | 0 | 0.2 | 0 | 0 | 0 | 0 | 0 | 0 | 0 | 0 | 0 | 0 | 0 | 0 | 0 | 0 | 0 | 0 | 0 | 0 | 0 | 0 | 0 | 0 | 0 | 0 | 0 | 0 | 0 | 0 | 0 | 0 | 0 | 0 | 0 | 0 | 0 | 0 | 0 | 0 | 0 | 0 | 0 | 0 | 0 | 0 | 0 | 0 | 0 | 0 | 0 | 0 | 0 | 0 | 0 | 0 | 0 | 0 | 0 | 0 | 0 | 0 | 0 | 0 | 0 | 0 | 0 | 0 | 0 | 0 | 0 | 0 | 0 | 0 | 0 | 0 | 0 | 0 | 0 | 0 | 0 | NoCellCultured | 0 | 0 | 20 | 100 | 17.5 | 200 | 25 | 15 | 0 | 1 | 407 | FALSE
Ruberu et al. 2021 | 10.1016/j.apmt.2020.100914 | acellular | acellular | FALSE | 0 | 0 | 0 | 0 | 0 | 7.5 | 0 | 0 | 0 | 0 | 2 | 0 | 0 | 0 | 0 | 0 | 0 | 0 | 0 | 0 | 0 | 0 | 0 | 0 | 0 | 0 | 0 | 0 | 0 | 0 | 0 | 0 | 0 | 0 | 0 | 0 | 0 | 0 | 0 | 0 | 0 | 0 | 0 | 0 | 0 | 0 | 0 | 0 | 0 | 0 | 0.2 | 0 | 0 | 0 | 0 | 0 | 0 | 0 | 0 | 0 | 0 | 0 | 0 | 0 | 0 | 0 | 0 | 0 | 0 | 0 | 0 | 0 | 0 | 0 | 0 | 0 | 0 | 0 | 0 | 0 | 0 | 0 | 0 | 0 | 0 | 0 | 0 | 0 | 0 | 0 | 0 | 0 | 0 | 0 | 0 | 0 | 0 | 0 | 0 | 0 | 0 | 0 | 0 | 0 | 0 | 0 | 0 | 0 | 0 | 0 | 0 | 0 | 0 | 0 | 0 | 0 | 0 | 0 | 0 | 0 | 0 | 0 | 0 | 0 | 0 | 0 | 0 | 0 | 0 | 0 | NoCellCultured | 0 | 0 | 20 | 100 | 10 | 200 | 25 | 15 | 0 | 1 | 408 | FALSE
Ruberu et al. 2021 | 10.1016/j.apmt.2020.100914 | acellular | acellular | FALSE | 0 | 0 | 0 | 0 | 0 | 5 | 0 | 0 | 0 | 0 | 2 | 0 | 0 | 0 | 0 | 0 | 0 | 0 | 0 | 0 | 0 | 0 | 0 | 0 | 0 | 0 | 0 | 0 | 0 | 0 | 0 | 0 | 0 | 0 | 0 | 0 | 0 | 0 | 0 | 0 | 0 | 0 | 0 | 0 | 0 | 0 | 0 | 0 | 0 | 0 | 0.2 | 0 | 0 | 0 | 0 | 0 | 0 | 0 | 0 | 0 | 0 | 0 | 0 | 0 | 0 | 0 | 0 | 0 | 0 | 0 | 0 | 0 | 0 | 0 | 0 | 0 | 0 | 0 | 0 | 0 | 0 | 0 | 0 | 0 | 0 | 0 | 0 | 0 | 0 | 0 | 0 | 0 | 0 | 0 | 0 | 0 | 0 | 0 | 0 | 0 | 0 | 0 | 0 | 0 | 0 | 0 | 0 | 0 | 0 | 0 | 0 | 0 | 0 | 0 | 0 | 0 | 0 | 0 | 0 | 0 | 0 | 0 | 0 | 0 | 0 | 0 | 0 | 0 | 0 | 0 | NoCellCultured | 0 | 0 | 20 | 220 | 8 | 200 | 11 | 25 | 2 | 1 | 409 | FALSE
Ruberu et al. 2021 | 10.1016/j.apmt.2020.100914 | acellular | acellular | FALSE | 0 | 0 | 0 | 0 | 0 | 5 | 0 | 0 | 0 | 0 | 2 | 0 | 0 | 0 | 0 | 0 | 0 | 0 | 0 | 0 | 0 | 0 | 0 | 0 | 0 | 0 | 0 | 0 | 0 | 0 | 0 | 0 | 0 | 0 | 0 | 0 | 0 | 0 | 0 | 0 | 0 | 0 | 0 | 0 | 0 | 0 | 0 | 0 | 0 | 0 | 0.2 | 0 | 0 | 0 | 0 | 0 | 0 | 0 | 0 | 0 | 0 | 0 | 0 | 0 | 0 | 0 | 0 | 0 | 0 | 0 | 0 | 0 | 0 | 0 | 0 | 0 | 0 | 0 | 0 | 0 | 0 | 0 | 0 | 0 | 0 | 0 | 0 | 0 | 0 | 0 | 0 | 0 | 0 | 0 | 0 | 0 | 0 | 0 | 0 | 0 | 0 | 0 | 0 | 0 | 0 | 0 | 0 | 0 | 0 | 0 | 0 | 0 | 0 | 0 | 0 | 0 | 0 | 0 | 0 | 0 | 0 | 0 | 0 | 0 | 0 | 0 | 0 | 0 | 0 | 0 | NoCellCultured | 0 | 0 | 20 | 130 | 8 | 200 | 11 | 25 | 3 | 1 | 410 | TRUE
Ruberu et al. 2021 | 10.1016/j.apmt.2020.100914 | acellular | acellular | FALSE | 0 | 0 | 0 | 0 | 0 | 5 | 0 | 0 | 0 | 0 | 2 | 0 | 0 | 0 | 0 | 0 | 0 | 0 | 0 | 0 | 0 | 0 | 0 | 0 | 0 | 0 | 0 | 0 | 0 | 0 | 0 | 0 | 0 | 0 | 0 | 0 | 0 | 0 | 0 | 0 | 0 | 0 | 0 | 0 | 0 | 0 | 0 | 0 | 0 | 0 | 0.2 | 0 | 0 | 0 | 0 | 0 | 0 | 0 | 0 | 0 | 0 | 0 | 0 | 0 | 0 | 0 | 0 | 0 | 0 | 0 | 0 | 0 | 0 | 0 | 0 | 0 | 0 | 0 | 0 | 0 | 0 | 0 | 0 | 0 | 0 | 0 | 0 | 0 | 0 | 0 | 0 | 0 | 0 | 0 | 0 | 0 | 0 | 0 | 0 | 0 | 0 | 0 | 0 | 0 | 0 | 0 | 0 | 0 | 0 | 0 | 0 | 0 | 0 | 0 | 0 | 0 | 0 | 0 | 0 | 0 | 0 | 0 | 0 | 0 | 0 | 0 | 0 | 0 | 0 | 0 | NoCellCultured | 0 | 0 | 20 | 180 | 8 | 200 | 11 | 25 | 2 | 1 | 411 | FALSE
Ruberu et al. 2021 | 10.1016/j.apmt.2020.100914 | acellular | acellular | FALSE | 0 | 0 | 0 | 0 | 0 | 5 | 0 | 0 | 0 | 0 | 2 | 0 | 0 | 0 | 0 | 0 | 0 | 0 | 0 | 0 | 0 | 0 | 0 | 0 | 0 | 0 | 0 | 0 | 0 | 0 | 0 | 0 | 0 | 0 | 0 | 0 | 0 | 0 | 0 | 0 | 0 | 0 | 0 | 0 | 0 | 0 | 0 | 0 | 0 | 0 | 0.2 | 0 | 0 | 0 | 0 | 0 | 0 | 0 | 0 | 0 | 0 | 0 | 0 | 0 | 0 | 0 | 0 | 0 | 0 | 0 | 0 | 0 | 0 | 0 | 0 | 0 | 0 | 0 | 0 | 0 | 0 | 0 | 0 | 0 | 0 | 0 | 0 | 0 | 0 | 0 | 0 | 0 | 0 | 0 | 0 | 0 | 0 | 0 | 0 | 0 | 0 | 0 | 0 | 0 | 0 | 0 | 0 | 0 | 0 | 0 | 0 | 0 | 0 | 0 | 0 | 0 | 0 | 0 | 0 | 0 | 0 | 0 | 0 | 0 | 0 | 0 | 0 | 0 | 0 | 0 | NoCellCultured | 0 | 0 | 20 | 200 | 9 | 200 | 11 | 25 | 2 | 1 | 412 | FALSE
Ruberu et al. 2021 | 10.1016/j.apmt.2020.100914 | acellular | acellular | FALSE | 0 | 0 | 0 | 0 | 0 | 5 | 0 | 0 | 0 | 0 | 2 | 0 | 0 | 0 | 0 | 0 | 0 | 0 | 0 | 0 | 0 | 0 | 0 | 0 | 0 | 0 | 0 | 0 | 0 | 0 | 0 | 0 | 0 | 0 | 0 | 0 | 0 | 0 | 0 | 0 | 0 | 0 | 0 | 0 | 0 | 0 | 0 | 0 | 0 | 0 | 0.2 | 0 | 0 | 0 | 0 | 0 | 0 | 0 | 0 | 0 | 0 | 0 | 0 | 0 | 0 | 0 | 0 | 0 | 0 | 0 | 0 | 0 | 0 | 0 | 0 | 0 | 0 | 0 | 0 | 0 | 0 | 0 | 0 | 0 | 0 | 0 | 0 | 0 | 0 | 0 | 0 | 0 | 0 | 0 | 0 | 0 | 0 | 0 | 0 | 0 | 0 | 0 | 0 | 0 | 0 | 0 | 0 | 0 | 0 | 0 | 0 | 0 | 0 | 0 | 0 | 0 | 0 | 0 | 0 | 0 | 0 | 0 | 0 | 0 | 0 | 0 | 0 | 0 | 0 | 0 | NoCellCultured | 0 | 0 | 20 | 160 | 9.5 | 200 | 11 | 25 | 2 | 1 | 413 | FALSE
Ruberu et al. 2021 | 10.1016/j.apmt.2020.100914 | acellular | acellular | FALSE | 0 | 0 | 0 | 0 | 0 | 5 | 0 | 0 | 0 | 0 | 0 | 0 | 0 | 0 | 0 | 0 | 0 | 0 | 0 | 0 | 0 | 0 | 0 | 0 | 0 | 0 | 0 | 0 | 0 | 0 | 0 | 0 | 0 | 0 | 0 | 0 | 0 | 0 | 0 | 0 | 0 | 0 | 0 | 0 | 0 | 0 | 0 | 0 | 0 | 0 | 0.2 | 0 | 0 | 0 | 0 | 0 | 0 | 0 | 0 | 0 | 0 | 0 | 0 | 0 | 0 | 0 | 0 | 0 | 0 | 0 | 0 | 0 | 0 | 0 | 0 | 0 | 0 | 0 | 0 | 0 | 0 | 0 | 0 | 0 | 0 | 0 | 0 | 0 | 0 | 0 | 0 | 0 | 0 | 0 | 0 | 0 | 0 | 0 | 0 | 0 | 0 | 0 | 0 | 0 | 0 | 0 | 0 | 0 | 0 | 0 | 0 | 0 | 0 | 0 | 0 | 0 | 0 | 0 | 0 | 0 | 0 | 0 | 0 | 0 | 0 | 0 | 0 | 0 | 0 | 0 | NoCellCultured | 0 | 0 | 20 | 80 | 10.6 | 200 | 10 | 19 | 2 | 1 | 414 | FALSE
Ruberu et al. 2021 | 10.1016/j.apmt.2020.100914 | acellular | acellular | FALSE | 0 | 0 | 0 | 0 | 0 | 5 | 0 | 0 | 0 | 0 | 0 | 0 | 0 | 0 | 0 | 0 | 0 | 0 | 0 | 0 | 0 | 0 | 0 | 0 | 0 | 0 | 0 | 0 | 0 | 0 | 0 | 0 | 0 | 0 | 0 | 0 | 0 | 0 | 0 | 0 | 0 | 0 | 0 | 0 | 0 | 0 | 0 | 0 | 0 | 0 | 0.2 | 0 | 0 | 0 | 0 | 0 | 0 | 0 | 0 | 0 | 0 | 0 | 0 | 0 | 0 | 0 | 0 | 0 | 0 | 0 | 0 | 0 | 0 | 0 | 0 | 0 | 0 | 0 | 0 | 0 | 0 | 0 | 0 | 0 | 0 | 0 | 0 | 0 | 0 | 0 | 0 | 0 | 0 | 0 | 0 | 0 | 0 | 0 | 0 | 0 | 0 | 0 | 0 | 0 | 0 | 0 | 0 | 0 | 0 | 0 | 0 | 0 | 0 | 0 | 0 | 0 | 0 | 0 | 0 | 0 | 0 | 0 | 0 | 0 | 0 | 0 | 0 | 0 | 0 | 0 | NoCellCultured | 0 | 0 | 20 | 70 | 9.4 | 200 | 10 | 19 | 2 | 1 | 415 | FALSE
Ruberu et al. 2021 | 10.1016/j.apmt.2020.100914 | acellular | acellular | FALSE | 0 | 0 | 0 | 0 | 0 | 5 | 0 | 0 | 0 | 0 | 0 | 0 | 0 | 0 | 0 | 0 | 0 | 0 | 0 | 0 | 0 | 0 | 0 | 0 | 0 | 0 | 0 | 0 | 0 | 0 | 0 | 0 | 0 | 0 | 0 | 0 | 0 | 0 | 0 | 0 | 0 | 0 | 0 | 0 | 0 | 0 | 0 | 0 | 0 | 0 | 0.2 | 0 | 0 | 0 | 0 | 0 | 0 | 0 | 0 | 0 | 0 | 0 | 0 | 0 | 0 | 0 | 0 | 0 | 0 | 0 | 0 | 0 | 0 | 0 | 0 | 0 | 0 | 0 | 0 | 0 | 0 | 0 | 0 | 0 | 0 | 0 | 0 | 0 | 0 | 0 | 0 | 0 | 0 | 0 | 0 | 0 | 0 | 0 | 0 | 0 | 0 | 0 | 0 | 0 | 0 | 0 | 0 | 0 | 0 | 0 | 0 | 0 | 0 | 0 | 0 | 0 | 0 | 0 | 0 | 0 | 0 | 0 | 0 | 0 | 0 | 0 | 0 | 0 | 0 | 0 | NoCellCultured | 0 | 0 | 20 | 100 | 10.7 | 200 | 10 | 19 | 2 | 1 | 416 | FALSE
Ruberu et al. 2021 | 10.1016/j.apmt.2020.100914 | acellular | acellular | FALSE | 0 | 0 | 0 | 0 | 0 | 5 | 0 | 0 | 0 | 0 | 2 | 0 | 0 | 0 | 0 | 0 | 0 | 0 | 0 | 0 | 0 | 0 | 0 | 0 | 0 | 0 | 0 | 0 | 0 | 0 | 0 | 0 | 0 | 0 | 0 | 0 | 0 | 0 | 0 | 0 | 0 | 0 | 0 | 0 | 0 | 0 | 0 | 0 | 0 | 0 | 0.2 | 0 | 0 | 0 | 0 | 0 | 0 | 0 | 0 | 0 | 0 | 0 | 0 | 0 | 0 | 0 | 0 | 0 | 0 | 0 | 0 | 0 | 0 | 0 | 0 | 0 | 0 | 0 | 0 | 0 | 0 | 0 | 0 | 0 | 0 | 0 | 0 | 0 | 0 | 0 | 0 | 0 | 0 | 0 | 0 | 0 | 0 | 0 | 0 | 0 | 0 | 0 | 0 | 0 | 0 | 0 | 0 | 0 | 0 | 0 | 0 | 0 | 0 | 0 | 0 | 0 | 0 | 0 | 0 | 0 | 0 | 0 | 0 | 0 | 0 | 0 | 0 | 0 | 0 | 0 | NoCellCultured | 0 | 0 | 20 | 130 | 8 | 200 | 11 | 25 | 2 | 1 | 410 | TRUE
Ruberu et al. 2021 | 10.1016/j.apmt.2020.100914 | acellular | acellular | FALSE | 0 | 0 | 0 | 0 | 0 | 5 | 0 | 0 | 0 | 0 | 2 | 0 | 0 | 0 | 0 | 0 | 0 | 0 | 0 | 0 | 0 | 0 | 0 | 0 | 0 | 0 | 0 | 0 | 0 | 0 | 0 | 0 | 0 | 0 | 0 | 0 | 0 | 0 | 0 | 0 | 0 | 0 | 0 | 0 | 0 | 0 | 0 | 0 | 0 | 0 | 0.2 | 0 | 0 | 0 | 0 | 0 | 0 | 0 | 0 | 0 | 0 | 0 | 0 | 0 | 0 | 0 | 0 | 0 | 0 | 0 | 0 | 0 | 0 | 0 | 0 | 0 | 0 | 0 | 0 | 0 | 0 | 0 | 0 | 0 | 0 | 0 | 0 | 0 | 0 | 0 | 0 | 0 | 0 | 0 | 0 | 0 | 0 | 0 | 0 | 0 | 0 | 0 | 0 | 0 | 0 | 0 | 0 | 0 | 0 | 0 | 0 | 0 | 0 | 0 | 0 | 0 | 0 | 0 | 0 | 0 | 0 | 0 | 0 | 0 | 0 | 0 | 0 | 0 | 0 | 0 | NoCellCultured | 0 | 0 | 20 | 100 | 9 | 200 | 11 | 25 | 3 | 1 | 417 | FALSE
Ruberu et al. 2021 | 10.1016/j.apmt.2020.100914 | acellular | acellular | FALSE | 0 | 0 | 0 | 0 | 0 | 5 | 0 | 0 | 0 | 0 | 2 | 0 | 0 | 0 | 0 | 0 | 0 | 0 | 0 | 0 | 0 | 0 | 0 | 0 | 0 | 0 | 0 | 0 | 0 | 0 | 0 | 0 | 0 | 0 | 0 | 0 | 0 | 0 | 0 | 0 | 0 | 0 | 0 | 0 | 0 | 0 | 0 | 0 | 0 | 0 | 0.2 | 0 | 0 | 0 | 0 | 0 | 0 | 0 | 0 | 0 | 0 | 0 | 0 | 0 | 0 | 0 | 0 | 0 | 0 | 0 | 0 | 0 | 0 | 0 | 0 | 0 | 0 | 0 | 0 | 0 | 0 | 0 | 0 | 0 | 0 | 0 | 0 | 0 | 0 | 0 | 0 | 0 | 0 | 0 | 0 | 0 | 0 | 0 | 0 | 0 | 0 | 0 | 0 | 0 | 0 | 0 | 0 | 0 | 0 | 0 | 0 | 0 | 0 | 0 | 0 | 0 | 0 | 0 | 0 | 0 | 0 | 0 | 0 | 0 | 0 | 0 | 0 | 0 | 0 | 0 | NoCellCultured | 0 | 0 | 20 | 130 | 6.5 | 200 | 11 | 25 | 2 | 1 | 418 | FALSE
Ruberu et al. 2021 | 10.1016/j.apmt.2020.100914 | acellular | acellular | FALSE | 0 | 0 | 0 | 0 | 0 | 7.5 | 0 | 0 | 0 | 0 | 2 | 0 | 0 | 0 | 0 | 0 | 0 | 0 | 0 | 0 | 0 | 0 | 0 | 0 | 0 | 0 | 0 | 0 | 0 | 0 | 0 | 0 | 0 | 0 | 0 | 0 | 0 | 0 | 0 | 0 | 0 | 0 | 0 | 0 | 0 | 0 | 0 | 0 | 0 | 0 | 0.2 | 0 | 0 | 0 | 0 | 0 | 0 | 0 | 0 | 0 | 0 | 0 | 0 | 0 | 0 | 0 | 0 | 0 | 0 | 0 | 0 | 0 | 0 | 0 | 0 | 0 | 0 | 0 | 0 | 0 | 0 | 0 | 0 | 0 | 0 | 0 | 0 | 0 | 0 | 0 | 0 | 0 | 0 | 0 | 0 | 0 | 0 | 0 | 0 | 0 | 0 | 0 | 0 | 0 | 0 | 0 | 0 | 0 | 0 | 0 | 0 | 0 | 0 | 0 | 0 | 0 | 0 | 0 | 0 | 0 | 0 | 0 | 0 | 0 | 0 | 0 | 0 | 0 | 0 | 0 | NoCellCultured | 0 | 0 | 20 | 320 | 9.5 | 200 | 10 | 25 | 2 | 1 | 419 | FALSE
Ruberu et al. 2021 | 10.1016/j.apmt.2020.100914 | acellular | acellular | FALSE | 0 | 0 | 0 | 0 | 0 | 7.5 | 0 | 0 | 0 | 0 | 2 | 0 | 0 | 0 | 0 | 0 | 0 | 0 | 0 | 0 | 0 | 0 | 0 | 0 | 0 | 0 | 0 | 0 | 0 | 0 | 0 | 0 | 0 | 0 | 0 | 0 | 0 | 0 | 0 | 0 | 0 | 0 | 0 | 0 | 0 | 0 | 0 | 0 | 0 | 0 | 0.2 | 0 | 0 | 0 | 0 | 0 | 0 | 0 | 0 | 0 | 0 | 0 | 0 | 0 | 0 | 0 | 0 | 0 | 0 | 0 | 0 | 0 | 0 | 0 | 0 | 0 | 0 | 0 | 0 | 0 | 0 | 0 | 0 | 0 | 0 | 0 | 0 | 0 | 0 | 0 | 0 | 0 | 0 | 0 | 0 | 0 | 0 | 0 | 0 | 0 | 0 | 0 | 0 | 0 | 0 | 0 | 0 | 0 | 0 | 0 | 0 | 0 | 0 | 0 | 0 | 0 | 0 | 0 | 0 | 0 | 0 | 0 | 0 | 0 | 0 | 0 | 0 | 0 | 0 | 0 | NoCellCultured | 0 | 0 | 20 | 280 | 5 | 200 | 10 | 25 | 2 | 1 | 420 | FALSE
Ruberu et al. 2021 | 10.1016/j.apmt.2020.100914 | acellular | acellular | FALSE | 0 | 0 | 0 | 0 | 0 | 7.5 | 0 | 0 | 0 | 0 | 2 | 0 | 0 | 0 | 0 | 0 | 0 | 0 | 0 | 0 | 0 | 0 | 0 | 0 | 0 | 0 | 0 | 0 | 0 | 0 | 0 | 0 | 0 | 0 | 0 | 0 | 0 | 0 | 0 | 0 | 0 | 0 | 0 | 0 | 0 | 0 | 0 | 0 | 0 | 0 | 0.2 | 0 | 0 | 0 | 0 | 0 | 0 | 0 | 0 | 0 | 0 | 0 | 0 | 0 | 0 | 0 | 0 | 0 | 0 | 0 | 0 | 0 | 0 | 0 | 0 | 0 | 0 | 0 | 0 | 0 | 0 | 0 | 0 | 0 | 0 | 0 | 0 | 0 | 0 | 0 | 0 | 0 | 0 | 0 | 0 | 0 | 0 | 0 | 0 | 0 | 0 | 0 | 0 | 0 | 0 | 0 | 0 | 0 | 0 | 0 | 0 | 0 | 0 | 0 | 0 | 0 | 0 | 0 | 0 | 0 | 0 | 0 | 0 | 0 | 0 | 0 | 0 | 0 | 0 | 0 | NoCellCultured | 0 | 0 | 20 | 250 | 11 | 200 | 10 | 25 | 3 | 1 | 421 | FALSE
Ruberu et al. 2021 | 10.1016/j.apmt.2020.100914 | acellular | acellular | FALSE | 0 | 0 | 0 | 0 | 0 | 5 | 0 | 0 | 0 | 0 | 0 | 0 | 0 | 0 | 0 | 0 | 0 | 0 | 0 | 0 | 0 | 0 | 0 | 0 | 0 | 0 | 0 | 0 | 0 | 0 | 0 | 0 | 0 | 0 | 0 | 0 | 0 | 0 | 0 | 0 | 0 | 0 | 0 | 0 | 0 | 0 | 0 | 0 | 0 | 0 | 0.2 | 0 | 0 | 0 | 0 | 0 | 0 | 0 | 0 | 0 | 0 | 0 | 0 | 0 | 0 | 0 | 0 | 0 | 0 | 0 | 0 | 0 | 0 | 0 | 0 | 0 | 0 | 0 | 0 | 0 | 0 | 0 | 0 | 0 | 0 | 0 | 0 | 0 | 0 | 0 | 0 | 0 | 0 | 0 | 0 | 0 | 0 | 0 | 0 | 0 | 0 | 0 | 0 | 0 | 0 | 0 | 0 | 0 | 0 | 0 | 0 | 0 | 0 | 0 | 0 | 0 | 0 | 0 | 0 | 0 | 0 | 0 | 0 | 0 | 0 | 0 | 0 | 0 | 0 | 0 | NoCellCultured | 0 | 0 | 20 | 60 | 7.3 | 200 | 25 | 15 | 2 | 1 | 422 | FALSE
Ruberu et al. 2021 | 10.1016/j.apmt.2020.100914 | acellular | acellular | FALSE | 0 | 0 | 0 | 0 | 0 | 5 | 0 | 0 | 0 | 0 | 0 | 0 | 0 | 0 | 0 | 0 | 0 | 0 | 0 | 0 | 0 | 0 | 0 | 0 | 0 | 0 | 0 | 0 | 0 | 0 | 0 | 0 | 0 | 0 | 0 | 0 | 0 | 0 | 0 | 0 | 0 | 0 | 0 | 0 | 0 | 0 | 0 | 0 | 0 | 0 | 0.2 | 0 | 0 | 0 | 0 | 0 | 0 | 0 | 0 | 0 | 0 | 0 | 0 | 0 | 0 | 0 | 0 | 0 | 0 | 0 | 0 | 0 | 0 | 0 | 0 | 0 | 0 | 0 | 0 | 0 | 0 | 0 | 0 | 0 | 0 | 0 | 0 | 0 | 0 | 0 | 0 | 0 | 0 | 0 | 0 | 0 | 0 | 0 | 0 | 0 | 0 | 0 | 0 | 0 | 0 | 0 | 0 | 0 | 0 | 0 | 0 | 0 | 0 | 0 | 0 | 0 | 0 | 0 | 0 | 0 | 0 | 0 | 0 | 0 | 0 | 0 | 0 | 0 | 0 | 0 | NoCellCultured | 0 | 0 | 20 | 170 | 9.9 | 200 | 25 | 15 | 2 | 1 | 423 | FALSE
Ruberu et al. 2021 | 10.1016/j.apmt.2020.100914 | acellular | acellular | FALSE | 0 | 0 | 0 | 0 | 0 | 5 | 0 | 0 | 0 | 0 | 0 | 0 | 0 | 0 | 0 | 0 | 0 | 0 | 0 | 0 | 0 | 0 | 0 | 0 | 0 | 0 | 0 | 0 | 0 | 0 | 0 | 0 | 0 | 0 | 0 | 0 | 0 | 0 | 0 | 0 | 0 | 0 | 0 | 0 | 0 | 0 | 0 | 0 | 0 | 0 | 0.2 | 0 | 0 | 0 | 0 | 0 | 0 | 0 | 0 | 0 | 0 | 0 | 0 | 0 | 0 | 0 | 0 | 0 | 0 | 0 | 0 | 0 | 0 | 0 | 0 | 0 | 0 | 0 | 0 | 0 | 0 | 0 | 0 | 0 | 0 | 0 | 0 | 0 | 0 | 0 | 0 | 0 | 0 | 0 | 0 | 0 | 0 | 0 | 0 | 0 | 0 | 0 | 0 | 0 | 0 | 0 | 0 | 0 | 0 | 0 | 0 | 0 | 0 | 0 | 0 | 0 | 0 | 0 | 0 | 0 | 0 | 0 | 0 | 0 | 0 | 0 | 0 | 0 | 0 | 0 | NoCellCultured | 0 | 0 | 20 | 80 | 7.8 | 200 | 25 | 15 | 2 | 1 | 424 | FALSE
Ruberu et al. 2021 | 10.1016/j.apmt.2020.100914 | acellular | acellular | FALSE | 0 | 0 | 0 | 0 | 0 | 7.5 | 0 | 0 | 0 | 0 | 2 | 0 | 0 | 0 | 0 | 0 | 0 | 0 | 0 | 0 | 0 | 0 | 0 | 0 | 0 | 0 | 0 | 0 | 0 | 0 | 0 | 0 | 0 | 0 | 0 | 0 | 0 | 0 | 0 | 0 | 0 | 0 | 0 | 0 | 0 | 0 | 0 | 0 | 0 | 0 | 0.2 | 0 | 0 | 0 | 0 | 0 | 0 | 0 | 0 | 0 | 0 | 0 | 0 | 0 | 0 | 0 | 0 | 0 | 0 | 0 | 0 | 0 | 0 | 0 | 0 | 0 | 0 | 0 | 0 | 0 | 0 | 0 | 0 | 0 | 0 | 0 | 0 | 0 | 0 | 0 | 0 | 0 | 0 | 0 | 0 | 0 | 0 | 0 | 0 | 0 | 0 | 0 | 0 | 0 | 0 | 0 | 0 | 0 | 0 | 0 | 0 | 0 | 0 | 0 | 0 | 0 | 0 | 0 | 0 | 0 | 0 | 0 | 0 | 0 | 0 | 0 | 0 | 0 | 0 | 0 | NoCellCultured | 0 | 0 | 20 | 210 | 12 | 200 | 11 | 25 | 3 | 1 | 425 | FALSE
Ruberu et al. 2021 | 10.1016/j.apmt.2020.100914 | acellular | acellular | FALSE | 0 | 0 | 0 | 0 | 0 | 7.5 | 0 | 0 | 0 | 0 | 2 | 0 | 0 | 0 | 0 | 0 | 0 | 0 | 0 | 0 | 0 | 0 | 0 | 0 | 0 | 0 | 0 | 0 | 0 | 0 | 0 | 0 | 0 | 0 | 0 | 0 | 0 | 0 | 0 | 0 | 0 | 0 | 0 | 0 | 0 | 0 | 0 | 0 | 0 | 0 | 0.2 | 0 | 0 | 0 | 0 | 0 | 0 | 0 | 0 | 0 | 0 | 0 | 0 | 0 | 0 | 0 | 0 | 0 | 0 | 0 | 0 | 0 | 0 | 0 | 0 | 0 | 0 | 0 | 0 | 0 | 0 | 0 | 0 | 0 | 0 | 0 | 0 | 0 | 0 | 0 | 0 | 0 | 0 | 0 | 0 | 0 | 0 | 0 | 0 | 0 | 0 | 0 | 0 | 0 | 0 | 0 | 0 | 0 | 0 | 0 | 0 | 0 | 0 | 0 | 0 | 0 | 0 | 0 | 0 | 0 | 0 | 0 | 0 | 0 | 0 | 0 | 0 | 0 | 0 | 0 | NoCellCultured | 0 | 0 | 20 | 250 | 12 | 200 | 11 | 25 | 3 | 1 | 426 | FALSE
Ruberu et al. 2021 | 10.1016/j.apmt.2020.100914 | acellular | acellular | FALSE | 0 | 0 | 0 | 0 | 0 | 7.5 | 0 | 0 | 0 | 0 | 2 | 0 | 0 | 0 | 0 | 0 | 0 | 0 | 0 | 0 | 0 | 0 | 0 | 0 | 0 | 0 | 0 | 0 | 0 | 0 | 0 | 0 | 0 | 0 | 0 | 0 | 0 | 0 | 0 | 0 | 0 | 0 | 0 | 0 | 0 | 0 | 0 | 0 | 0 | 0 | 0.2 | 0 | 0 | 0 | 0 | 0 | 0 | 0 | 0 | 0 | 0 | 0 | 0 | 0 | 0 | 0 | 0 | 0 | 0 | 0 | 0 | 0 | 0 | 0 | 0 | 0 | 0 | 0 | 0 | 0 | 0 | 0 | 0 | 0 | 0 | 0 | 0 | 0 | 0 | 0 | 0 | 0 | 0 | 0 | 0 | 0 | 0 | 0 | 0 | 0 | 0 | 0 | 0 | 0 | 0 | 0 | 0 | 0 | 0 | 0 | 0 | 0 | 0 | 0 | 0 | 0 | 0 | 0 | 0 | 0 | 0 | 0 | 0 | 0 | 0 | 0 | 0 | 0 | 0 | 0 | NoCellCultured | 0 | 0 | 20 | 340 | 5 | 200 | 11 | 25 | 2 | 1 | 427 | FALSE
Ruberu et al. 2021 | 10.1016/j.apmt.2020.100914 | acellular | acellular | FALSE | 0 | 0 | 0 | 0 | 0 | 5 | 0 | 0 | 0 | 0 | 0 | 0 | 0 | 0 | 0 | 0 | 0 | 0 | 0 | 0 | 0 | 0 | 0 | 0 | 0 | 0 | 0 | 0 | 0 | 0 | 0 | 0 | 0 | 0 | 0 | 0 | 0 | 0 | 0 | 0 | 0 | 0 | 0 | 0 | 0 | 0 | 0 | 0 | 0 | 0 | 0.2 | 0 | 0 | 0 | 0 | 0 | 0 | 0 | 0 | 0 | 0 | 0 | 0 | 0 | 0 | 0 | 0 | 0 | 0 | 0 | 0 | 0 | 0 | 0 | 0 | 0 | 0 | 0 | 0 | 0 | 0 | 0 | 0 | 0 | 0 | 0 | 0 | 0 | 0 | 0 | 0 | 0 | 0 | 0 | 0 | 0 | 0 | 0 | 0 | 0 | 0 | 0 | 0 | 0 | 0 | 0 | 0 | 0 | 0 | 0 | 0 | 0 | 0 | 0 | 0 | 0 | 0 | 0 | 0 | 0 | 0 | 0 | 0 | 0 | 0 | 0 | 0 | 0 | 0 | 0 | NoCellCultured | 0 | 0 | 20 | 400 | 11.7 | 200 | 10 | 15 | 3 | 1 | 428 | FALSE
Ruberu et al. 2021 | 10.1016/j.apmt.2020.100914 | acellular | acellular | FALSE | 0 | 0 | 0 | 0 | 0 | 5 | 0 | 0 | 0 | 0 | 0 | 0 | 0 | 0 | 0 | 0 | 0 | 0 | 0 | 0 | 0 | 0 | 0 | 0 | 0 | 0 | 0 | 0 | 0 | 0 | 0 | 0 | 0 | 0 | 0 | 0 | 0 | 0 | 0 | 0 | 0 | 0 | 0 | 0 | 0 | 0 | 0 | 0 | 0 | 0 | 0.2 | 0 | 0 | 0 | 0 | 0 | 0 | 0 | 0 | 0 | 0 | 0 | 0 | 0 | 0 | 0 | 0 | 0 | 0 | 0 | 0 | 0 | 0 | 0 | 0 | 0 | 0 | 0 | 0 | 0 | 0 | 0 | 0 | 0 | 0 | 0 | 0 | 0 | 0 | 0 | 0 | 0 | 0 | 0 | 0 | 0 | 0 | 0 | 0 | 0 | 0 | 0 | 0 | 0 | 0 | 0 | 0 | 0 | 0 | 0 | 0 | 0 | 0 | 0 | 0 | 0 | 0 | 0 | 0 | 0 | 0 | 0 | 0 | 0 | 0 | 0 | 0 | 0 | 0 | 0 | NoCellCultured | 0 | 0 | 20 | 360 | 11.8 | 200 | 10 | 15 | 3 | 1 | 429 | FALSE
Ruberu et al. 2021 | 10.1016/j.apmt.2020.100914 | acellular | acellular | FALSE | 0 | 0 | 0 | 0 | 0 | 5 | 0 | 0 | 0 | 0 | 0 | 0 | 0 | 0 | 0 | 0 | 0 | 0 | 0 | 0 | 0 | 0 | 0 | 0 | 0 | 0 | 0 | 0 | 0 | 0 | 0 | 0 | 0 | 0 | 0 | 0 | 0 | 0 | 0 | 0 | 0 | 0 | 0 | 0 | 0 | 0 | 0 | 0 | 0 | 0 | 0.2 | 0 | 0 | 0 | 0 | 0 | 0 | 0 | 0 | 0 | 0 | 0 | 0 | 0 | 0 | 0 | 0 | 0 | 0 | 0 | 0 | 0 | 0 | 0 | 0 | 0 | 0 | 0 | 0 | 0 | 0 | 0 | 0 | 0 | 0 | 0 | 0 | 0 | 0 | 0 | 0 | 0 | 0 | 0 | 0 | 0 | 0 | 0 | 0 | 0 | 0 | 0 | 0 | 0 | 0 | 0 | 0 | 0 | 0 | 0 | 0 | 0 | 0 | 0 | 0 | 0 | 0 | 0 | 0 | 0 | 0 | 0 | 0 | 0 | 0 | 0 | 0 | 0 | 0 | 0 | NoCellCultured | 0 | 0 | 20 | 400 | 10.4 | 200 | 10 | 15 | 3 | 1 | 430 | FALSE
Ruberu et al. 2021 | 10.1016/j.apmt.2020.100914 | acellular | acellular | FALSE | 0 | 0 | 0 | 0 | 0 | 7.5 | 0 | 0 | 0 | 0 | 2 | 0 | 0 | 0 | 0 | 0 | 0 | 0 | 0 | 0 | 0 | 0 | 0 | 0 | 0 | 0 | 0 | 0 | 0 | 0 | 0 | 0 | 0 | 0 | 0 | 0 | 0 | 0 | 0 | 0 | 0 | 0 | 0 | 0 | 0 | 0 | 0 | 0 | 0 | 0 | 0.2 | 0 | 0 | 0 | 0 | 0 | 0 | 0 | 0 | 0 | 0 | 0 | 0 | 0 | 0 | 0 | 0 | 0 | 0 | 0 | 0 | 0 | 0 | 0 | 0 | 0 | 0 | 0 | 0 | 0 | 0 | 0 | 0 | 0 | 0 | 0 | 0 | 0 | 0 | 0 | 0 | 0 | 0 | 0 | 0 | 0 | 0 | 0 | 0 | 0 | 0 | 0 | 0 | 0 | 0 | 0 | 0 | 0 | 0 | 0 | 0 | 0 | 0 | 0 | 0 | 0 | 0 | 0 | 0 | 0 | 0 | 0 | 0 | 0 | 0 | 0 | 0 | 0 | 0 | 0 | NoCellCultured | 0 | 0 | 20 | 130 | 12.5 | 200 | 10 | 25 | 3 | 1 | 431 | FALSE
Ruberu et al. 2021 | 10.1016/j.apmt.2020.100914 | acellular | acellular | FALSE | 0 | 0 | 0 | 0 | 0 | 7.5 | 0 | 0 | 0 | 0 | 2 | 0 | 0 | 0 | 0 | 0 | 0 | 0 | 0 | 0 | 0 | 0 | 0 | 0 | 0 | 0 | 0 | 0 | 0 | 0 | 0 | 0 | 0 | 0 | 0 | 0 | 0 | 0 | 0 | 0 | 0 | 0 | 0 | 0 | 0 | 0 | 0 | 0 | 0 | 0 | 0.2 | 0 | 0 | 0 | 0 | 0 | 0 | 0 | 0 | 0 | 0 | 0 | 0 | 0 | 0 | 0 | 0 | 0 | 0 | 0 | 0 | 0 | 0 | 0 | 0 | 0 | 0 | 0 | 0 | 0 | 0 | 0 | 0 | 0 | 0 | 0 | 0 | 0 | 0 | 0 | 0 | 0 | 0 | 0 | 0 | 0 | 0 | 0 | 0 | 0 | 0 | 0 | 0 | 0 | 0 | 0 | 0 | 0 | 0 | 0 | 0 | 0 | 0 | 0 | 0 | 0 | 0 | 0 | 0 | 0 | 0 | 0 | 0 | 0 | 0 | 0 | 0 | 0 | 0 | 0 | NoCellCultured | 0 | 0 | 20 | 170 | 15 | 200 | 10 | 25 | 3 | 1 | 432 | FALSE
Ruberu et al. 2021 | 10.1016/j.apmt.2020.100914 | acellular | acellular | FALSE | 0 | 0 | 0 | 0 | 0 | 7.5 | 0 | 0 | 0 | 0 | 2 | 0 | 0 | 0 | 0 | 0 | 0 | 0 | 0 | 0 | 0 | 0 | 0 | 0 | 0 | 0 | 0 | 0 | 0 | 0 | 0 | 0 | 0 | 0 | 0 | 0 | 0 | 0 | 0 | 0 | 0 | 0 | 0 | 0 | 0 | 0 | 0 | 0 | 0 | 0 | 0.2 | 0 | 0 | 0 | 0 | 0 | 0 | 0 | 0 | 0 | 0 | 0 | 0 | 0 | 0 | 0 | 0 | 0 | 0 | 0 | 0 | 0 | 0 | 0 | 0 | 0 | 0 | 0 | 0 | 0 | 0 | 0 | 0 | 0 | 0 | 0 | 0 | 0 | 0 | 0 | 0 | 0 | 0 | 0 | 0 | 0 | 0 | 0 | 0 | 0 | 0 | 0 | 0 | 0 | 0 | 0 | 0 | 0 | 0 | 0 | 0 | 0 | 0 | 0 | 0 | 0 | 0 | 0 | 0 | 0 | 0 | 0 | 0 | 0 | 0 | 0 | 0 | 0 | 0 | 0 | NoCellCultured | 0 | 0 | 20 | 160 | 9 | 200 | 10 | 25 | 3 | 1 | 433 | FALSE
Ruberu et al. 2021 | 10.1016/j.apmt.2020.100914 | acellular | acellular | FALSE | 0 | 0 | 0 | 0 | 0 | 7.5 | 0 | 0 | 0 | 0 | 2 | 0 | 0 | 0 | 0 | 0 | 0 | 0 | 0 | 0 | 0 | 0 | 0 | 0 | 0 | 0 | 0 | 0 | 0 | 0 | 0 | 0 | 0 | 0 | 0 | 0 | 0 | 0 | 0 | 0 | 0 | 0 | 0 | 0 | 0 | 0 | 0 | 0 | 0 | 0 | 0.2 | 0 | 0 | 0 | 0 | 0 | 0 | 0 | 0 | 0 | 0 | 0 | 0 | 0 | 0 | 0 | 0 | 0 | 0 | 0 | 0 | 0 | 0 | 0 | 0 | 0 | 0 | 0 | 0 | 0 | 0 | 0 | 0 | 0 | 0 | 0 | 0 | 0 | 0 | 0 | 0 | 0 | 0 | 0 | 0 | 0 | 0 | 0 | 0 | 0 | 0 | 0 | 0 | 0 | 0 | 0 | 0 | 0 | 0 | 0 | 0 | 0 | 0 | 0 | 0 | 0 | 0 | 0 | 0 | 0 | 0 | 0 | 0 | 0 | 0 | 0 | 0 | 0 | 0 | 0 | NoCellCultured | 0 | 0 | 20 | 150 | 12 | 200 | 10 | 25 | 3 | 1 | 434 | FALSE
Ruberu et al. 2021 | 10.1016/j.apmt.2020.100914 | acellular | acellular | FALSE | 0 | 0 | 0 | 0 | 0 | 7.5 | 0 | 0 | 0 | 0 | 2 | 0 | 0 | 0 | 0 | 0 | 0 | 0 | 0 | 0 | 0 | 0 | 0 | 0 | 0 | 0 | 0 | 0 | 0 | 0 | 0 | 0 | 0 | 0 | 0 | 0 | 0 | 0 | 0 | 0 | 0 | 0 | 0 | 0 | 0 | 0 | 0 | 0 | 0 | 0 | 0.2 | 0 | 0 | 0 | 0 | 0 | 0 | 0 | 0 | 0 | 0 | 0 | 0 | 0 | 0 | 0 | 0 | 0 | 0 | 0 | 0 | 0 | 0 | 0 | 0 | 0 | 0 | 0 | 0 | 0 | 0 | 0 | 0 | 0 | 0 | 0 | 0 | 0 | 0 | 0 | 0 | 0 | 0 | 0 | 0 | 0 | 0 | 0 | 0 | 0 | 0 | 0 | 0 | 0 | 0 | 0 | 0 | 0 | 0 | 0 | 0 | 0 | 0 | 0 | 0 | 0 | 0 | 0 | 0 | 0 | 0 | 0 | 0 | 0 | 0 | 0 | 0 | 0 | 0 | 0 | NoCellCultured | 0 | 0 | 20 | 140 | 8 | 200 | 10 | 25 | 3 | 1 | 435 | FALSE
Ruberu et al. 2021 | 10.1016/j.apmt.2020.100914 | acellular | acellular | FALSE | 0 | 0 | 0 | 0 | 0 | 5 | 0 | 0 | 0 | 0 | 0 | 0 | 0 | 0 | 0 | 0 | 0 | 0 | 0 | 0 | 0 | 0 | 0 | 0 | 0 | 0 | 0 | 0 | 0 | 0 | 0 | 0 | 0 | 0 | 0 | 0 | 0 | 0 | 0 | 0 | 0 | 0 | 0 | 0 | 0 | 0 | 0 | 0 | 0 | 0 | 0.2 | 0 | 0 | 0 | 0 | 0 | 0 | 0 | 0 | 0 | 0 | 0 | 0 | 0 | 0 | 0 | 0 | 0 | 0 | 0 | 0 | 0 | 0 | 0 | 0 | 0 | 0 | 0 | 0 | 0 | 0 | 0 | 0 | 0 | 0 | 0 | 0 | 0 | 0 | 0 | 0 | 0 | 0 | 0 | 0 | 0 | 0 | 0 | 0 | 0 | 0 | 0 | 0 | 0 | 0 | 0 | 0 | 0 | 0 | 0 | 0 | 0 | 0 | 0 | 0 | 0 | 0 | 0 | 0 | 0 | 0 | 0 | 0 | 0 | 0 | 0 | 0 | 0 | 0 | 0 | NoCellCultured | 0 | 0 | 20 | 90 | 11.1 | 200 | 11 | 20 | 3 | 1 | 436 | FALSE
Ruberu et al. 2021 | 10.1016/j.apmt.2020.100914 | acellular | acellular | FALSE | 0 | 0 | 0 | 0 | 0 | 5 | 0 | 0 | 0 | 0 | 0 | 0 | 0 | 0 | 0 | 0 | 0 | 0 | 0 | 0 | 0 | 0 | 0 | 0 | 0 | 0 | 0 | 0 | 0 | 0 | 0 | 0 | 0 | 0 | 0 | 0 | 0 | 0 | 0 | 0 | 0 | 0 | 0 | 0 | 0 | 0 | 0 | 0 | 0 | 0 | 0.2 | 0 | 0 | 0 | 0 | 0 | 0 | 0 | 0 | 0 | 0 | 0 | 0 | 0 | 0 | 0 | 0 | 0 | 0 | 0 | 0 | 0 | 0 | 0 | 0 | 0 | 0 | 0 | 0 | 0 | 0 | 0 | 0 | 0 | 0 | 0 | 0 | 0 | 0 | 0 | 0 | 0 | 0 | 0 | 0 | 0 | 0 | 0 | 0 | 0 | 0 | 0 | 0 | 0 | 0 | 0 | 0 | 0 | 0 | 0 | 0 | 0 | 0 | 0 | 0 | 0 | 0 | 0 | 0 | 0 | 0 | 0 | 0 | 0 | 0 | 0 | 0 | 0 | 0 | 0 | NoCellCultured | 0 | 0 | 20 | 80 | 9.2 | 200 | 11 | 20 | 3 | 1 | 437 | FALSE
Ruberu et al. 2021 | 10.1016/j.apmt.2020.100914 | acellular | acellular | FALSE | 0 | 0 | 0 | 0 | 0 | 5 | 0 | 0 | 0 | 0 | 0 | 0 | 0 | 0 | 0 | 0 | 0 | 0 | 0 | 0 | 0 | 0 | 0 | 0 | 0 | 0 | 0 | 0 | 0 | 0 | 0 | 0 | 0 | 0 | 0 | 0 | 0 | 0 | 0 | 0 | 0 | 0 | 0 | 0 | 0 | 0 | 0 | 0 | 0 | 0 | 0.2 | 0 | 0 | 0 | 0 | 0 | 0 | 0 | 0 | 0 | 0 | 0 | 0 | 0 | 0 | 0 | 0 | 0 | 0 | 0 | 0 | 0 | 0 | 0 | 0 | 0 | 0 | 0 | 0 | 0 | 0 | 0 | 0 | 0 | 0 | 0 | 0 | 0 | 0 | 0 | 0 | 0 | 0 | 0 | 0 | 0 | 0 | 0 | 0 | 0 | 0 | 0 | 0 | 0 | 0 | 0 | 0 | 0 | 0 | 0 | 0 | 0 | 0 | 0 | 0 | 0 | 0 | 0 | 0 | 0 | 0 | 0 | 0 | 0 | 0 | 0 | 0 | 0 | 0 | 0 | NoCellCultured | 0 | 0 | 20 | 120 | 12.2 | 200 | 11 | 20 | 3 | 1 | 438 | FALSE
Ruberu et al. 2021 | 10.1016/j.apmt.2020.100914 | acellular | acellular | FALSE | 0 | 0 | 0 | 0 | 0 | 5 | 0 | 0 | 0 | 0 | 0 | 0 | 0 | 0 | 0 | 0 | 0 | 0 | 0 | 0 | 0 | 0 | 0 | 0 | 0 | 0 | 0 | 0 | 0 | 0 | 0 | 0 | 0 | 0 | 0 | 0 | 0 | 0 | 0 | 0 | 0 | 0 | 0 | 0 | 0 | 0 | 0 | 0 | 0 | 0 | 0.2 | 0 | 0 | 0 | 0 | 0 | 0 | 0 | 0 | 0 | 0 | 0 | 0 | 0 | 0 | 0 | 0 | 0 | 0 | 0 | 0 | 0 | 0 | 0 | 0 | 0 | 0 | 0 | 0 | 0 | 0 | 0 | 0 | 0 | 0 | 0 | 0 | 0 | 0 | 0 | 0 | 0 | 0 | 0 | 0 | 0 | 0 | 0 | 0 | 0 | 0 | 0 | 0 | 0 | 0 | 0 | 0 | 0 | 0 | 0 | 0 | 0 | 0 | 0 | 0 | 0 | 0 | 0 | 0 | 0 | 0 | 0 | 0 | 0 | 0 | 0 | 0 | 0 | 0 | 0 | NoCellCultured | 0 | 0 | 20 | 50 | 11.8 | 200 | 10 | 18 | 3 | 1 | 439 | FALSE
Ruberu et al. 2021 | 10.1016/j.apmt.2020.100914 | acellular | acellular | FALSE | 0 | 0 | 0 | 0 | 0 | 5 | 0 | 0 | 0 | 0 | 0 | 0 | 0 | 0 | 0 | 0 | 0 | 0 | 0 | 0 | 0 | 0 | 0 | 0 | 0 | 0 | 0 | 0 | 0 | 0 | 0 | 0 | 0 | 0 | 0 | 0 | 0 | 0 | 0 | 0 | 0 | 0 | 0 | 0 | 0 | 0 | 0 | 0 | 0 | 0 | 0.2 | 0 | 0 | 0 | 0 | 0 | 0 | 0 | 0 | 0 | 0 | 0 | 0 | 0 | 0 | 0 | 0 | 0 | 0 | 0 | 0 | 0 | 0 | 0 | 0 | 0 | 0 | 0 | 0 | 0 | 0 | 0 | 0 | 0 | 0 | 0 | 0 | 0 | 0 | 0 | 0 | 0 | 0 | 0 | 0 | 0 | 0 | 0 | 0 | 0 | 0 | 0 | 0 | 0 | 0 | 0 | 0 | 0 | 0 | 0 | 0 | 0 | 0 | 0 | 0 | 0 | 0 | 0 | 0 | 0 | 0 | 0 | 0 | 0 | 0 | 0 | 0 | 0 | 0 | 0 | NoCellCultured | 0 | 0 | 20 | 50 | 17.2 | 200 | 10 | 18 | 3 | 1 | 440 | FALSE
Colosi., et al. 2015 | 10.1002/adma.201503310 | cardiac | cardiac;vascular | FALSE | 1 | 0 | 0 | 0 | 0 | 4.5 | 0 | 0 | 0 | 0 | 0 | 0 | 0 | 0 | 0 | 0 | 0 | 0 | 0 | 0 | 0 | 0 | 0 | 0 | 0 | 0 | 0 | 0 | 300 | 0 | 0 | 0 | 0 | 0 | 0 | 0 | 0 | 0 | 0 | 0 | 0 | 0 | 0 | 0 | 0 | 0 | 0 | 0 | 0 | 0 | 0.2 | 0 | 0 | 0 | 0 | 0 | 0 | 0 | 0 | 0 | 0 | 0 | 0 | 0 | 0 | 0 | 0 | 0 | 0 | 0 | 0 | 0 | 0 | 0 | 0 | 0 | 0 | 0 | 0 | 0 | 0 | 0 | 0 | 0 | 0 | 0 | 0 | 0 | 0 | 0 | 0 | 0 | 0 | 0 | 0 | 0 | 0 | 0 | 0 | 0 | 0 | 0 | 0 | 0 | 0 | 0 | 0 | 0 | 0 | 0 | 0 | 0 | 0 | 0 | 0 | 0 | 0 | 0 | 0 | 0 | 0 | 0 | 0 | 0 | 0 | 0 | 0 | 0 | 0 | 0 | NoCellCultured | 0 |  |  |  | 4 | 660 |  |  | 1 | 1 | 441 | FALSE
Colosi., et al. 2015 | 10.1002/adma.201503310 | cardiac | cardiac;vascular | FALSE | 1 | 0 | 0 | 0 | 0 | 4.5 | 0 | 0 | 0 | 0 | 0 | 0 | 0 | 0 | 0 | 0 | 0 | 0 | 0 | 0 | 0 | 0 | 0 | 0 | 0 | 0 | 0 | 0 | 400 | 0 | 0 | 0 | 0 | 0 | 0 | 0 | 0 | 0 | 0 | 0 | 0 | 0 | 0 | 0 | 0 | 0 | 0 | 0 | 0 | 0 | 0.2 | 0 | 0 | 0 | 0 | 0 | 0 | 0 | 0 | 0 | 0 | 0 | 0 | 0 | 0 | 0 | 0 | 0 | 0 | 0 | 0 | 0 | 0 | 0 | 0 | 0 | 0 | 0 | 0 | 0 | 0 | 0 | 0 | 0 | 0 | 0 | 0 | 0 | 0 | 0 | 0 | 0 | 0 | 0 | 0 | 0 | 0 | 0 | 0 | 0 | 0 | 0 | 0 | 0 | 0 | 0 | 0 | 0 | 0 | 0 | 0 | 0 | 0 | 0 | 0 | 0 | 0 | 0 | 0 | 0 | 0 | 0 | 0 | 0 | 0 | 0 | 0 | 0 | 0 | 0 | NoCellCultured | 0 |  |  |  | 4 | 660 |  |  | 1 | 1 | 442 | FALSE
Colosi., et al. 2015 | 10.1002/adma.201503310 | cardiac | cardiac;vascular | FALSE | 1 | 0 | 0 | 0 | 0 | 4.5 | 0 | 0 | 0 | 0 | 0 | 0 | 0 | 0 | 0 | 0 | 0 | 0 | 0 | 0 | 0 | 0 | 0 | 0 | 0 | 0 | 0 | 0 | 500 | 0 | 0 | 0 | 0 | 0 | 0 | 0 | 0 | 0 | 0 | 0 | 0 | 0 | 0 | 0 | 0 | 0 | 0 | 0 | 0 | 0 | 0.2 | 0 | 0 | 0 | 0 | 0 | 0 | 0 | 0 | 0 | 0 | 0 | 0 | 0 | 0 | 0 | 0 | 0 | 0 | 0 | 0 | 0 | 0 | 0 | 0 | 0 | 0 | 0 | 0 | 0 | 0 | 0 | 0 | 0 | 0 | 0 | 0 | 0 | 0 | 0 | 0 | 0 | 0 | 0 | 0 | 0 | 0 | 0 | 0 | 0 | 0 | 0 | 0 | 0 | 0 | 0 | 0 | 0 | 0 | 0 | 0 | 0 | 0 | 0 | 0 | 0 | 0 | 0 | 0 | 0 | 0 | 0 | 0 | 0 | 0 | 0 | 0 | 0 | 0 | 0 | NoCellCultured | 0 |  |  |  | 4 | 660 |  |  | 1 | 1 | 443 | FALSE
Colosi., et al. 2015 | 10.1002/adma.201503310 | cardiac | cardiac;vascular | FALSE | 1 | 0 | 0 | 0 | 0 | 4.5 | 0 | 0 | 0 | 0 | 0 | 0 | 0 | 0 | 0 | 0 | 0 | 0 | 0 | 0 | 0 | 0 | 0 | 0 | 0 | 0 | 0 | 0 | 600 | 0 | 0 | 0 | 0 | 0 | 0 | 0 | 0 | 0 | 0 | 0 | 0 | 0 | 0 | 0 | 0 | 0 | 0 | 0 | 0 | 0 | 0.2 | 0 | 0 | 0 | 0 | 0 | 0 | 0 | 0 | 0 | 0 | 0 | 0 | 0 | 0 | 0 | 0 | 0 | 0 | 0 | 0 | 0 | 0 | 0 | 0 | 0 | 0 | 0 | 0 | 0 | 0 | 0 | 0 | 0 | 0 | 0 | 0 | 0 | 0 | 0 | 0 | 0 | 0 | 0 | 0 | 0 | 0 | 0 | 0 | 0 | 0 | 0 | 0 | 0 | 0 | 0 | 0 | 0 | 0 | 0 | 0 | 0 | 0 | 0 | 0 | 0 | 0 | 0 | 0 | 0 | 0 | 0 | 0 | 0 | 0 | 0 | 0 | 0 | 0 | 0 | NoCellCultured | 0 |  |  |  | 4 | 660 |  |  | 3 | 1 | 444 | FALSE
Colosi., et al. 2015 | 10.1002/adma.201503310 | cardiac | cardiac;vascular | FALSE | 2 | 0 | 0 | 0 | 0 | 4.5 | 0 | 0 | 0 | 0 | 0 | 0 | 0 | 0 | 0 | 0 | 0 | 0 | 0 | 0 | 0 | 0 | 0 | 0 | 0 | 0 | 0 | 0 | 300 | 0 | 0 | 0 | 0 | 0 | 0 | 0 | 0 | 0 | 0 | 0 | 0 | 0 | 0 | 0 | 0 | 0 | 0 | 0 | 0 | 0 | 0.2 | 0 | 0 | 0 | 0 | 0 | 0 | 0 | 0 | 0 | 0 | 0 | 0 | 0 | 0 | 0 | 0 | 0 | 0 | 0 | 0 | 0 | 0 | 0 | 0 | 0 | 0 | 0 | 0 | 0 | 0 | 0 | 0 | 0 | 0 | 0 | 0 | 0 | 0 | 0 | 0 | 0 | 0 | 0 | 0 | 0 | 0 | 0 | 0 | 0 | 0 | 0 | 0 | 0 | 0 | 0 | 0 | 0 | 0 | 0 | 0 | 0 | 0 | 0 | 0 | 0 | 0 | 0 | 0 | 0 | 0 | 0 | 0 | 0 | 0 | 0 | 0 | 0 | 0 | 0 | NoCellCultured | 0 |  |  |  | 4 | 660 |  |  | 1 | 1 | 445 | FALSE
Colosi., et al. 2015 | 10.1002/adma.201503310 | cardiac | cardiac;vascular | FALSE | 2 | 0 | 0 | 0 | 0 | 4.5 | 0 | 0 | 0 | 0 | 0 | 0 | 0 | 0 | 0 | 0 | 0 | 0 | 0 | 0 | 0 | 0 | 0 | 0 | 0 | 0 | 0 | 0 | 400 | 0 | 0 | 0 | 0 | 0 | 0 | 0 | 0 | 0 | 0 | 0 | 0 | 0 | 0 | 0 | 0 | 0 | 0 | 0 | 0 | 0 | 0.2 | 0 | 0 | 0 | 0 | 0 | 0 | 0 | 0 | 0 | 0 | 0 | 0 | 0 | 0 | 0 | 0 | 0 | 0 | 0 | 0 | 0 | 0 | 0 | 0 | 0 | 0 | 0 | 0 | 0 | 0 | 0 | 0 | 0 | 0 | 0 | 0 | 0 | 0 | 0 | 0 | 0 | 0 | 0 | 0 | 0 | 0 | 0 | 0 | 0 | 0 | 0 | 0 | 0 | 0 | 0 | 0 | 0 | 0 | 0 | 0 | 0 | 0 | 0 | 0 | 0 | 0 | 0 | 0 | 0 | 0 | 0 | 0 | 0 | 0 | 0 | 0 | 0 | 0 | 0 | NoCellCultured | 0 |  |  |  | 4 | 660 |  |  | 1 | 1 | 446 | FALSE
Colosi., et al. 2015 | 10.1002/adma.201503310 | cardiac | cardiac;vascular | FALSE | 2 | 0 | 0 | 0 | 0 | 4.5 | 0 | 0 | 0 | 0 | 0 | 0 | 0 | 0 | 0 | 0 | 0 | 0 | 0 | 0 | 0 | 0 | 0 | 0 | 0 | 0 | 0 | 0 | 500 | 0 | 0 | 0 | 0 | 0 | 0 | 0 | 0 | 0 | 0 | 0 | 0 | 0 | 0 | 0 | 0 | 0 | 0 | 0 | 0 | 0 | 0.2 | 0 | 0 | 0 | 0 | 0 | 0 | 0 | 0 | 0 | 0 | 0 | 0 | 0 | 0 | 0 | 0 | 0 | 0 | 0 | 0 | 0 | 0 | 0 | 0 | 0 | 0 | 0 | 0 | 0 | 0 | 0 | 0 | 0 | 0 | 0 | 0 | 0 | 0 | 0 | 0 | 0 | 0 | 0 | 0 | 0 | 0 | 0 | 0 | 0 | 0 | 0 | 0 | 0 | 0 | 0 | 0 | 0 | 0 | 0 | 0 | 0 | 0 | 0 | 0 | 0 | 0 | 0 | 0 | 0 | 0 | 0 | 0 | 0 | 0 | 0 | 0 | 0 | 0 | 0 | NoCellCultured | 0 |  |  |  | 4 | 660 |  |  | 3 | 1 | 447 | FALSE
Colosi., et al. 2015 | 10.1002/adma.201503310 | cardiac | cardiac;vascular | FALSE | 2 | 0 | 0 | 0 | 0 | 4.5 | 0 | 0 | 0 | 0 | 0 | 0 | 0 | 0 | 0 | 0 | 0 | 0 | 0 | 0 | 0 | 0 | 0 | 0 | 0 | 0 | 0 | 0 | 600 | 0 | 0 | 0 | 0 | 0 | 0 | 0 | 0 | 0 | 0 | 0 | 0 | 0 | 0 | 0 | 0 | 0 | 0 | 0 | 0 | 0 | 0.2 | 0 | 0 | 0 | 0 | 0 | 0 | 0 | 0 | 0 | 0 | 0 | 0 | 0 | 0 | 0 | 0 | 0 | 0 | 0 | 0 | 0 | 0 | 0 | 0 | 0 | 0 | 0 | 0 | 0 | 0 | 0 | 0 | 0 | 0 | 0 | 0 | 0 | 0 | 0 | 0 | 0 | 0 | 0 | 0 | 0 | 0 | 0 | 0 | 0 | 0 | 0 | 0 | 0 | 0 | 0 | 0 | 0 | 0 | 0 | 0 | 0 | 0 | 0 | 0 | 0 | 0 | 0 | 0 | 0 | 0 | 0 | 0 | 0 | 0 | 0 | 0 | 0 | 0 | 0 | NoCellCultured | 0 |  |  |  | 4 | 660 |  |  | 3 | 1 | 448 | FALSE
Colosi., et al. 2015 | 10.1002/adma.201503310 | cardiac | cardiac;vascular | FALSE | 3 | 0 | 0 | 0 | 0 | 4.5 | 0 | 0 | 0 | 0 | 0 | 0 | 0 | 0 | 0 | 0 | 0 | 0 | 0 | 0 | 0 | 0 | 0 | 0 | 0 | 0 | 0 | 0 | 300 | 0 | 0 | 0 | 0 | 0 | 0 | 0 | 0 | 0 | 0 | 0 | 0 | 0 | 0 | 0 | 0 | 0 | 0 | 0 | 0 | 0 | 0.2 | 0 | 0 | 0 | 0 | 0 | 0 | 0 | 0 | 0 | 0 | 0 | 0 | 0 | 0 | 0 | 0 | 0 | 0 | 0 | 0 | 0 | 0 | 0 | 0 | 0 | 0 | 0 | 0 | 0 | 0 | 0 | 0 | 0 | 0 | 0 | 0 | 0 | 0 | 0 | 0 | 0 | 0 | 0 | 0 | 0 | 0 | 0 | 0 | 0 | 0 | 0 | 0 | 0 | 0 | 0 | 0 | 0 | 0 | 0 | 0 | 0 | 0 | 0 | 0 | 0 | 0 | 0 | 0 | 0 | 0 | 0 | 0 | 0 | 0 | 0 | 0 | 0 | 0 | 0 | NoCellCultured | 0 |  |  |  | 4 | 660 |  |  | 1 | 1 | 449 | FALSE
Colosi., et al. 2015 | 10.1002/adma.201503310 | cardiac | cardiac;vascular | FALSE | 3 | 0 | 0 | 0 | 0 | 4.5 | 0 | 0 | 0 | 0 | 0 | 0 | 0 | 0 | 0 | 0 | 0 | 0 | 0 | 0 | 0 | 0 | 0 | 0 | 0 | 0 | 0 | 0 | 400 | 0 | 0 | 0 | 0 | 0 | 0 | 0 | 0 | 0 | 0 | 0 | 0 | 0 | 0 | 0 | 0 | 0 | 0 | 0 | 0 | 0 | 0.2 | 0 | 0 | 0 | 0 | 0 | 0 | 0 | 0 | 0 | 0 | 0 | 0 | 0 | 0 | 0 | 0 | 0 | 0 | 0 | 0 | 0 | 0 | 0 | 0 | 0 | 0 | 0 | 0 | 0 | 0 | 0 | 0 | 0 | 0 | 0 | 0 | 0 | 0 | 0 | 0 | 0 | 0 | 0 | 0 | 0 | 0 | 0 | 0 | 0 | 0 | 0 | 0 | 0 | 0 | 0 | 0 | 0 | 0 | 0 | 0 | 0 | 0 | 0 | 0 | 0 | 0 | 0 | 0 | 0 | 0 | 0 | 0 | 0 | 0 | 0 | 0 | 0 | 0 | 0 | NoCellCultured | 0 |  |  |  | 4 | 660 |  |  | 3 | 1 | 450 | FALSE
Colosi., et al. 2015 | 10.1002/adma.201503310 | cardiac | cardiac;vascular | FALSE | 3 | 0 | 0 | 0 | 0 | 4.5 | 0 | 0 | 0 | 0 | 0 | 0 | 0 | 0 | 0 | 0 | 0 | 0 | 0 | 0 | 0 | 0 | 0 | 0 | 0 | 0 | 0 | 0 | 500 | 0 | 0 | 0 | 0 | 0 | 0 | 0 | 0 | 0 | 0 | 0 | 0 | 0 | 0 | 0 | 0 | 0 | 0 | 0 | 0 | 0 | 0.2 | 0 | 0 | 0 | 0 | 0 | 0 | 0 | 0 | 0 | 0 | 0 | 0 | 0 | 0 | 0 | 0 | 0 | 0 | 0 | 0 | 0 | 0 | 0 | 0 | 0 | 0 | 0 | 0 | 0 | 0 | 0 | 0 | 0 | 0 | 0 | 0 | 0 | 0 | 0 | 0 | 0 | 0 | 0 | 0 | 0 | 0 | 0 | 0 | 0 | 0 | 0 | 0 | 0 | 0 | 0 | 0 | 0 | 0 | 0 | 0 | 0 | 0 | 0 | 0 | 0 | 0 | 0 | 0 | 0 | 0 | 0 | 0 | 0 | 0 | 0 | 0 | 0 | 0 | 0 | NoCellCultured | 0 |  |  |  | 4 | 660 |  |  | 3 | 1 | 451 | FALSE
Colosi., et al. 2015 | 10.1002/adma.201503310 | cardiac | cardiac;vascular | FALSE | 3 | 0 | 0 | 0 | 0 | 4.5 | 0 | 0 | 0 | 0 | 0 | 0 | 0 | 0 | 0 | 0 | 0 | 0 | 0 | 0 | 0 | 0 | 0 | 0 | 0 | 0 | 0 | 0 | 600 | 0 | 0 | 0 | 0 | 0 | 0 | 0 | 0 | 0 | 0 | 0 | 0 | 0 | 0 | 0 | 0 | 0 | 0 | 0 | 0 | 0 | 0.2 | 0 | 0 | 0 | 0 | 0 | 0 | 0 | 0 | 0 | 0 | 0 | 0 | 0 | 0 | 0 | 0 | 0 | 0 | 0 | 0 | 0 | 0 | 0 | 0 | 0 | 0 | 0 | 0 | 0 | 0 | 0 | 0 | 0 | 0 | 0 | 0 | 0 | 0 | 0 | 0 | 0 | 0 | 0 | 0 | 0 | 0 | 0 | 0 | 0 | 0 | 0 | 0 | 0 | 0 | 0 | 0 | 0 | 0 | 0 | 0 | 0 | 0 | 0 | 0 | 0 | 0 | 0 | 0 | 0 | 0 | 0 | 0 | 0 | 0 | 0 | 0 | 0 | 0 | 0 | NoCellCultured | 0 |  |  |  | 4 | 660 |  |  | 1 | 1 | 452 | FALSE
Colosi., et al. 2015 | 10.1002/adma.201503310 | cardiac | cardiac;vascular | FALSE | 4 | 0 | 0 | 0 | 0 | 4.5 | 0 | 0 | 0 | 0 | 0 | 0 | 0 | 0 | 0 | 0 | 0 | 0 | 0 | 0 | 0 | 0 | 0 | 0 | 0 | 0 | 0 | 0 | 300 | 0 | 0 | 0 | 0 | 0 | 0 | 0 | 0 | 0 | 0 | 0 | 0 | 0 | 0 | 0 | 0 | 0 | 0 | 0 | 0 | 0 | 0.2 | 0 | 0 | 0 | 0 | 0 | 0 | 0 | 0 | 0 | 0 | 0 | 0 | 0 | 0 | 0 | 0 | 0 | 0 | 0 | 0 | 0 | 0 | 0 | 0 | 0 | 0 | 0 | 0 | 0 | 0 | 0 | 0 | 0 | 0 | 0 | 0 | 0 | 0 | 0 | 0 | 0 | 0 | 0 | 0 | 0 | 0 | 0 | 0 | 0 | 0 | 0 | 0 | 0 | 0 | 0 | 0 | 0 | 0 | 0 | 0 | 0 | 0 | 0 | 0 | 0 | 0 | 0 | 0 | 0 | 0 | 0 | 0 | 0 | 0 | 0 | 0 | 0 | 0 | 0 | NoCellCultured | 0 |  |  |  | 4 | 660 |  |  | 1 | 1 | 453 | FALSE
Colosi., et al. 2015 | 10.1002/adma.201503310 | cardiac | cardiac;vascular | FALSE | 4 | 0 | 0 | 0 | 0 | 4.5 | 0 | 0 | 0 | 0 | 0 | 0 | 0 | 0 | 0 | 0 | 0 | 0 | 0 | 0 | 0 | 0 | 0 | 0 | 0 | 0 | 0 | 0 | 400 | 0 | 0 | 0 | 0 | 0 | 0 | 0 | 0 | 0 | 0 | 0 | 0 | 0 | 0 | 0 | 0 | 0 | 0 | 0 | 0 | 0 | 0.2 | 0 | 0 | 0 | 0 | 0 | 0 | 0 | 0 | 0 | 0 | 0 | 0 | 0 | 0 | 0 | 0 | 0 | 0 | 0 | 0 | 0 | 0 | 0 | 0 | 0 | 0 | 0 | 0 | 0 | 0 | 0 | 0 | 0 | 0 | 0 | 0 | 0 | 0 | 0 | 0 | 0 | 0 | 0 | 0 | 0 | 0 | 0 | 0 | 0 | 0 | 0 | 0 | 0 | 0 | 0 | 0 | 0 | 0 | 0 | 0 | 0 | 0 | 0 | 0 | 0 | 0 | 0 | 0 | 0 | 0 | 0 | 0 | 0 | 0 | 0 | 0 | 0 | 0 | 0 | NoCellCultured | 0 |  |  |  | 4 | 660 |  |  | 3 | 1 | 454 | FALSE
Colosi., et al. 2015 | 10.1002/adma.201503310 | cardiac | cardiac;vascular | FALSE | 4 | 0 | 0 | 0 | 0 | 4.5 | 0 | 0 | 0 | 0 | 0 | 0 | 0 | 0 | 0 | 0 | 0 | 0 | 0 | 0 | 0 | 0 | 0 | 0 | 0 | 0 | 0 | 0 | 500 | 0 | 0 | 0 | 0 | 0 | 0 | 0 | 0 | 0 | 0 | 0 | 0 | 0 | 0 | 0 | 0 | 0 | 0 | 0 | 0 | 0 | 0.2 | 0 | 0 | 0 | 0 | 0 | 0 | 0 | 0 | 0 | 0 | 0 | 0 | 0 | 0 | 0 | 0 | 0 | 0 | 0 | 0 | 0 | 0 | 0 | 0 | 0 | 0 | 0 | 0 | 0 | 0 | 0 | 0 | 0 | 0 | 0 | 0 | 0 | 0 | 0 | 0 | 0 | 0 | 0 | 0 | 0 | 0 | 0 | 0 | 0 | 0 | 0 | 0 | 0 | 0 | 0 | 0 | 0 | 0 | 0 | 0 | 0 | 0 | 0 | 0 | 0 | 0 | 0 | 0 | 0 | 0 | 0 | 0 | 0 | 0 | 0 | 0 | 0 | 0 | 0 | NoCellCultured | 0 |  |  |  | 4 | 660 |  |  | 1 | 1 | 455 | FALSE
Colosi., et al. 2015 | 10.1002/adma.201503310 | cardiac | cardiac;vascular | FALSE | 4 | 0 | 0 | 0 | 0 | 4.5 | 0 | 0 | 0 | 0 | 0 | 0 | 0 | 0 | 0 | 0 | 0 | 0 | 0 | 0 | 0 | 0 | 0 | 0 | 0 | 0 | 0 | 0 | 600 | 0 | 0 | 0 | 0 | 0 | 0 | 0 | 0 | 0 | 0 | 0 | 0 | 0 | 0 | 0 | 0 | 0 | 0 | 0 | 0 | 0 | 0.2 | 0 | 0 | 0 | 0 | 0 | 0 | 0 | 0 | 0 | 0 | 0 | 0 | 0 | 0 | 0 | 0 | 0 | 0 | 0 | 0 | 0 | 0 | 0 | 0 | 0 | 0 | 0 | 0 | 0 | 0 | 0 | 0 | 0 | 0 | 0 | 0 | 0 | 0 | 0 | 0 | 0 | 0 | 0 | 0 | 0 | 0 | 0 | 0 | 0 | 0 | 0 | 0 | 0 | 0 | 0 | 0 | 0 | 0 | 0 | 0 | 0 | 0 | 0 | 0 | 0 | 0 | 0 | 0 | 0 | 0 | 0 | 0 | 0 | 0 | 0 | 0 | 0 | 0 | 0 | NoCellCultured | 0 |  |  |  | 4 | 660 |  |  | 1 | 1 | 456 | FALSE
Colosi., et al. 2015 | 10.1002/adma.201503310 | cardiac | cardiac;vascular | FALSE | 4 | 0 | 0 | 0 | 0 | 4.5 | 0 | 0 | 0 | 0 | 0 | 0 | 0 | 0 | 0 | 0 | 0 | 0 | 0 | 0 | 0 | 0 | 0 | 0 | 0 | 0 | 0 | 0 | 300 | 0 | 0 | 0 | 0 | 0 | 0 | 0 | 0 | 0 | 0 | 0 | 0 | 0 | 0 | 0 | 0 | 0 | 0 | 0 | 0 | 0 | 0.2 | 0 | 0 | 0 | 0 | 0 | 0 | 0 | 0 | 0 | 0 | 0 | 0 | 0 | 0 | 0 | 0 | 0 | 0 | 0 | 0 | 0 | 0 | 0 | 0 | 0 | 0 | 0 | 0 | 0 | 0 | 0 | 0 | 0 | 0 | 0 | 0 | 0 | 0 | 0 | 0 | 0 | 0 | 0 | 0 | 0 | 0 | 0 | 0 | 0 | 0 | 0 | 0 | 0 | 0 | 0 | 0 | 0 | 0 | 0 | 0 | 0 | 0 | 0 | 0 | 0 | 0 | 0 | 0 | 0 | 0 | 0 | 0 | 0 | 0 | 0 | 0 | 0 | 0 | 0 | HUVECs | 10 |  | 15 |  | 4 | 660 |  |  | 3 | 4 | 457 | FALSE
Colosi., et al. 2015 | 10.1002/adma.201503310 | cardiac | cardiac;vascular | FALSE | 4 | 0 | 0 | 0 | 0 | 4.5 | 0 | 0 | 0 | 0 | 0 | 0 | 0 | 0 | 0 | 0 | 0 | 0 | 0 | 0 | 0 | 0 | 0 | 0 | 0 | 0 | 0 | 0 | 300 | 0 | 0 | 0 | 0 | 0 | 0 | 0 | 0 | 0 | 0 | 0 | 0 | 0 | 0 | 0 | 0 | 0 | 0 | 0 | 0 | 0 | 0.2 | 0 | 0 | 0 | 0 | 0 | 0 | 0 | 0 | 0 | 0 | 0 | 0 | 0 | 0 | 0 | 0 | 0 | 0 | 0 | 0 | 0 | 0 | 0 | 0 | 0 | 0 | 0 | 0 | 0 | 0 | 0 | 0 | 0 | 0 | 0 | 0 | 0 | 0 | 0 | 0 | 0 | 0 | 0 | 0 | 0 | 0 | 0 | 0 | 0 | 0 | 0 | 0 | 0 | 0 | 0 | 0 | 0 | 0 | 0 | 0 | 0 | 0 | 0 | 0 | 0 | 0 | 0 | 0 | 0 | 0 | 0 | 0 | 0 | 0 | 0 | 0 | 0 | 0 | 0 | HUVECs | 10 |  | 20 |  | 4 | 660 |  |  | 3 | 4 | 458 | FALSE
Colosi., et al. 2015 | 10.1002/adma.201503310 | cardiac | cardiac;vascular | FALSE | 4 | 0 | 0 | 0 | 0 | 4.5 | 0 | 0 | 0 | 0 | 0 | 0 | 0 | 0 | 0 | 0 | 0 | 0 | 0 | 0 | 0 | 0 | 0 | 0 | 0 | 0 | 0 | 0 | 300 | 0 | 0 | 0 | 0 | 0 | 0 | 0 | 0 | 0 | 0 | 0 | 0 | 0 | 0 | 0 | 0 | 0 | 0 | 0 | 0 | 0 | 0.2 | 0 | 0 | 0 | 0 | 0 | 0 | 0 | 0 | 0 | 0 | 0 | 0 | 0 | 0 | 0 | 0 | 0 | 0 | 0 | 0 | 0 | 0 | 0 | 0 | 0 | 0 | 0 | 0 | 0 | 0 | 0 | 0 | 0 | 0 | 0 | 0 | 0 | 0 | 0 | 0 | 0 | 0 | 0 | 0 | 0 | 0 | 0 | 0 | 0 | 0 | 0 | 0 | 0 | 0 | 0 | 0 | 0 | 0 | 0 | 0 | 0 | 0 | 0 | 0 | 0 | 0 | 0 | 0 | 0 | 0 | 0 | 0 | 0 | 0 | 0 | 0 | 0 | 0 | 0 | HUVECs | 10 |  | 25 |  | 4 | 660 |  |  | 3 | 5 | 459 | FALSE
Colosi., et al. 2015 | 10.1002/adma.201503310 | cardiac | cardiac;vascular | FALSE | 4 | 0 | 0 | 0 | 0 | 4.5 | 0 | 0 | 0 | 0 | 0 | 0 | 0 | 0 | 0 | 0 | 0 | 0 | 0 | 0 | 0 | 0 | 0 | 0 | 0 | 0 | 0 | 0 | 300 | 0 | 0 | 0 | 0 | 0 | 0 | 0 | 0 | 0 | 0 | 0 | 0 | 0 | 0 | 0 | 0 | 0 | 0 | 0 | 0 | 0 | 0.2 | 0 | 0 | 0 | 0 | 0 | 0 | 0 | 0 | 0 | 0 | 0 | 0 | 0 | 0 | 0 | 0 | 0 | 0 | 0 | 0 | 0 | 0 | 0 | 0 | 0 | 0 | 0 | 0 | 0 | 0 | 0 | 0 | 0 | 0 | 0 | 0 | 0 | 0 | 0 | 0 | 0 | 0 | 0 | 0 | 0 | 0 | 0 | 0 | 0 | 0 | 0 | 0 | 0 | 0 | 0 | 0 | 0 | 0 | 0 | 0 | 0 | 0 | 0 | 0 | 0 | 0 | 0 | 0 | 0 | 0 | 0 | 0 | 0 | 0 | 0 | 0 | 0 | 0 | 0 | HUVECs | 10 |  | 30 |  | 4 | 660 |  |  | 3 | 4 | 460 | FALSE
Colosi., et al. 2015 | 10.1002/adma.201503310 | cardiac | cardiac;vascular | FALSE | 4 | 0 | 0 | 0 | 0 | 4.5 | 0 | 0 | 0 | 0 | 0 | 0 | 0 | 0 | 0 | 0 | 0 | 0 | 0 | 0 | 0 | 0 | 0 | 0 | 0 | 0 | 0 | 0 | 300 | 0 | 0 | 0 | 0 | 0 | 0 | 0 | 0 | 0 | 0 | 0 | 0 | 0 | 0 | 0 | 0 | 0 | 0 | 0 | 0 | 0 | 0.2 | 0 | 0 | 0 | 0 | 0 | 0 | 0 | 0 | 0 | 0 | 0 | 0 | 0 | 0 | 0 | 0 | 0 | 0 | 0 | 0 | 0 | 0 | 0 | 0 | 0 | 0 | 0 | 0 | 0 | 0 | 0 | 0 | 0 | 0 | 0 | 0 | 0 | 0 | 0 | 0 | 0 | 0 | 0 | 0 | 0 | 0 | 0 | 0 | 0 | 0 | 0 | 0 | 0 | 0 | 0 | 0 | 0 | 0 | 0 | 0 | 0 | 0 | 0 | 0 | 0 | 0 | 0 | 0 | 0 | 0 | 0 | 0 | 0 | 0 | 0 | 0 | 0 | 0 | 0 | HUVECs | 10 |  | 45 |  | 4 | 660 |  |  | 3 | 3 | 461 | FALSE
Colosi., et al. 2015 | 10.1002/adma.201503310 | cardiac | cardiac;vascular | FALSE | 4 | 0 | 0 | 0 | 0 | 4.5 | 0 | 0 | 0 | 0 | 0 | 0 | 0 | 0 | 0 | 0 | 0 | 0 | 0 | 0 | 0 | 0 | 0 | 0 | 0 | 0 | 0 | 0 | 300 | 0 | 0 | 0 | 0 | 0 | 0 | 0 | 0 | 0 | 0 | 0 | 0 | 0 | 0 | 0 | 0 | 0 | 0 | 0 | 0 | 0 | 0.2 | 0 | 0 | 0 | 0 | 0 | 0 | 0 | 0 | 0 | 0 | 0 | 0 | 0 | 0 | 0 | 0 | 0 | 0 | 0 | 0 | 0 | 0 | 0 | 0 | 0 | 0 | 0 | 0 | 0 | 0 | 0 | 0 | 0 | 0 | 0 | 0 | 0 | 0 | 0 | 0 | 0 | 0 | 0 | 0 | 0 | 0 | 0 | 0 | 0 | 0 | 0 | 0 | 0 | 0 | 0 | 0 | 0 | 0 | 0 | 0 | 0 | 0 | 0 | 0 | 0 | 0 | 0 | 0 | 0 | 0 | 0 | 0 | 0 | 0 | 0 | 0 | 0 | 0 | 0 | HUVECs | 10 |  | 60 |  | 4 | 660 |  |  | 3 | 2 | 462 | FALSE
Basara et al. 2024 | 10.1002/hsr2.1945 | cardiac | cardiac | FALSE | 0 | 0 | 0 | 0 | 0 | 15 | 0 | 0 | 0 | 0 | 0 | 0 | 0 | 0 | 2 | 0 | 0 | 0 | 0 | 0 | 0 | 0 | 0 | 0 | 0 | 0 | 0 | 0 | 0 | 0 | 0 | 0 | 0 | 0 | 0 | 0 | 0 | 0 | 0 | 0 | 0 | 0 | 0 | 0 | 0 | 0 | 0 | 0 | 0 | 0 | 0.15 | 0 | 0 | 0 | 0 | 0 | 0 | 0 | 0 | 0 | 0 | 0 | 0 | 0 | 0 | 0 | 0 | 0 | 0 | 0 | 0 | 0 | 0 | 0 | 0 | 0 | 0 | 0 | 0 | 0 | 0 | 0 | 0 | 0 | 0 | 0 | 0 | 0 | 0 | 0 | 0 | 0 | 0 | 0 | 0 | 0 | 0 | 0 | 0 | 0 | 0 | 0 | 0 | 0 | 0 | 0 | 0 | 0 | 0 | 0 | 0 | 0 | 0 | 0 | 0 | 0 | 0 | 0 | 0 | 0 | 0 | 0 | 0 | 0 | 0 | 0 | 0 | 0 | 0 | 0 | iCMFs | 10 |  |  | 12.5 | 3.5 | 410 |  |  | 3 | 4 | 463 | FALSE
Tigner et al. 2020 | 10.1021/acs.biomac.9b01204 | general_biocompatibility | general_biocompatibility | FALSE | 0 | 0 | 0 | 0 | 10 | 0 | 0 | 0 | 0 | 0 | 0 | 0 | 0 | 0 | 0 | 0 | 0 | 0 | 0 | 0 | 0 | 0 | 0 | 0 | 0 | 0 | 0 | 0 | 0 | 0 | 0 | 0 | 0 | 0 | 0 | 0 | 0 | 0 | 0 | 0 | 0 | 0 | 0 | 0 | 0 | 0 | 0 | 0 | 0 | 0 | 0.1 | 0 | 0 | 0 | 0 | 0 | 0 | 0 | 0 | 0 | 0 | 0 | 0 | 0 | 0 | 0 | 0 | 0 | 0 | 0 | 0 | 0 | 0 | 0 | 0 | 0 | 0 | 0 | 0 | 0 | 0 | 0 | 0 | 0 | 0 | 0 | 0 | 0 | 0 | 0 | 0 | 0 | 0 | 0 | 0 | 0 | 0 | 0 | 0 | 0 | 0 | 0 | 0 | 0 | 0 | 0 | 0 | 0 | 0 | 0 | 0 | 0 | 0 | 0 | 0 | 0 | 0 | 0 | 0 | 0 | 0 | 0 | 0 | 0 | 0 | 0 | 0 | 0 | 0 | 0 | NIH3T3 | 2 | 0 | 210 | 7.75 | 15 | 838 | 22.5 | 22.5 | 3 | 3 | 464 | TRUE
Tigner et al. 2020 | 10.1021/acs.biomac.9b01204 | general_biocompatibility | general_biocompatibility | FALSE | 0 | 0 | 0 | 0 | 10 | 0 | 0 | 0 | 0 | 0 | 0 | 0 | 0 | 0 | 0 | 0 | 0 | 0 | 0 | 0 | 0 | 0 | 0 | 0 | 0 | 0 | 0 | 0 | 0 | 0 | 0 | 0 | 0 | 0 | 0 | 0 | 0 | 0 | 0 | 0 | 0 | 0 | 0 | 0 | 0 | 0 | 0 | 0 | 0 | 0 | 0.1 | 0 | 0 | 0 | 0 | 0 | 0 | 0 | 0 | 0 | 0 | 0 | 0 | 0 | 0 | 0 | 0 | 0 | 0 | 0 | 0 | 0 | 0 | 0 | 0 | 0 | 0 | 0 | 0 | 0 | 0 | 0 | 0 | 0 | 0 | 0 | 0 | 0 | 0 | 0 | 0 | 0 | 0 | 0 | 0 | 0 | 0 | 0 | 0 | 0 | 0 | 0 | 0 | 0 | 0 | 0 | 0 | 0 | 0 | 0 | 0 | 0 | 0 | 0 | 0 | 0 | 0 | 0 | 0 | 0 | 0 | 0 | 0 | 0 | 0 | 0 | 0 | 0 | 0 | 0 | NIH3T3 | 2 | 0 | 210 | 7.75 | 15 | 838 | 22.5 | 22.5 | 3 | 5 | 464 | TRUE
Tigner et al. 2020 | 10.1021/acs.biomac.9b01204 | general_biocompatibility | general_biocompatibility | FALSE | 0 | 0 | 0 | 0 | 0 | 10 | 0 | 0 | 0 | 0 | 0 | 0 | 0 | 0 | 0 | 0 | 0 | 0 | 0 | 0 | 0 | 0 | 0 | 0 | 0 | 0 | 0 | 0 | 0 | 0 | 0 | 0 | 0 | 0 | 0 | 0 | 0 | 0 | 0 | 0 | 0 | 0 | 0 | 0 | 0 | 0 | 0 | 0 | 0 | 0 | 0.1 | 0 | 0 | 0 | 0 | 0 | 0 | 0 | 0 | 0 | 0 | 0 | 0 | 0 | 0 | 0 | 0 | 0 | 0 | 0 | 0 | 0 | 0 | 0 | 0 | 0 | 0 | 0 | 0 | 0 | 0 | 0 | 0 | 0 | 0 | 0 | 0 | 0 | 0 | 0 | 0 | 0 | 0 | 0 | 0 | 0 | 0 | 0 | 0 | 0 | 0 | 0 | 0 | 0 | 0 | 0 | 0 | 0 | 0 | 0 | 0 | 0 | 0 | 0 | 0 | 0 | 0 | 0 | 0 | 0 | 0 | 0 | 0 | 0 | 0 | 0 | 0 | 0 | 0 | 0 | NIH3T3 | 2 | 0 | 210 | 7.75 | 15 | 838 | 22.5 | 22.5 | 3 | 5 | 465 | FALSE
Kang et al; 2017 | 10.1007/s10439-016-1619-1 | cardiac | cardiac | FALSE | 7.5 | 0 | 0 | 0 | 0 | 20 | 0 | 0 | 0 | 0 | 0 | 0 | 0 | 0 | 0 | 0 | 0 | 0 | 0 | 0 | 0 | 0 | 0 | 0 | 20 | 0 | 0 | 0 | 0 | 0 | 0 | 0 | 0 | 0 | 0 | 0 | 0 | 0 | 0 | 0 | 0 | 0 | 0 | 0 | 0 | 0 | 0 | 0 | 0 | 0 | 0.1 | 0 | 0 | 0 | 0 | 0 | 0 | 0 | 0 | 0 | 0 | 0 | 0 | 0 | 0 | 0 | 0 | 0 | 0 | 0 | 0 | 0 | 0 | 0 | 0 | 0 | 0 | 0 | 0 | 0 | 0 | 0 | 0 | 0 | 0 | 0 | 0 | 0 | 0 | 0 | 0 | 0 | 0 | 0 | 0 | 0 | 0 | 0 | 0 | 0 | 0 | 0 | 0 | 0 | 0 | 0 | 0 | 0 | 0 | 0 | 0 | 0 | 0 | 0 | 0 | 0 | 0 | 0 | 0 | 0 | 0 | 0 | 0 | 0 | 0 | 0 | 0 | 0 | 0 | 0 | HAVIC | 2.5 |  | 300 |  |  | 800 |  |  | 3 | 4 | 466 | FALSE
Kang et al; 2017 | 10.1007/s10439-016-1619-1 | cardiac | cardiac | FALSE | 7.5 | 0 | 0 | 0 | 0 | 20 | 0 | 0 | 0 | 0 | 0 | 0 | 0 | 0 | 0 | 0 | 0 | 0 | 0 | 0 | 0 | 0 | 0 | 0 | 20 | 0 | 0 | 0 | 0 | 0 | 0 | 0 | 0 | 0 | 0 | 0 | 0 | 0 | 0 | 0 | 0 | 0 | 0 | 0 | 0 | 0 | 0 | 0 | 0 | 0 | 0.1 | 0 | 0 | 0 | 0 | 0 | 0 | 0 | 0 | 0 | 0 | 0 | 0 | 0 | 0 | 0 | 0 | 0 | 0 | 0 | 0 | 0 | 0 | 0 | 0 | 0 | 0 | 0 | 0 | 0 | 0 | 0 | 0 | 0 | 0 | 0 | 0 | 0 | 0 | 0 | 0 | 0 | 0 | 0 | 0 | 0 | 0 | 0 | 0 | 0 | 0 | 0 | 0 | 0 | 0 | 0 | 0 | 0 | 0 | 0 | 0 | 0 | 0 | 0 | 0 | 0 | 0 | 0 | 0 | 0 | 0 | 0 | 0 | 0 | 0 | 0 | 0 | 0 | 0 | 0 | HASSMC | 2.5 |  | 300 |  |  | 800 |  |  | 3 | 2 | 467 | TRUE
Kang et al; 2017 | 10.1007/s10439-016-1619-1 | cardiac | cardiac | FALSE | 7.5 | 0 | 0 | 0 | 0 | 20 | 0 | 0 | 0 | 0 | 0 | 0 | 0 | 0 | 0 | 0 | 0 | 0 | 0 | 0 | 0 | 0 | 0 | 0 | 20 | 0 | 0 | 0 | 0 | 0 | 0 | 0 | 0 | 0 | 0 | 0 | 0 | 0 | 0 | 0 | 0 | 0 | 0 | 0 | 0 | 0 | 0 | 0 | 0 | 0 | 0.1 | 0 | 0 | 0 | 0 | 0 | 0 | 0 | 0 | 0 | 0 | 0 | 0 | 0 | 0 | 0 | 0 | 0 | 0 | 0 | 0 | 0 | 0 | 0 | 0 | 0 | 0 | 0 | 0 | 0 | 0 | 0 | 0 | 0 | 0 | 0 | 0 | 0 | 0 | 0 | 0 | 0 | 0 | 0 | 0 | 0 | 0 | 0 | 0 | 0 | 0 | 0 | 0 | 0 | 0 | 0 | 0 | 0 | 0 | 0 | 0 | 0 | 0 | 0 | 0 | 0 | 0 | 0 | 0 | 0 | 0 | 0 | 0 | 0 | 0 | 0 | 0 | 0 | 0 | 0 | HASSMC | 2.5 |  | 300 |  |  | 800 |  |  | 3 | 4 | 467 | TRUE
Kang et al; 2017 | 10.1007/s10439-016-1619-1 | cardiac | cardiac | FALSE | 7.5 | 0 | 0 | 0 | 0 | 20 | 0 | 0 | 0 | 0 | 0 | 0 | 0 | 0 | 0 | 0 | 0 | 0 | 0 | 0 | 0 | 0 | 0 | 0 | 20 | 0 | 0 | 0 | 0 | 0 | 0 | 0 | 0 | 0 | 0 | 0 | 0 | 0 | 0 | 0 | 0 | 0 | 0 | 0 | 0 | 0 | 0 | 0 | 0 | 0 | 0.1 | 0 | 0 | 0 | 0 | 0 | 0 | 0 | 0 | 0 | 0 | 0 | 0 | 0 | 0 | 0 | 0 | 0 | 0 | 0 | 0 | 0 | 0 | 0 | 0 | 0 | 0 | 0 | 0 | 0 | 0 | 0 | 0 | 0 | 0 | 0 | 0 | 0 | 0 | 0 | 0 | 0 | 0 | 0 | 0 | 0 | 0 | 0 | 0 | 0 | 0 | 0 | 0 | 0 | 0 | 0 | 0 | 0 | 0 | 0 | 0 | 0 | 0 | 0 | 0 | 0 | 0 | 0 | 0 | 0 | 0 | 0 | 0 | 0 | 0 | 0 | 0 | 0 | 0 | 0 | HADMSCs | 2.5 |  | 300 |  |  | 800 |  |  | 3 | 4 | 468 | FALSE
Mazzocchi et al; 2018 | 10.1088/1758-5090/aae543 | liver | liver | FALSE | 0 | 0 | 0 | 0 | 0 | 0 | 0 | 0 | 0 | 0 | 0 | 0 | 0 | 0 | 0 | 0 | 0 | 0 | 0 | 0 | 0 | 0 | 0 | 0 | 0 | 0 | 0 | 0 | 0 | 0 | 0 | 0 | 0 | 0 | 0 | 0 | 0 | 0 | 0 | 0 | 0 | 0 | 0 | 0 | 0 | 0 | 0 | 0 | 0 | 0 | 0.1 | 0 | 0 | 0 | 0 | 0 | 0 | 0 | 0 | 0 | 0 | 0 | 0 | 0 | 0 | 0 | 0 | 0 | 0.4 | 0 | 0 | 0 | 0 | 0 | 0 | 0 | 0 | 0 | 0 | 0 | 0 | 0 | 0 | 0 | 0 | 0 | 0 | 0 | 0 | 0 | 0 | 0 | 0 | 0 | 0 | 0 | 0 | 0 | 0 | 0 | 0 | 0 | 0 | 0 | 0 | 0 | 0 | 0 | 0.067 | 0 | 0 | 0 | 0 | 0 | 0 | 0 | 0 | 0 | 0 | 0 | 0 | 0 | 0 | 0 | 0 | 0 | 0 | 0 | 0 | 0 | NoCellCultured | 0 |  | 10 | 4 | 50 | 184 |  |  | 3 | 1 | 469 | FALSE
Mazzocchi et al; 2018 | 10.1088/1758-5090/aae543 | liver | liver | FALSE | 0 | 0 | 0 | 0 | 0 | 0 | 0 | 0 | 0 | 0 | 0 | 0 | 0 | 0 | 0 | 0 | 0 | 0 | 0 | 0 | 0 | 0 | 0 | 0 | 0 | 0 | 0 | 0 | 0 | 0 | 0 | 0 | 0 | 0 | 0 | 0 | 0 | 0 | 0 | 0 | 0 | 0 | 0 | 0 | 0 | 0 | 0 | 0 | 0 | 0 | 0.1 | 0 | 0 | 0 | 0 | 0 | 0 | 0 | 0 | 0 | 0 | 0 | 0 | 0 | 0 | 0 | 0 | 0 | 0.45 | 0 | 0 | 0 | 0 | 0 | 0 | 0 | 0 | 0 | 0 | 0 | 0 | 0 | 0 | 0 | 0 | 0 | 0 | 0 | 0 | 0 | 0 | 0 | 0 | 0 | 0 | 0 | 0 | 0 | 0 | 0 | 0 | 0 | 0 | 0 | 0 | 0 | 0 | 0 | 0.05 | 0 | 0 | 0 | 0 | 0 | 0 | 0 | 0 | 0 | 0 | 0 | 0 | 0 | 0 | 0 | 0 | 0 | 0 | 0 | 0 | 0 | NoCellCultured | 0 |  | 10 | 4 | 50 | 184 |  |  | 3 | 1 | 470 | FALSE
Mazzocchi et al; 2018 | 10.1088/1758-5090/aae543 | liver | liver | FALSE | 0 | 0 | 0 | 0 | 0 | 0 | 0 | 0 | 0 | 0 | 0 | 0 | 0 | 0 | 0 | 0 | 0 | 0 | 0 | 0 | 0 | 0 | 0 | 0 | 0 | 0 | 0 | 0 | 0 | 0 | 0 | 0 | 0 | 0 | 0 | 0 | 0 | 0 | 0 | 0 | 0 | 0 | 0 | 0 | 0 | 0 | 0 | 0 | 0 | 0 | 0.1 | 0 | 0 | 0 | 0 | 0 | 0 | 0 | 0 | 0 | 0 | 0 | 0 | 0 | 0 | 0 | 0 | 0 | 0.48 | 0 | 0 | 0 | 0 | 0 | 0 | 0 | 0 | 0 | 0 | 0 | 0 | 0 | 0 | 0 | 0 | 0 | 0 | 0 | 0 | 0 | 0 | 0 | 0 | 0 | 0 | 0 | 0 | 0 | 0 | 0 | 0 | 0 | 0 | 0 | 0 | 0 | 0 | 0 | 0.04 | 0 | 0 | 0 | 0 | 0 | 0 | 0 | 0 | 0 | 0 | 0 | 0 | 0 | 0 | 0 | 0 | 0 | 0 | 0 | 0 | 0 | NoCellCultured | 0 |  | 10 | 4 | 50 | 184 |  |  | 2 | 1 | 471 | FALSE
Mazzocchi et al; 2018 | 10.1088/1758-5090/aae543 | liver | liver | FALSE | 0 | 0 | 0 | 0 | 0 | 0 | 0 | 0 | 0 | 0 | 0 | 0 | 0 | 0 | 0 | 0 | 0 | 0 | 0 | 0 | 0 | 0 | 0 | 0 | 0 | 0 | 0 | 0 | 0 | 0 | 0 | 0 | 0 | 0 | 0 | 0 | 0 | 0 | 0 | 0 | 0 | 0 | 0 | 0 | 0 | 0 | 0 | 0 | 0 | 0 | 0.1 | 0 | 0 | 0 | 0 | 0 | 0 | 0 | 0 | 0 | 0 | 0 | 0 | 0 | 0 | 0 | 0 | 0 | 0.4 | 0 | 0 | 0 | 0 | 0 | 0 | 0 | 0 | 0 | 0 | 0 | 0 | 0 | 0 | 0 | 0 | 0 | 0 | 0 | 0 | 0 | 0 | 0 | 0 | 0 | 0 | 0 | 0 | 0 | 0 | 0 | 0 | 0 | 0 | 0 | 0 | 0 | 0 | 0 | 0.067 | 0 | 0 | 0 | 0 | 0 | 0 | 0 | 0 | 0 | 0 | 0 | 0 | 0 | 0 | 0 | 0 | 0 | 0 | 0 | 0 | 0 | human hepatic stellate cell line | 3 |  | 10 | 4 | 50 | 184 |  |  | 3 | 4 | 472 | FALSE
Mazzocchi et al; 2018 | 10.1088/1758-5090/aae543 | liver | liver | FALSE | 0 | 0 | 0 | 0 | 0 | 0 | 0 | 0 | 0 | 0 | 0 | 0 | 0 | 0 | 0 | 0 | 0 | 0 | 0 | 0 | 0 | 0 | 0 | 0 | 0 | 0 | 0 | 0 | 0 | 0 | 0 | 0 | 0 | 0 | 0 | 0 | 0 | 0 | 0 | 0 | 0 | 0 | 0 | 0 | 0 | 0 | 0 | 0 | 0 | 0 | 0.1 | 0 | 0 | 0 | 0 | 0 | 0 | 0 | 0 | 0 | 0 | 0 | 0 | 0 | 0 | 0 | 0 | 0 | 0.45 | 0 | 0 | 0 | 0 | 0 | 0 | 0 | 0 | 0 | 0 | 0 | 0 | 0 | 0 | 0 | 0 | 0 | 0 | 0 | 0 | 0 | 0 | 0 | 0 | 0 | 0 | 0 | 0 | 0 | 0 | 0 | 0 | 0 | 0 | 0 | 0 | 0 | 0 | 0 | 0.05 | 0 | 0 | 0 | 0 | 0 | 0 | 0 | 0 | 0 | 0 | 0 | 0 | 0 | 0 | 0 | 0 | 0 | 0 | 0 | 0 | 0 | human hepatic stellate cell line | 4 |  | 10 | 4 | 50 | 184 |  |  | 3 | 5 | 473 | FALSE
Mazzocchi et al; 2018 | 10.1088/1758-5090/aae543 | liver | liver | FALSE | 0 | 0 | 0 | 0 | 0 | 0 | 0 | 0 | 0 | 0 | 0 | 0 | 0 | 0 | 0 | 0 | 0 | 0 | 0 | 0 | 0 | 0 | 0 | 0 | 0 | 0 | 0 | 0 | 0 | 0 | 0 | 0 | 0 | 0 | 0 | 0 | 0 | 0 | 0 | 0 | 0 | 0 | 0 | 0 | 0 | 0 | 0 | 0 | 0 | 0 | 0.1 | 0 | 0 | 0 | 0 | 0 | 0 | 0 | 0 | 0 | 0 | 0 | 0 | 0 | 0 | 0 | 0 | 0 | 0.48 | 0 | 0 | 0 | 0 | 0 | 0 | 0 | 0 | 0 | 0 | 0 | 0 | 0 | 0 | 0 | 0 | 0 | 0 | 0 | 0 | 0 | 0 | 0 | 0 | 0 | 0 | 0 | 0 | 0 | 0 | 0 | 0 | 0 | 0 | 0 | 0 | 0 | 0 | 0 | 0.04 | 0 | 0 | 0 | 0 | 0 | 0 | 0 | 0 | 0 | 0 | 0 | 0 | 0 | 0 | 0 | 0 | 0 | 0 | 0 | 0 | 0 | human hepatic stellate cell line | 5 |  | 10 | 4 | 50 | 184 |  |  | 2 | 5 | 474 | FALSE
Mazzocchi et al; 2018 | 10.1088/1758-5090/aae543 | liver | liver | FALSE | 0 | 0 | 0 | 0 | 0 | 0 | 0 | 0 | 0 | 0 | 0 | 0 | 0 | 0 | 0 | 0 | 0 | 0 | 0 | 0 | 0 | 0 | 0 | 0 | 0 | 0 | 0 | 0 | 0 | 0 | 0 | 0 | 0 | 0 | 0 | 0 | 0 | 0 | 0 | 0 | 0 | 0 | 0 | 0 | 0 | 0 | 0 | 0 | 0 | 0 | 0.1 | 0 | 0 | 0 | 0 | 0 | 0 | 0 | 0 | 0 | 0 | 0 | 0 | 0 | 0 | 0 | 0 | 0 | 0.4 | 0 | 0 | 0 | 0 | 0 | 0 | 0 | 0 | 0 | 0 | 0 | 0 | 0 | 0 | 0 | 0 | 0 | 0 | 0 | 0 | 0 | 0 | 0 | 0 | 0 | 0 | 0 | 0 | 0 | 0 | 0 | 0 | 0 | 0 | 0 | 0 | 0 | 0 | 0 | 0.067 | 0 | 0 | 0 | 0 | 0 | 0 | 0 | 0 | 0 | 0 | 0 | 0 | 0 | 0 | 0 | 0 | 0 | 0 | 0 | 0 | 0 | aHSC | 3 |  | 10 | 4 | 50 | 184 |  |  | 3 | 4 | 475 | FALSE
Mazzocchi et al; 2018 | 10.1088/1758-5090/aae543 | liver | liver | FALSE | 0 | 0 | 0 | 0 | 0 | 0 | 0 | 0 | 0 | 0 | 0 | 0 | 0 | 0 | 0 | 0 | 0 | 0 | 0 | 0 | 0 | 0 | 0 | 0 | 0 | 0 | 0 | 0 | 0 | 0 | 0 | 0 | 0 | 0 | 0 | 0 | 0 | 0 | 0 | 0 | 0 | 0 | 0 | 0 | 0 | 0 | 0 | 0 | 0 | 0 | 0.1 | 0 | 0 | 0 | 0 | 0 | 0 | 0 | 0 | 0 | 0 | 0 | 0 | 0 | 0 | 0 | 0 | 0 | 0.45 | 0 | 0 | 0 | 0 | 0 | 0 | 0 | 0 | 0 | 0 | 0 | 0 | 0 | 0 | 0 | 0 | 0 | 0 | 0 | 0 | 0 | 0 | 0 | 0 | 0 | 0 | 0 | 0 | 0 | 0 | 0 | 0 | 0 | 0 | 0 | 0 | 0 | 0 | 0 | 0.05 | 0 | 0 | 0 | 0 | 0 | 0 | 0 | 0 | 0 | 0 | 0 | 0 | 0 | 0 | 0 | 0 | 0 | 0 | 0 | 0 | 0 | aHSC | 4 |  | 10 | 4 | 50 | 184 |  |  | 3 | 5 | 476 | FALSE
Mazzocchi et al; 2018 | 10.1088/1758-5090/aae543 | liver | liver | FALSE | 0 | 0 | 0 | 0 | 0 | 0 | 0 | 0 | 0 | 0 | 0 | 0 | 0 | 0 | 0 | 0 | 0 | 0 | 0 | 0 | 0 | 0 | 0 | 0 | 0 | 0 | 0 | 0 | 0 | 0 | 0 | 0 | 0 | 0 | 0 | 0 | 0 | 0 | 0 | 0 | 0 | 0 | 0 | 0 | 0 | 0 | 0 | 0 | 0 | 0 | 0.1 | 0 | 0 | 0 | 0 | 0 | 0 | 0 | 0 | 0 | 0 | 0 | 0 | 0 | 0 | 0 | 0 | 0 | 0.48 | 0 | 0 | 0 | 0 | 0 | 0 | 0 | 0 | 0 | 0 | 0 | 0 | 0 | 0 | 0 | 0 | 0 | 0 | 0 | 0 | 0 | 0 | 0 | 0 | 0 | 0 | 0 | 0 | 0 | 0 | 0 | 0 | 0 | 0 | 0 | 0 | 0 | 0 | 0 | 0.04 | 0 | 0 | 0 | 0 | 0 | 0 | 0 | 0 | 0 | 0 | 0 | 0 | 0 | 0 | 0 | 0 | 0 | 0 | 0 | 0 | 0 | aHSC | 5 |  | 10 | 4 | 50 | 184 |  |  | 2 | 5 | 477 | FALSE
Mazzocchi et al; 2018 | 10.1088/1758-5090/aae543 | liver | liver | FALSE | 0 | 0 | 0 | 0 | 0 | 0 | 0 | 0 | 0 | 0 | 0 | 0 | 0 | 0 |  | 0 | 0 | 0 | 0 | 0 | 0 | 0 | 0 | 0 | 0 | 0 | 0 | 0 | 0 | 0 | 0 | 0 | 0 | 0 | 0 | 0 | 0 | 0 | 0 | 0 | 0 | 0 | 0 | 0 | 0 | 0 | 0 | 0 | 0 | 0 | 0.1 | 0 | 0 | 0 | 0 | 0 | 0 | 0 | 0 | 0 | 0 | 0 | 0 | 0 | 0 | 0 | 0 | 0 | 0.45 | 0 | 0 | 0 | 0 | 0 | 0 | 0 | 0 | 0 | 0 | 0 | 0 | 0 | 0 | 0 | 0 | 0 | 0 | 0 | 0 | 0 | 0 | 0 | 0 | 0 | 0 | 0 | 0 | 0 | 0 | 0 | 0 | 0 | 0 | 0 | 0 | 0 | 0 | 0 | 0.05 | 0 | 0 | 0 | 0 | 0 | 0 | 0 | 0 | 0 | 0 | 0 | 0 | 0 | 0 | 0 | 0 | 0 | 0 | 0 | 0 | 0 | primary human hepatocytes | 5 |  | 10 | 4 | 50 | 184 |  |  | 3 | 5 | 478 | FALSE
Kang et al; 2017 | 10.1007/s10439-016-1619-1 | cardiac | cardiac | FALSE | 7.5 | 0 | 0 | 0 | 0 | 20 | 0 | 0 | 0 | 0 | 0 | 0 | 0 | 0 | 0 | 0 | 0 | 0 | 0 | 0 | 0 | 0 | 0 | 0 | 20 | 0 | 0 | 0 | 0 | 0 | 0 | 0 | 0 | 0 | 0 | 0 | 0 | 0 | 0 | 0 | 0 | 0 | 0 | 0 | 0 | 0 | 0 | 0 | 0 | 0 | 0.075 | 0 | 0 | 0 | 0 | 0 | 0 | 0 | 0 | 0 | 0 | 0 | 0 | 0 | 0 | 0 | 0 | 0 | 0 | 0 | 0 | 0 | 0 | 0 | 0 | 0 | 0 | 0 | 0 | 0 | 0 | 0 | 0 | 0 | 0 | 0 | 0 | 0 | 0 | 0 | 0 | 0 | 0 | 0 | 0 | 0 | 0 | 0 | 0 | 0 | 0 | 0 | 0 | 0 | 0 | 0 | 0 | 0 | 0 | 0 | 0 | 0 | 0 | 0 | 0 | 0 | 0 | 0 | 0 | 0 | 0 | 0 | 0 | 0 | 0 | 0 | 0 | 0 | 0 | 0 | HAVIC | 2.5 |  | 300 |  |  | 800 |  |  | 3 | 4 | 479 | FALSE
Kang et al; 2017 | 10.1007/s10439-016-1619-1 | cardiac | cardiac | FALSE | 7.5 | 0 | 0 | 0 | 0 | 20 | 0 | 0 | 0 | 0 | 0 | 0 | 0 | 0 | 0 | 0 | 0 | 0 | 0 | 0 | 0 | 0 | 0 | 0 | 20 | 0 | 0 | 0 | 0 | 0 | 0 | 0 | 0 | 0 | 0 | 0 | 0 | 0 | 0 | 0 | 0 | 0 | 0 | 0 | 0 | 0 | 0 | 0 | 0 | 0 | 0.075 | 0 | 0 | 0 | 0 | 0 | 0 | 0 | 0 | 0 | 0 | 0 | 0 | 0 | 0 | 0 | 0 | 0 | 0 | 0 | 0 | 0 | 0 | 0 | 0 | 0 | 0 | 0 | 0 | 0 | 0 | 0 | 0 | 0 | 0 | 0 | 0 | 0 | 0 | 0 | 0 | 0 | 0 | 0 | 0 | 0 | 0 | 0 | 0 | 0 | 0 | 0 | 0 | 0 | 0 | 0 | 0 | 0 | 0 | 0 | 0 | 0 | 0 | 0 | 0 | 0 | 0 | 0 | 0 | 0 | 0 | 0 | 0 | 0 | 0 | 0 | 0 | 0 | 0 | 0 | HASSMC | 2.5 |  | 300 |  |  | 800 |  |  | 3 | 2 | 480 | TRUE
Kang et al; 2017 | 10.1007/s10439-016-1619-1 | cardiac | cardiac | FALSE | 7.5 | 0 | 0 | 0 | 0 | 20 | 0 | 0 | 0 | 0 | 0 | 0 | 0 | 0 | 0 | 0 | 0 | 0 | 0 | 0 | 0 | 0 | 0 | 0 | 20 | 0 | 0 | 0 | 0 | 0 | 0 | 0 | 0 | 0 | 0 | 0 | 0 | 0 | 0 | 0 | 0 | 0 | 0 | 0 | 0 | 0 | 0 | 0 | 0 | 0 | 0.075 | 0 | 0 | 0 | 0 | 0 | 0 | 0 | 0 | 0 | 0 | 0 | 0 | 0 | 0 | 0 | 0 | 0 | 0 | 0 | 0 | 0 | 0 | 0 | 0 | 0 | 0 | 0 | 0 | 0 | 0 | 0 | 0 | 0 | 0 | 0 | 0 | 0 | 0 | 0 | 0 | 0 | 0 | 0 | 0 | 0 | 0 | 0 | 0 | 0 | 0 | 0 | 0 | 0 | 0 | 0 | 0 | 0 | 0 | 0 | 0 | 0 | 0 | 0 | 0 | 0 | 0 | 0 | 0 | 0 | 0 | 0 | 0 | 0 | 0 | 0 | 0 | 0 | 0 | 0 | HASSMC | 2.5 |  | 300 |  |  | 800 |  |  | 3 | 4 | 480 | TRUE
Kang et al; 2017 | 10.1007/s10439-016-1619-1 | cardiac | cardiac | FALSE | 7.5 | 0 | 0 | 0 | 0 | 20 | 0 | 0 | 0 | 0 | 0 | 0 | 0 | 0 | 0 | 0 | 0 | 0 | 0 | 0 | 0 | 0 | 0 | 0 | 20 | 0 | 0 | 0 | 0 | 0 | 0 | 0 | 0 | 0 | 0 | 0 | 0 | 0 | 0 | 0 | 0 | 0 | 0 | 0 | 0 | 0 | 0 | 0 | 0 | 0 | 0.075 | 0 | 0 | 0 | 0 | 0 | 0 | 0 | 0 | 0 | 0 | 0 | 0 | 0 | 0 | 0 | 0 | 0 | 0 | 0 | 0 | 0 | 0 | 0 | 0 | 0 | 0 | 0 | 0 | 0 | 0 | 0 | 0 | 0 | 0 | 0 | 0 | 0 | 0 | 0 | 0 | 0 | 0 | 0 | 0 | 0 | 0 | 0 | 0 | 0 | 0 | 0 | 0 | 0 | 0 | 0 | 0 | 0 | 0 | 0 | 0 | 0 | 0 | 0 | 0 | 0 | 0 | 0 | 0 | 0 | 0 | 0 | 0 | 0 | 0 | 0 | 0 | 0 | 0 | 0 | HADMSCs | 2.5 |  | 300 |  |  | 800 |  |  | 3 | 4 | 481 | FALSE
Daly et al. 2016 | 10.1088/1758-5090/8/4/045002 | cartilage | cartilage | FALSE | 0 | 0 | 0 | 0 | 0 | 0 | 0 | 0 | 0 | 0 | 0 | 0 | 0 | 0 | 0 | 0 | 0 | 0 | 0 | 0 | 0 | 0 | 0 | 100 | 0 | 0 | 0 | 0 | 50 | 0 | 0 | 0 | 0 | 0 | 0 | 0 | 0 | 0 | 0 | 0 | 0 | 0 | 0 | 0 | 0 | 0 | 0 | 0 | 0 | 0 | 0.05 | 0 | 0 | 0 | 0 | 0 | 0 | 0 | 0 | 0 | 0 | 0 | 0 | 0 | 0 | 0 | 0 | 0 | 0 | 0 | 0 | 0 | 0 | 0 | 0 | 0 | 0 | 0 | 0 | 0 | 0 | 0 | 0 | 0 | 0 | 0 | 0 | 0 | 0 | 0 | 0 | 0 | 0 | 0 | 0 | 0 | 0 | 0 | 0 | 0 | 0 | 0 | 0 | 0 | 0 | 0 | 0 | 0 | 0 | 0 | 0 | 0 | 0 | 0 | 0 | 0 | 0 | 0 | 0 | 0 | 0 | 0 | 0 | 0 | 0 | 0 | 0 | 0 | 0 | 0 | bMSCs | 20 | 1800 | 900 | 140 |  | 260 | 21 |  | 2 | 5 | 482 | FALSE
Daly et al. 2016 | 10.1088/1758-5090/8/4/045002 | cartilage | cartilage | FALSE | 0 | 0 | 0 | 0 | 0 | 10 | 0 | 0 | 0 | 0 | 0 | 0 | 0 | 0 | 0 | 0 | 0 | 0 | 0 | 0 | 0 | 0 | 0 | 0 | 0 | 0 | 0 | 0 | 50 | 0 | 0 | 0 | 0 | 0 | 0 | 0 | 0 | 0 | 0 | 0 | 0 | 0 | 0 | 0 | 0 | 0 | 0 | 0 | 0 | 0 | 0.05 | 0 | 0 | 0 | 0 | 0 | 0 | 0 | 0 | 0 | 0 | 0 | 0 | 0 | 0 | 0 | 0 | 0 | 0 | 0 | 0 | 0 | 0 | 0 | 0 | 0 | 0 | 0 | 0 | 0 | 0 | 0 | 0 | 0 | 0 | 0 | 0 | 0 | 0 | 0 | 0 | 0 | 0 | 0 | 0 | 0 | 0 | 0 | 0 | 0 | 0 | 0 | 0 | 0 | 0 | 0 | 0 | 0 | 0 | 0 | 0 | 0 | 0 | 0 | 0 | 0 | 0 | 0 | 0 | 0 | 0 | 0 | 0 | 0 | 0 | 0 | 0 | 0 | 0 | 0 | bMSCs | 20 | 1800 | 900 | 60 |  | 260 | 28 |  | 3 | 5 | 483 | FALSE
Duan et al; 2014 | 10.1016/j.actbio.2013.12.005 | cardiac | cardiac | FALSE | 0 | 0 | 0 | 0 | 0 | 6 | 0 | 0 | 0 | 0 | 4 | 0 | 0 | 0 | 0 | 0 | 0 | 0 | 0 | 0 | 0 | 0 | 0 | 0 | 0 | 0 | 0 | 0 | 0 | 0 | 0 | 0 | 0 | 0 | 0 | 0 | 0 | 0 | 0 | 0 | 0 | 0 | 0 | 0 | 0 | 0 | 0 | 0 | 0 | 0 | 0.05 | 0 | 0 | 0 | 0 | 0 | 0 | 0 | 0 | 0 | 0 | 0 | 0 | 0 | 0 | 0 | 0 | 0 | 0 | 0 | 0 | 0 | 0 | 0 | 0 | 0 | 0 | 0 | 0 | 0 | 0 | 0 | 0 | 0 | 0 | 0 | 0 | 0 | 0 | 0 | 0 | 0 | 0 | 0 | 0 | 0 | 0 | 0 | 0 | 0 | 0 | 0 | 0 | 0 | 0 | 0 | 0 | 0 | 0 | 0 | 0 | 0 | 0 | 0 | 0 | 0 | 0 | 0 | 0 | 0 | 0 | 0 | 0 | 0 | 0 | 0 | 0 | 0 | 0 | 0 | HAVIC | 5 |  | 300 | [5 empty] | 3 | 3 | 484 | FALSE
Duan et al; 2014 | 10.1016/j.actbio.2013.12.005 | cardiac | cardiac | FALSE | 0 | 0 | 0 | 0 | 0 | 10 | 0 | 0 | 0 | 0 | 4 | 0 | 0 | 0 | 0 | 0 | 0 | 0 | 0 | 0 | 0 | 0 | 0 | 0 | 0 | 0 | 0 | 0 | 0 | 0 | 0 | 0 | 0 | 0 | 0 | 0 | 0 | 0 | 0 | 0 | 0 | 0 | 0 | 0 | 0 | 0 | 0 | 0 | 0 | 0 | 0.05 | 0 | 0 | 0 | 0 | 0 | 0 | 0 | 0 | 0 | 0 | 0 | 0 | 0 | 0 | 0 | 0 | 0 | 0 | 0 | 0 | 0 | 0 | 0 | 0 | 0 | 0 | 0 | 0 | 0 | 0 | 0 | 0 | 0 | 0 | 0 | 0 | 0 | 0 | 0 | 0 | 0 | 0 | 0 | 0 | 0 | 0 | 0 | 0 | 0 | 0 | 0 | 0 | 0 | 0 | 0 | 0 | 0 | 0 | 0 | 0 | 0 | 0 | 0 | 0 | 0 | 0 | 0 | 0 | 0 | 0 | 0 | 0 | 0 | 0 | 0 | 0 | 0 | 0 | 0 | HAVIC | 5 |  | 300 | [5 empty] | 3 | 5 | 485 | FALSE
Duan et al; 2014 | 10.1016/j.actbio.2013.12.005 | cardiac | cardiac | FALSE | 0 | 0 | 0 | 0 | 0 | 12 | 0 | 0 | 0 | 0 | 4 | 0 | 0 | 0 | 0 | 0 | 0 | 0 | 0 | 0 | 0 | 0 | 0 | 0 | 0 | 0 | 0 | 0 | 0 | 0 | 0 | 0 | 0 | 0 | 0 | 0 | 0 | 0 | 0 | 0 | 0 | 0 | 0 | 0 | 0 | 0 | 0 | 0 | 0 | 0 | 0.05 | 0 | 0 | 0 | 0 | 0 | 0 | 0 | 0 | 0 | 0 | 0 | 0 | 0 | 0 | 0 | 0 | 0 | 0 | 0 | 0 | 0 | 0 | 0 | 0 | 0 | 0 | 0 | 0 | 0 | 0 | 0 | 0 | 0 | 0 | 0 | 0 | 0 | 0 | 0 | 0 | 0 | 0 | 0 | 0 | 0 | 0 | 0 | 0 | 0 | 0 | 0 | 0 | 0 | 0 | 0 | 0 | 0 | 0 | 0 | 0 | 0 | 0 | 0 | 0 | 0 | 0 | 0 | 0 | 0 | 0 | 0 | 0 | 0 | 0 | 0 | 0 | 0 | 0 | 0 | HAVIC | 5 |  | 300 | [5 empty] | 2 | 5 | 486 | FALSE
Kang et al; 2017 | 10.1007/s10439-016-1619-1 | cardiac | cardiac | FALSE | 7.5 | 0 | 0 | 0 | 0 | 20 | 0 | 0 | 0 | 0 | 0 | 0 | 0 | 0 | 0 | 0 | 0 | 0 | 0 | 0 | 0 | 0 | 0 | 0 | 20 | 0 | 0 | 0 | 0 | 0 | 0 | 0 | 0 | 0 | 0 | 0 | 0 | 0 | 0 | 0 | 0 | 0 | 0 | 0 | 0 | 0 | 0 | 0 | 0 | 0 | 0.05 | 0 | 0 | 0 | 0 | 0 | 0 | 0 | 0 | 0 | 0 | 0 | 0 | 0 | 0 | 0 | 0 | 0 | 0 | 0 | 0 | 0 | 0 | 0 | 0 | 0 | 0 | 0 | 0 | 0 | 0 | 0 | 0 | 0 | 0 | 0 | 0 | 0 | 0 | 0 | 0 | 0 | 0 | 0 | 0 | 0 | 0 | 0 | 0 | 0 | 0 | 0 | 0 | 0 | 0 | 0 | 0 | 0 | 0 | 0 | 0 | 0 | 0 | 0 | 0 | 0 | 0 | 0 | 0 | 0 | 0 | 0 | 0 | 0 | 0 | 0 | 0 | 0 | 0 | 0 | HAVIC | 2.5 |  | 300 |  |  | 800 |  |  | 3 | 4 | 487 | FALSE
Kang et al; 2017 | 10.1007/s10439-016-1619-1 | cardiac | cardiac | FALSE | 7.5 | 0 | 0 | 0 | 0 | 20 | 0 | 0 | 0 | 0 | 0 | 0 | 0 | 0 | 0 | 0 | 0 | 0 | 0 | 0 | 0 | 0 | 0 | 0 | 20 | 0 | 0 | 0 | 0 | 0 | 0 | 0 | 0 | 0 | 0 | 0 | 0 | 0 | 0 | 0 | 0 | 0 | 0 | 0 | 0 | 0 | 0 | 0 | 0 | 0 | 0.05 | 0 | 0 | 0 | 0 | 0 | 0 | 0 | 0 | 0 | 0 | 0 | 0 | 0 | 0 | 0 | 0 | 0 | 0 | 0 | 0 | 0 | 0 | 0 | 0 | 0 | 0 | 0 | 0 | 0 | 0 | 0 | 0 | 0 | 0 | 0 | 0 | 0 | 0 | 0 | 0 | 0 | 0 | 0 | 0 | 0 | 0 | 0 | 0 | 0 | 0 | 0 | 0 | 0 | 0 | 0 | 0 | 0 | 0 | 0 | 0 | 0 | 0 | 0 | 0 | 0 | 0 | 0 | 0 | 0 | 0 | 0 | 0 | 0 | 0 | 0 | 0 | 0 | 0 | 0 | HASSMC | 2.5 |  | 300 |  |  | 800 |  |  | 3 | 2 | 488 | TRUE
Kang et al; 2017 | 10.1007/s10439-016-1619-1 | cardiac | cardiac | FALSE | 7.5 | 0 | 0 | 0 | 0 | 20 | 0 | 0 | 0 | 0 | 0 | 0 | 0 | 0 | 0 | 0 | 0 | 0 | 0 | 0 | 0 | 0 | 0 | 0 | 20 | 0 | 0 | 0 | 0 | 0 | 0 | 0 | 0 | 0 | 0 | 0 | 0 | 0 | 0 | 0 | 0 | 0 | 0 | 0 | 0 | 0 | 0 | 0 | 0 | 0 | 0.05 | 0 | 0 | 0 | 0 | 0 | 0 | 0 | 0 | 0 | 0 | 0 | 0 | 0 | 0 | 0 | 0 | 0 | 0 | 0 | 0 | 0 | 0 | 0 | 0 | 0 | 0 | 0 | 0 | 0 | 0 | 0 | 0 | 0 | 0 | 0 | 0 | 0 | 0 | 0 | 0 | 0 | 0 | 0 | 0 | 0 | 0 | 0 | 0 | 0 | 0 | 0 | 0 | 0 | 0 | 0 | 0 | 0 | 0 | 0 | 0 | 0 | 0 | 0 | 0 | 0 | 0 | 0 | 0 | 0 | 0 | 0 | 0 | 0 | 0 | 0 | 0 | 0 | 0 | 0 | HASSMC | 2.5 |  | 300 |  |  | 800 |  |  | 3 | 4 | 488 | TRUE
Kang et al; 2017 | 10.1007/s10439-016-1619-1 | cardiac | cardiac | FALSE | 7.5 | 0 | 0 | 0 | 0 | 20 | 0 | 0 | 0 | 0 | 0 | 0 | 0 | 0 | 0 | 0 | 0 | 0 | 0 | 0 | 0 | 0 | 0 | 0 | 20 | 0 | 0 | 0 | 0 | 0 | 0 | 0 | 0 | 0 | 0 | 0 | 0 | 0 | 0 | 0 | 0 | 0 | 0 | 0 | 0 | 0 | 0 | 0 | 0 | 0 | 0.05 | 0 | 0 | 0 | 0 | 0 | 0 | 0 | 0 | 0 | 0 | 0 | 0 | 0 | 0 | 0 | 0 | 0 | 0 | 0 | 0 | 0 | 0 | 0 | 0 | 0 | 0 | 0 | 0 | 0 | 0 | 0 | 0 | 0 | 0 | 0 | 0 | 0 | 0 | 0 | 0 | 0 | 0 | 0 | 0 | 0 | 0 | 0 | 0 | 0 | 0 | 0 | 0 | 0 | 0 | 0 | 0 | 0 | 0 | 0 | 0 | 0 | 0 | 0 | 0 | 0 | 0 | 0 | 0 | 0 | 0 | 0 | 0 | 0 | 0 | 0 | 0 | 0 | 0 | 0 | HADMSCs | 2.5 |  | 300 |  |  | 800 |  |  | 3 | 4 | 489 | FALSE
Basara et al. 2024 | 10.1002/hsr2.1945 | cardiac | cardiac | FALSE | 0 | 0 | 0 | 0 | 0 | 12 | 0 | 0 | 0 | 0 | 0 | 0 | 0 | 0 | 1.5 | 0 | 0 | 0 | 0 | 0 | 0 | 0 | 0 | 0 | 0 | 0 | 0 | 0 | 0 | 0 | 0 | 0 | 0 | 0 | 0 | 0 | 0 | 0 | 0 | 0 | 0 | 0 | 0 | 0 | 0 | 0 | 0 | 0 | 0 | 0 | 0.033 | 0 | 0 | 0 | 0 | 0 | 0 | 0 | 0 | 0 | 0 | 0 | 0 | 0 | 0 | 0 | 0 | 0 | 0 | 0 | 0 | 0 | 0 | 0 | 0 | 0 | 0 | 0 | 0 | 0 | 0 | 0 | 0 | 0 | 0 | 0 | 0 | 0 | 0 | 0 | 0 | 0 | 0 | 0 | 0 | 0 | 0 | 0 | 0 | 0 | 0 | 0 | 0 | 0 | 0 | 0 | 0 | 0 | 0 | 0 | 0 | 0 | 0 | 0 | 0 | 0 | 0 | 0 | 0 | 0 | 0 | 0 | 0 | 0 | 0 | 0 | 0 | 0 | 0 | 0 | iCMs/iCFs/iECs/iCMFs | 3.87 |  |  | 12.5 | 3.5 | 410 |  |  | 3 | 4 | 490 | FALSE
Basara et al. 2024 | 10.1002/hsr2.1945 | cardiac | cardiac | FALSE | 0 | 0 | 0 | 0 | 0 | 10 | 0 | 0 | 0 | 0 | 0 | 0 | 0 | 0 | 1 | 0 | 0 | 0 | 0 | 0 | 0 | 0 | 0 | 0 | 0 | 0 | 0 | 0 | 0 | 0 | 0 | 0 | 0 | 0 | 0 | 0 | 0 | 0 | 0 | 0 | 0 | 0 | 0 | 0 | 0 | 0 | 0 | 0 | 0 | 0 | 0.025 | 0 | 0 | 0 | 0 | 0 | 0 | 0 | 0 | 0 | 0 | 0 | 0 | 0 | 0 | 0 | 0 | 0 | 0 | 0 | 0 | 0 | 0 | 0 | 0 | 0 | 0 | 0 | 0 | 0 | 0 | 0 | 0 | 0 | 0 | 0 | 0 | 0 | 0 | 0 | 0 | 0 | 0 | 0 | 0 | 0 | 0 | 0 | 0 | 0 | 0 | 0 | 0 | 0 | 0 | 0 | 0 | 0 | 0 | 0 | 0 | 0 | 0 | 0 | 0 | 0 | 0 | 0 | 0 | 0 | 0 | 0 | 0 | 0 | 0 | 0 | 0 | 0 | 0 | 0 | iCMs/iCFs/iECs | 9.6 |  |  | 12.5 | 3.5 | 410 |  |  | 3 | 5 | 491 | FALSE
Maiullari et al; 2018 | 10.1038/s41598-018-31848-x | cardiac | cardiac | FALSE | 4 | 0 | 0 | 0 | 0 | 0 | 0 | 0 | 0 | 0 | 0 | 0 | 0 | 0 | 0 | 0 | 0 | 0 | 0 | 0 | 0 | 0 | 0 | 0 | 0 | 0 | 0 | 0 | 0 | 0 | 0 | 0 | 0 | 0 | 0 | 0 | 0 | 0 | 0 | 0 | 0 | 0 | 0 | 0 | 0 | 0 | 0 | 0 | 0 | 0 | 0.01 | 0 | 0 | 0 | 0 | 0 | 0 | 0 | 0 | 0 | 0 | 0 | 0 | 0 | 0 | 0 | 0 | 0 | 0 | 0 | 0 | 0 | 0 | 0 | 0 | 0 | 0 | 0 | 0 | 0 | 0 | 0 | 0 | 0 | 0 | 0 | 1 | 0 | 0 | 0 | 0 | 0 | 0 | 0 | 0 | 0 | 0 | 0 | 0 | 0 | 0 | 0 | 0 | 0 | 0 | 0 | 0 | 0 | 0 | 0 | 0 | 0 | 0 | 0 | 0 | 0 | 0 | 0 | 0 | 0 | 0 | 0 | 0 | 0 | 0 | 0 | 0 | 0 | 0 | 0 | iPSCs | 8 |  | 300 |  | 3 | 260 |  |  | 3 | 5 | 492 | FALSE
Fedorovich et. al. 2008 | 10.1089/ten.a.2007.0158 | bone | bone | FALSE | 2 | 0 | 0 | 0 | 0 | 0 | 0 | 0 | 0 | 0 | 0 | 0 | 0 | 0 | 0 | 0 | 0 | 0 | 0 | 0 | 0 | 0 | 0 | 0 | 0 | 0 | 0 | 0 | 100 | 0 | 0 | 0 | 0 | 0 | 0 | 0 | 0 | 0 | 0 | 0 | 0 | 0 | 0 | 0 | 0 | 0 | 0 | 0 | 0 | 0 | 0 | 0 | 0 | 0 | 10 | 0 | 0 | 0 | 0 | 0 | 0 | 0 | 0 | 0 | 0 | 0 | 0 | 0 | 0 | 0 | 0 | 0 | 0 | 0 | 0 | 0 | 0 | 0 | 0 | 0 | 0 | 0 | 0 | 0 | 0 | 0 | 0 | 0 | 0 | 0 | 0 | 0 | 0 | 0 | 0 | 0 | 0 | 0 | 0 | 0 | 0 | 0 | 0 | 0 | 0 | 0 | 0 | 0 | 0 | 0 | 0 | 0 | 0 | 0 | 0 | 0 | 0 | 0 | 0 | 0 | 0 | 0 | 0 | 0 | 0 | 0 | 0 | 0 | 0 | 0 | bMSCs | 0.25 | 0 | 0 | 200 | 15 | 210 | 22 | 22 | 3 | 3 | 493 | TRUE
Fedorovich et. al. 2008 | 10.1089/ten.a.2007.0158 | bone | bone | FALSE | 2 | 0 | 0 | 0 | 0 | 0 | 0 | 0 | 0 | 0 | 0 | 0 | 0 | 0 | 0 | 0 | 0 | 0 | 0 | 0 | 0 | 0 | 0 | 0 | 0 | 0 | 0 | 0 | 100 | 0 | 0 | 0 | 0 | 0 | 0 | 0 | 0 | 0 | 0 | 0 | 0 | 0 | 0 | 0 | 0 | 0 | 0 | 0 | 0 | 0 | 0 | 0 | 0 | 0 | 10 | 0 | 0 | 0 | 0 | 0 | 0 | 0 | 0 | 0 | 0 | 0 | 0 | 0 | 0 | 0 | 0 | 0 | 0 | 0 | 0 | 0 | 0 | 0 | 0 | 0 | 0 | 0 | 0 | 0 | 0 | 0 | 0 | 0 | 0 | 0 | 0 | 0 | 0 | 0 | 0 | 0 | 0 | 0 | 0 | 0 | 0 | 0 | 0 | 0 | 0 | 0 | 0 | 0 | 0 | 0 | 0 | 0 | 0 | 0 | 0 | 0 | 0 | 0 | 0 | 0 | 0 | 0 | 0 | 0 | 0 | 0 | 0 | 0 | 0 | 0 | bMSCs | 0.25 | 0 | 0 | 200 | 15 | 210 | 22 | 22 | 3 | 5 | 493 | TRUE
Fedorovich et. al. 2008 | 10.1089/ten.a.2007.0158 | bone | bone | FALSE | 0 | 0 | 0 | 0 | 0 | 0 | 0 | 0 | 0 | 0 | 0 | 0 | 0 | 0 | 0 | 0 | 0 | 0 | 0 | 0 | 0 | 0 | 0 | 0 | 0 | 0 | 0 | 0 | 100 | 0 | 0 | 0 | 0 | 0 | 0 | 0 | 0 | 0 | 0 | 0 | 0 | 0 | 0 | 0 | 0 | 0 | 0 | 0 | 0 | 25 | 0 | 0 | 0 | 0 | 10 | 0 | 0 | 0 | 0 | 0 | 0 | 0 | 0 | 0 | 0 | 0 | 0 | 0 | 0 | 0 | 0 | 0 | 0 | 0 | 0 | 0 | 0 | 0 | 0 | 0 | 0 | 0 | 0 | 0 | 0 | 0 | 0 | 0 | 0 | 0 | 0 | 0 | 0 | 0 | 0 | 0 | 0 | 0 | 0 | 0 | 0 | 0 | 0 | 0 | 0 | 0 | 0 | 0 | 0 | 0 | 0 | 0 | 0 | 0 | 0 | 0 | 0 | 0 | 0 | 0 | 0 | 0 | 0 | 0 | 0 | 0 | 0 | 0 | 0 | 0 | bMSCs | 0.25 | 0 | 0 | 200 | 15 | 210 | 4 | 22 | 3 | 3 | 494 | TRUE
Fedorovich et. al. 2008 | 10.1089/ten.a.2007.0158 | bone | bone | FALSE | 0 | 0 | 0 | 0 | 0 | 0 | 0 | 0 | 0 | 0 | 0 | 0 | 0 | 0 | 0 | 0 | 0 | 0 | 0 | 0 | 0 | 0 | 0 | 0 | 0 | 0 | 0 | 0 | 100 | 0 | 0 | 0 | 0 | 0 | 0 | 0 | 0 | 0 | 0 | 0 | 0 | 0 | 0 | 0 | 0 | 0 | 0 | 0 | 0 | 25 | 0 | 0 | 0 | 0 | 10 | 0 | 0 | 0 | 0 | 0 | 0 | 0 | 0 | 0 | 0 | 0 | 0 | 0 | 0 | 0 | 0 | 0 | 0 | 0 | 0 | 0 | 0 | 0 | 0 | 0 | 0 | 0 | 0 | 0 | 0 | 0 | 0 | 0 | 0 | 0 | 0 | 0 | 0 | 0 | 0 | 0 | 0 | 0 | 0 | 0 | 0 | 0 | 0 | 0 | 0 | 0 | 0 | 0 | 0 | 0 | 0 | 0 | 0 | 0 | 0 | 0 | 0 | 0 | 0 | 0 | 0 | 0 | 0 | 0 | 0 | 0 | 0 | 0 | 0 | 0 | bMSCs | 0.25 | 0 | 0 | 200 | 15 | 210 | 4 | 22 | 3 | 4 | 494 | TRUE
Fedorovich et. al. 2008 | 10.1089/ten.a.2007.0158 | bone | bone | FALSE | 0 | 0 | 0 | 0 | 0 | 0 | 0 | 0 | 0 | 0 | 0 | 0 | 0 | 0 | 0 | 0 | 0 | 0 | 0 | 0 | 0 | 0 | 0 | 0 | 0 | 0 | 0 | 0 | 100 | 0 | 0 | 0 | 0 | 0 | 0 | 0 | 0 | 0 | 0 | 0 | 0 | 0 | 0 | 0 | 0 | 0 | 0 | 0 | 0 | 25 | 0 | 0 | 0 | 0 | 10 | 0 | 0 | 0 | 0 | 0 | 0 | 0 | 0 | 0 | 0 | 0 | 0 | 0 | 0 | 0 | 0 | 0 | 0 | 0 | 0 | 0 | 0 | 0 | 0 | 0 | 0 | 0 | 0 | 0 | 0 | 0 | 0 | 0 | 0 | 0 | 0 | 0 | 0 | 0 | 0 | 0 | 0 | 0 | 0 | 0 | 0 | 0 | 0 | 0 | 0 | 0 | 0 | 0 | 0 | 0 | 0 | 0 | 0 | 0 | 0 | 0 | 0 | 0 | 0 | 0 | 0 | 0 | 0 | 0 | 0 | 0 | 0 | 0 | 0 | 0 | bMSCs | 0.25 | 0 | 0 | 20 | 15 | 610 | 4 | 22 | 3 | 3 | 495 | FALSE
Fedorovich et. al. 2008 | 10.1089/ten.a.2007.0158 | bone | bone | FALSE | 0 | 0 | 0 | 0 | 0 | 0 | 0 | 0 | 0 | 0 | 0 | 0 | 0 | 0 | 0 | 0 | 0 | 0 | 0 | 0 | 0 | 0 | 0 | 0 | 0 | 0 | 0 | 0 | 100 | 0 | 0 | 0 | 0 | 0 | 0 | 0 | 0 | 0 | 0 | 0 | 0 | 0 | 0 | 0 | 0 | 0 | 0 | 0 | 0 | 25 | 0 | 0 | 0 | 0 | 10 | 0 | 0 | 0 | 0 | 0 | 0 | 0 | 0 | 0 | 0 | 0 | 0 | 0 | 0 | 0 | 0 | 0 | 0 | 0 | 0 | 0 | 0 | 0 | 0 | 0 | 0 | 0 | 0 | 0 | 0 | 0 | 0 | 0 | 0 | 0 | 0 | 0 | 0 | 0 | 0 | 0 | 0 | 0 | 0 | 0 | 0 | 0 | 0 | 0 | 0 | 0 | 0 | 0 | 0 | 0 | 0 | 0 | 0 | 0 | 0 | 0 | 0 | 0 | 0 | 0 | 0 | 0 | 0 | 0 | 0 | 0 | 0 | 0 | 0 | 0 | bMSCs | 0.25 | 0 | 0 | 199.9 | 15 | 420 | 4 | 22 | 3 | 3 | 496 | FALSE
Fedorovich et. al. 2008 | 10.1089/ten.a.2007.0158 | bone | bone | FALSE | 0 | 0 | 0 | 0 | 0 | 0 | 0 | 0 | 0 | 0 | 0 | 0 | 0 | 0 | 0 | 0 | 0 | 0 | 0 | 0 | 0 | 0 | 0 | 0 | 0 | 0 | 0 | 0 | 100 | 0 | 0 | 0 | 0 | 0 | 0 | 0 | 0 | 0 | 0 | 0 | 0 | 0 | 0 | 0 | 0 | 0 | 0 | 0 | 0 | 25 | 0 | 0 | 0 | 0 | 10 | 0 | 0 | 0 | 0 | 0 | 0 | 0 | 0 | 0 | 0 | 0 | 0 | 0 | 0 | 0 | 0 | 0 | 0 | 0 | 0 | 0 | 0 | 0 | 0 | 0 | 0 | 0 | 0 | 0 | 0 | 0 | 0 | 0 | 0 | 0 | 0 | 0 | 0 | 0 | 0 | 0 | 0 | 0 | 0 | 0 | 0 | 0 | 0 | 0 | 0 | 0 | 0 | 0 | 0 | 0 | 0 | 0 | 0 | 0 | 0 | 0 | 0 | 0 | 0 | 0 | 0 | 0 | 0 | 0 | 0 | 0 | 0 | 0 | 0 | 0 | bMSCs | 0.25 | 0 | 0 | 250 | 15 | 180 | 4 | 22 | 3 | 3 | 497 | FALSE
Fedorovich et. al. 2008 | 10.1089/ten.a.2007.0158 | bone | bone | FALSE | 0 | 0 | 0 | 0 | 0 | 0 | 0 | 0 | 0 | 0 | 0 | 0 | 0 | 0 | 0 | 0 | 0 | 0 | 0 | 0 | 0 | 0 | 0 | 0 | 0 | 0 | 0 | 0 | 100 | 0 | 0 | 0 | 0 | 0 | 0 | 0 | 0 | 0 | 0 | 0 | 0 | 0 | 0 | 0 | 0 | 0 | 0 | 0 | 0 | 25 | 0 | 0 | 0 | 0 | 10 | 0 | 0 | 0 | 0 | 0 | 0 | 0 | 0 | 0 | 0 | 0 | 0 | 0 | 0 | 0 | 0 | 0 | 0 | 0 | 0 | 0 | 0 | 0 | 0 | 0 | 0 | 0 | 0 | 0 | 0 | 0 | 0 | 0 | 0 | 0 | 0 | 0 | 0 | 0 | 0 | 0 | 0 | 0 | 0 | 0 | 0 | 0 | 0 | 0 | 0 | 0 | 0 | 0 | 0 | 0 | 0 | 0 | 0 | 0 | 0 | 0 | 0 | 0 | 0 | 0 | 0 | 0 | 0 | 0 | 0 | 0 | 0 | 0 | 0 | 0 | bMSCs | 0.25 | 0 | 0 | 350 | 15 | 150 | 4 | 22 | 3 | 3 | 498 | FALSE
Fedorovich et. al. 2008 | 10.1089/ten.a.2007.0158 | bone | bone | FALSE | 0 | 0 | 0 | 0 | 0 | 0 | 0 | 0 | 0 | 0 | 0 | 0 | 0 | 0 | 0 | 0 | 0 | 0 | 0 | 0 | 0 | 4 | 0 | 0 | 0 | 0 | 0 | 0 | 0 | 0 | 0 | 0 | 0 | 0 | 0 | 0 | 0 | 0 | 0 | 0 | 0 | 0 | 0 | 0 | 0 | 0 | 0 | 0 | 0 | 0 | 0 | 0 | 0 | 0 | 10 | 0 | 0 | 0 | 0 | 0 | 0 | 0 | 0 | 0 | 0 | 0 | 0 | 0 | 0 | 0 | 0 | 0 | 0 | 0 | 0 | 0 | 0 | 0 | 0 | 0 | 0 | 0 | 0 | 0 | 0 | 0 | 0 | 0 | 0 | 0 | 0 | 0 | 0 | 0 | 0 | 0 | 0 | 0 | 0 | 0 | 0 | 0 | 0 | 0 | 0 | 0 | 0 | 0 | 0 | 0 | 0 | 0 | 0 | 0 | 0 | 0 | 0 | 0 | 0 | 0 | 0 | 0 | 0 | 0 | 0 | 0 | 0 | 0 | 0 | 0 | NoCellCultured | 0 | 0 | 0 | 200 | 15 | 210 | 4 | 22 | 3 | 3 | 499 | TRUE
Fedorovich et. al. 2008 | 10.1089/ten.a.2007.0158 | bone | bone | FALSE | 0 | 0 | 0 | 0 | 0 | 0 | 0 | 0 | 0 | 0 | 0 | 0 | 0 | 0 | 0 | 0 | 0 | 0 | 0 | 0 | 0 | 4 | 0 | 0 | 0 | 0 | 0 | 0 | 0 | 0 | 0 | 0 | 0 | 0 | 0 | 0 | 0 | 0 | 0 | 0 | 0 | 0 | 0 | 0 | 0 | 0 | 0 | 0 | 0 | 0 | 0 | 0 | 0 | 0 | 10 | 0 | 0 | 0 | 0 | 0 | 0 | 0 | 0 | 0 | 0 | 0 | 0 | 0 | 0 | 0 | 0 | 0 | 0 | 0 | 0 | 0 | 0 | 0 | 0 | 0 | 0 | 0 | 0 | 0 | 0 | 0 | 0 | 0 | 0 | 0 | 0 | 0 | 0 | 0 | 0 | 0 | 0 | 0 | 0 | 0 | 0 | 0 | 0 | 0 | 0 | 0 | 0 | 0 | 0 | 0 | 0 | 0 | 0 | 0 | 0 | 0 | 0 | 0 | 0 | 0 | 0 | 0 | 0 | 0 | 0 | 0 | 0 | 0 | 0 | 0 | NoCellCultured | 0 | 0 | 0 | 200 | 15 | 210 | 4 | 22 | 3 | 5 | 499 | TRUE
Fedorovich et. al. 2008 | 10.1089/ten.a.2007.0158 | bone | bone | FALSE | 0 | 0 | 0 | 0 | 0 | 0 | 0 | 0 | 0 | 0 | 0 | 0 | 0 | 0 | 0 | 0 | 0 | 0 | 0 | 0 | 0 | 0 | 0 | 0 | 0 | 5 | 0 | 0 | 0 | 0 | 0 | 0 | 0 | 0 | 0 | 0 | 0 | 0 | 0 | 0 | 0 | 0 | 0 | 0 | 0 | 0 | 0 | 0 | 0 | 0 | 0 | 0 | 0 | 0 | 10 | 0 | 0 | 0 | 0 | 0 | 0 | 0 | 0 | 0 | 0 | 0 | 0 | 0 | 0 | 0 | 0 | 0 | 0 | 0 | 0 | 0 | 0 | 0 | 0 | 0 | 0 | 0 | 0 | 0 | 0 | 0 | 0 | 0 | 0 | 0 | 0 | 0 | 0 | 0 | 0 | 0 | 0 | 0 | 0 | 0 | 0 | 0 | 0 | 0 | 0 | 0 | 0 | 0 | 0 | 0 | 0 | 0 | 0 | 0 | 0 | 0 | 0 | 0 | 0 | 0 | 0 | 0 | 0 | 0 | 0 | 0 | 0 | 0 | 0 | 0 | NoCellCultured | 0 | 0 | 0 | 200 | 15 | 210 | 4 | 22 | 3 | 3 | 500 | TRUE
Fedorovich et. al. 2008 | 10.1089/ten.a.2007.0158 | bone | bone | FALSE | 0 | 0 | 0 | 0 | 0 | 0 | 0 | 0 | 0 | 0 | 0 | 0 | 0 | 0 | 0 | 0 | 0 | 0 | 0 | 0 | 0 | 0 | 0 | 0 | 0 | 5 | 0 | 0 | 0 | 0 | 0 | 0 | 0 | 0 | 0 | 0 | 0 | 0 | 0 | 0 | 0 | 0 | 0 | 0 | 0 | 0 | 0 | 0 | 0 | 0 | 0 | 0 | 0 | 0 | 10 | 0 | 0 | 0 | 0 | 0 | 0 | 0 | 0 | 0 | 0 | 0 | 0 | 0 | 0 | 0 | 0 | 0 | 0 | 0 | 0 | 0 | 0 | 0 | 0 | 0 | 0 | 0 | 0 | 0 | 0 | 0 | 0 | 0 | 0 | 0 | 0 | 0 | 0 | 0 | 0 | 0 | 0 | 0 | 0 | 0 | 0 | 0 | 0 | 0 | 0 | 0 | 0 | 0 | 0 | 0 | 0 | 0 | 0 | 0 | 0 | 0 | 0 | 0 | 0 | 0 | 0 | 0 | 0 | 0 | 0 | 0 | 0 | 0 | 0 | 0 | NoCellCultured | 0 | 0 | 0 | 200 | 15 | 210 | 4 | 22 | 3 | 5 | 500 | TRUE
Soltan et al. 2019 | 10.1021/acsbiomaterials.9b00167 | general_biocompatibility | general_biocompatibility | FALSE | 0 | 0 | 0 | 0 | 2 | 0 | 0 | 0 | 0 | 0 | 0 | 0 | 0 | 0 | 0 | 0 | 0 | 0 | 0 | 0 | 0 | 0 | 0 | 0 | 0 | 0 | 0 | 0 | 100 | 0 | 0 | 0 | 0 | 0 | 0 | 0 | 0 | 0 | 0 | 0 | 0 | 6 | 0 | 0 | 0 | 0 | 0 | 0 | 0 | 0 | 0 | 0 | 0 | 0 | 0 | 0 | 0 | 0 | 0 | 0 | 0 | 0 | 0 | 0 | 0 | 0 | 0 | 0 | 0 | 0 | 0 | 0 | 0 | 0 | 0 | 0 | 0 | 0 | 0 | 0 | 0 | 0 | 0 | 0 | 0 | 0 | 0 | 0 | 0 | 0 | 0 | 0 | 0 | 0 | 0 | 0 | 0 | 0 | 0 | 0 | 0 | 0 | 0 | 0 | 0 | 0 | 0 | 0 | 0 | 0 | 0 | 0 | 0 | 0 | 0 | 0 | 0 | 0 | 0 | 0 | 0 | 0 | 0 | 0 | 0 | 0 | 0 | 0 | 0 | 0 | NoCellCultured | 0 | 43200 | 0 | 10 | 25 | 210 | 26 | 22 | 2 | 1 | 501 | FALSE
Soltan et al. 2019 | 10.1021/acsbiomaterials.9b00167 | general_biocompatibility | general_biocompatibility | FALSE | 0 | 0 | 0 | 0 | 2 | 0 | 0 | 0 | 0 | 0 | 0 | 0 | 0 | 0 | 0 | 0 | 0 | 0 | 0 | 0 | 0 | 0 | 0 | 0 | 0 | 0 | 0 | 0 | 100 | 0 | 0 | 0 | 0 | 0 | 0 | 0 | 0 | 0 | 0 | 0 | 0 | 3 | 0 | 0 | 0 | 0 | 0 | 0 | 0 | 0 | 0 | 0 | 0 | 0 | 0 | 0 | 0 | 0 | 0 | 0 | 0 | 0 | 0 | 0 | 0 | 0 | 0 | 0 | 0 | 0 | 0 | 0 | 0 | 0 | 0 | 0 | 0 | 0 | 0 | 0 | 0 | 0 | 0 | 0 | 0 | 0 | 0 | 0 | 0 | 0 | 0 | 0 | 0 | 0 | 0 | 0 | 0 | 0 | 0 | 0 | 0 | 0 | 0 | 0 | 0 | 0 | 0 | 0 | 0 | 0 | 0 | 0 | 0 | 0 | 0 | 0 | 0 | 0 | 0 | 0 | 0 | 0 | 0 | 0 | 0 | 0 | 0 | 0 | 0 | 0 | RSC96/HUVECs | 1 | 43200 | 0 | 12 | 25 | 210 | 26 | 22 | 3 | 5 | 502 | FALSE
Soltan et al. 2019 | 10.1021/acsbiomaterials.9b00167 | general_biocompatibility | general_biocompatibility | FALSE | 0 | 0 | 0 | 0 | 2 | 0 | 0 | 0 | 0 | 0 | 0 | 0 | 0 | 0 | 0 | 0 | 0 | 0 | 0 | 0 | 0 | 0 | 0 | 0 | 0 | 0 | 0 | 0 | 100 | 0 | 0 | 0 | 0 | 0 | 0 | 0 | 0 | 0 | 0 | 0 | 0 | 2 | 0 | 0 | 0 | 0 | 0 | 0 | 0 | 0 | 0 | 0 | 0 | 0 | 0 | 0 | 0 | 0 | 0 | 0 | 0 | 0 | 0 | 0 | 0 | 0 | 0 | 0 | 0 | 0 | 0 | 0 | 0 | 0 | 0 | 0 | 0 | 0 | 0 | 0 | 0 | 0 | 0 | 0 | 0 | 0 | 0 | 0 | 0 | 0 | 0 | 0 | 0 | 0 | 0 | 0 | 0 | 0 | 0 | 0 | 0 | 0 | 0 | 0 | 0 | 0 | 0 | 0 | 0 | 0 | 0 | 0 | 0 | 0 | 0 | 0 | 0 | 0 | 0 | 0 | 0 | 0 | 0 | 0 | 0 | 0 | 0 | 0 | 0 | 0 | RSC96/HUVECs | 1 | 43200 | 0 | 10 | 25 | 210 | 26 | 22 | 3 | 5 | 503 | FALSE
Soltan et al. 2019 | 10.1021/acsbiomaterials.9b00167 | general_biocompatibility | general_biocompatibility | FALSE | 0 | 0 | 0 | 0 | 3 | 0 | 0 | 0 | 0 | 0 | 0 | 0 | 0 | 0 | 0 | 0 | 0 | 0 | 0 | 0 | 0 | 0 | 0 | 0 | 0 | 0 | 0 | 0 | 100 | 0 | 0 | 0 | 0 | 0 | 0 | 0 | 0 | 0 | 0 | 0 | 0 | 2 | 0 | 0 | 0 | 0 | 0 | 0 | 0 | 0 | 0 | 0 | 0 | 0 | 0 | 0 | 0 | 0 | 0 | 0 | 0 | 0 | 0 | 0 | 0 | 0 | 0 | 0 | 0 | 0 | 0 | 0 | 0 | 0 | 0 | 0 | 0 | 0 | 0 | 0 | 0 | 0 | 0 | 0 | 0 | 0 | 0 | 0 | 0 | 0 | 0 | 0 | 0 | 0 | 0 | 0 | 0 | 0 | 0 | 0 | 0 | 0 | 0 | 0 | 0 | 0 | 0 | 0 | 0 | 0 | 0 | 0 | 0 | 0 | 0 | 0 | 0 | 0 | 0 | 0 | 0 | 0 | 0 | 0 | 0 | 0 | 0 | 0 | 0 | 0 | RSC96/HUVECs | 1 | 43200 | 0 | 30 | 25 | 210 | 26 | 22 | 3 | 5 | 504 | FALSE
Soltan et al. 2019 | 10.1021/acsbiomaterials.9b00167 | general_biocompatibility | general_biocompatibility | FALSE | 0 | 0 | 0 | 0 | 6 | 0 | 0 | 0 | 0 | 0 | 0 | 0 | 0 | 0 | 0 | 0 | 0 | 0 | 0 | 0 | 0 | 0 | 0 | 0 | 0 | 0 | 0 | 0 | 100 | 0 | 0 | 0 | 0 | 0 | 0 | 0 | 0 | 0 | 0 | 0 | 0 | 2 | 0 | 0 | 0 | 0 | 0 | 0 | 0 | 0 | 0 | 0 | 0 | 0 | 0 | 0 | 0 | 0 | 0 | 0 | 0 | 0 | 0 | 0 | 0 | 0 | 0 | 0 | 0 | 0 | 0 | 0 | 0 | 0 | 0 | 0 | 0 | 0 | 0 | 0 | 0 | 0 | 0 | 0 | 0 | 0 | 0 | 0 | 0 | 0 | 0 | 0 | 0 | 0 | 0 | 0 | 0 | 0 | 0 | 0 | 0 | 0 | 0 | 0 | 0 | 0 | 0 | 0 | 0 | 0 | 0 | 0 | 0 | 0 | 0 | 0 | 0 | 0 | 0 | 0 | 0 | 0 | 0 | 0 | 0 | 0 | 0 | 0 | 0 | 0 | NoCellCultured | 0 | 43200 | 0 | 215 | 25 | 210 | 26 | 22 | 2 | 1 | 505 | FALSE
Soltan et al. 2019 | 10.1021/acsbiomaterials.9b00167 | general_biocompatibility | general_biocompatibility | FALSE | 0 | 0 | 0 | 0 | 3.75 | 0 | 0 | 0 | 0 | 0 | 0 | 0 | 0 | 0 | 0 | 0 | 0 | 0 | 0 | 0 | 0 | 0 | 0 | 0 | 0 | 0 | 0 | 0 | 100 | 0 | 0 | 0 | 0 | 0 | 0 | 0 | 0 | 0 | 0 | 0 | 0 | 3.75 | 0 | 0 | 0 | 0 | 0 | 0 | 0 | 0 | 0 | 0 | 0 | 0 | 0 | 0 | 0 | 0 | 0 | 0 | 0 | 0 | 0 | 0 | 0 | 0 | 0 | 0 | 0 | 0 | 0 | 0 | 0 | 0 | 0 | 0 | 0 | 0 | 0 | 0 | 0 | 0 | 0 | 0 | 0 | 0 | 0 | 0 | 0 | 0 | 0 | 0 | 0 | 0 | 0 | 0 | 0 | 0 | 0 | 0 | 0 | 0 | 0 | 0 | 0 | 0 | 0 | 0 | 0 | 0 | 0 | 0 | 0 | 0 | 0 | 0 | 0 | 0 | 0 | 0 | 0 | 0 | 0 | 0 | 0 | 0 | 0 | 0 | 0 | 0 | NoCellCultured | 0 | 43200 | 0 | 10 | 25 | 210 | 26 | 22 | 3 | 1 | 506 | TRUE
Soltan et al. 2019 | 10.1021/acsbiomaterials.9b00167 | general_biocompatibility | general_biocompatibility | FALSE | 0 | 0 | 0 | 0 | 2 | 0 | 0 | 0 | 0 | 0 | 0 | 0 | 0 | 0 | 0 | 0 | 0 | 0 | 0 | 0 | 0 | 0 | 0 | 0 | 0 | 0 | 0 | 0 | 100 | 0 | 0 | 0 | 0 | 0 | 0 | 0 | 0 | 0 | 0 | 0 | 0 | 3 | 0 | 0 | 0 | 0 | 0 | 0 | 0 | 0 | 0 | 0 | 0 | 0 | 0 | 0 | 0 | 0 | 0 | 0 | 0 | 0 | 0 | 0 | 0 | 0 | 0 | 0 | 0 | 0 | 0 | 0 | 0 | 0 | 0 | 0 | 0 | 0 | 0 | 0 | 0 | 0 | 0 | 0 | 0 | 0 | 0 | 0 | 0 | 0 | 0 | 0 | 0 | 0 | 0 | 0 | 0 | 0 | 0 | 0 | 0 | 0 | 0 | 0 | 0 | 0 | 0 | 0 | 0 | 0 | 0 | 0 | 0 | 0 | 0 | 0 | 0 | 0 | 0 | 0 | 0 | 0 | 0 | 0 | 0 | 0 | 0 | 0 | 0 | 0 | NoCellCultured | 0 | 43200 | 0 | 12 | 25 | 210 | 26 | 22 | 2 | 1 | 507 | FALSE
Soltan et al. 2019 | 10.1021/acsbiomaterials.9b00167 | general_biocompatibility | general_biocompatibility | FALSE | 0 | 0 | 0 | 0 | 2 | 0 | 0 | 0 | 0 | 0 | 0 | 0 | 0 | 0 | 0 | 0 | 0 | 0 | 0 | 0 | 0 | 0 | 0 | 0 | 0 | 0 | 0 | 0 | 100 | 0 | 0 | 0 | 0 | 0 | 0 | 0 | 0 | 0 | 0 | 0 | 0 | 2 | 0 | 0 | 0 | 0 | 0 | 0 | 0 | 0 | 0 | 0 | 0 | 0 | 0 | 0 | 0 | 0 | 0 | 0 | 0 | 0 | 0 | 0 | 0 | 0 | 0 | 0 | 0 | 0 | 0 | 0 | 0 | 0 | 0 | 0 | 0 | 0 | 0 | 0 | 0 | 0 | 0 | 0 | 0 | 0 | 0 | 0 | 0 | 0 | 0 | 0 | 0 | 0 | 0 | 0 | 0 | 0 | 0 | 0 | 0 | 0 | 0 | 0 | 0 | 0 | 0 | 0 | 0 | 0 | 0 | 0 | 0 | 0 | 0 | 0 | 0 | 0 | 0 | 0 | 0 | 0 | 0 | 0 | 0 | 0 | 0 | 0 | 0 | 0 | NoCellCultured | 0 | 43200 | 0 | 10 | 25 | 210 | 26 | 22 | 2 | 1 | 508 | FALSE
Soltan et al. 2019 | 10.1021/acsbiomaterials.9b00167 | general_biocompatibility | general_biocompatibility | FALSE | 0 | 0 | 0 | 0 | 3 | 0 | 0 | 0 | 0 | 0 | 0 | 0 | 0 | 0 | 0 | 0 | 0 | 0 | 0 | 0 | 0 | 0 | 0 | 0 | 0 | 0 | 0 | 0 | 100 | 0 | 0 | 0 | 0 | 0 | 0 | 0 | 0 | 0 | 0 | 0 | 0 | 2 | 0 | 0 | 0 | 0 | 0 | 0 | 0 | 0 | 0 | 0 | 0 | 0 | 0 | 0 | 0 | 0 | 0 | 0 | 0 | 0 | 0 | 0 | 0 | 0 | 0 | 0 | 0 | 0 | 0 | 0 | 0 | 0 | 0 | 0 | 0 | 0 | 0 | 0 | 0 | 0 | 0 | 0 | 0 | 0 | 0 | 0 | 0 | 0 | 0 | 0 | 0 | 0 | 0 | 0 | 0 | 0 | 0 | 0 | 0 | 0 | 0 | 0 | 0 | 0 | 0 | 0 | 0 | 0 | 0 | 0 | 0 | 0 | 0 | 0 | 0 | 0 | 0 | 0 | 0 | 0 | 0 | 0 | 0 | 0 | 0 | 0 | 0 | 0 | NoCellCultured | 0 | 43200 | 0 | 30 | 25 | 210 | 26 | 22 | 2 | 1 | 509 | FALSE
Soltan et al. 2019 | 10.1021/acsbiomaterials.9b00167 | general_biocompatibility | general_biocompatibility | FALSE | 0 | 0 | 0 | 0 | 3.75 | 0 | 0 | 0 | 0 | 0 | 0 | 0 | 0 | 0 | 0 | 0 | 0 | 0 | 0 | 0 | 0 | 0 | 0 | 0 | 0 | 0 | 0 | 0 | 100 | 0 | 0 | 0 | 0 | 0 | 0 | 0 | 0 | 0 | 0 | 0 | 0 | 3.75 | 0 | 0 | 0 | 0 | 0 | 0 | 0 | 0 | 0 | 0 | 0 | 0 | 0 | 0 | 0 | 0 | 0 | 0 | 0 | 0 | 0 | 0 | 0 | 0 | 0 | 0 | 0 | 0 | 0 | 0 | 0 | 0 | 0 | 0 | 0 | 0 | 0 | 0 | 0 | 0 | 0 | 0 | 0 | 0 | 0 | 0 | 0 | 0 | 0 | 0 | 0 | 0 | 0 | 0 | 0 | 0 | 0 | 0 | 0 | 0 | 0 | 0 | 0 | 0 | 0 | 0 | 0 | 0 | 0 | 0 | 0 | 0 | 0 | 0 | 0 | 0 | 0 | 0 | 0 | 0 | 0 | 0 | 0 | 0 | 0 | 0 | 0 | 0 | NoCellCultured | 0 | 43200 | 0 | 10 | 25 | 210 | 26 | 22 | 2 | 1 | 506 | TRUE
Soltan et al. 2019 | 10.1021/acsbiomaterials.9b00167 | general_biocompatibility | general_biocompatibility | FALSE | 0 | 0 | 0 | 0 | 2 | 0 | 0 | 0 | 0 | 0 | 0 | 0 | 0 | 0 | 0 | 0 | 0 | 0 | 0 | 0 | 0 | 0 | 0 | 0 | 0 | 0 | 0 | 0 | 100 | 0 | 0 | 0 | 0 | 0 | 0 | 0 | 0 | 0 | 0 | 0 | 0 | 6 | 0 | 0 | 0 | 0 | 0 | 0 | 0 | 0 | 0 | 0 | 0 | 0 | 0 | 0 | 0 | 0 | 0 | 0 | 0 | 0 | 0 | 0 | 0 | 0 | 0 | 0 | 0 | 0 | 0 | 0 | 0 | 0 | 0 | 0 | 0 | 0 | 0 | 0 | 0 | 0 | 0 | 0 | 0 | 0 | 0 | 0 | 0 | 0 | 0 | 0 | 0 | 0 | 0 | 0 | 0 | 0 | 0 | 0 | 0 | 0 | 0 | 0 | 0 | 0 | 0 | 0 | 0 | 0 | 0 | 0 | 0 | 0 | 0 | 0 | 0 | 0 | 0 | 0 | 0 | 0 | 0 | 0 | 0 | 0 | 0 | 0 | 0 | 0 | NoCellCultured | 0 | 43200 | 0 | 10 | 25 | 210 | 4 | 22 | 2 | 1 | 510 | FALSE
Soltan et al. 2019 | 10.1021/acsbiomaterials.9b00167 | general_biocompatibility | general_biocompatibility | FALSE | 0 | 0 | 0 | 0 | 2 | 0 | 0 | 0 | 0 | 0 | 0 | 0 | 0 | 0 | 0 | 0 | 0 | 0 | 0 | 0 | 0 | 0 | 0 | 0 | 0 | 0 | 0 | 0 | 100 | 0 | 0 | 0 | 0 | 0 | 0 | 0 | 0 | 0 | 0 | 0 | 0 | 3 | 0 | 0 | 0 | 0 | 0 | 0 | 0 | 0 | 0 | 0 | 0 | 0 | 0 | 0 | 0 | 0 | 0 | 0 | 0 | 0 | 0 | 0 | 0 | 0 | 0 | 0 | 0 | 0 | 0 | 0 | 0 | 0 | 0 | 0 | 0 | 0 | 0 | 0 | 0 | 0 | 0 | 0 | 0 | 0 | 0 | 0 | 0 | 0 | 0 | 0 | 0 | 0 | 0 | 0 | 0 | 0 | 0 | 0 | 0 | 0 | 0 | 0 | 0 | 0 | 0 | 0 | 0 | 0 | 0 | 0 | 0 | 0 | 0 | 0 | 0 | 0 | 0 | 0 | 0 | 0 | 0 | 0 | 0 | 0 | 0 | 0 | 0 | 0 | RSC96/HUVECs | 1 | 43200 | 0 | 12 | 25 | 210 | 4 | 22 | 3 | 5 | 511 | FALSE
Soltan et al. 2019 | 10.1021/acsbiomaterials.9b00167 | general_biocompatibility | general_biocompatibility | FALSE | 0 | 0 | 0 | 0 | 2 | 0 | 0 | 0 | 0 | 0 | 0 | 0 | 0 | 0 | 0 | 0 | 0 | 0 | 0 | 0 | 0 | 0 | 0 | 0 | 0 | 0 | 0 | 0 | 100 | 0 | 0 | 0 | 0 | 0 | 0 | 0 | 0 | 0 | 0 | 0 | 0 | 2 | 0 | 0 | 0 | 0 | 0 | 0 | 0 | 0 | 0 | 0 | 0 | 0 | 0 | 0 | 0 | 0 | 0 | 0 | 0 | 0 | 0 | 0 | 0 | 0 | 0 | 0 | 0 | 0 | 0 | 0 | 0 | 0 | 0 | 0 | 0 | 0 | 0 | 0 | 0 | 0 | 0 | 0 | 0 | 0 | 0 | 0 | 0 | 0 | 0 | 0 | 0 | 0 | 0 | 0 | 0 | 0 | 0 | 0 | 0 | 0 | 0 | 0 | 0 | 0 | 0 | 0 | 0 | 0 | 0 | 0 | 0 | 0 | 0 | 0 | 0 | 0 | 0 | 0 | 0 | 0 | 0 | 0 | 0 | 0 | 0 | 0 | 0 | 0 | RSC96/HUVECs | 1 | 43200 | 0 | 10 | 25 | 210 | 4 | 22 | 3 | 5 | 512 | FALSE
Soltan et al. 2019 | 10.1021/acsbiomaterials.9b00167 | general_biocompatibility | general_biocompatibility | FALSE | 0 | 0 | 0 | 0 | 3 | 0 | 0 | 0 | 0 | 0 | 0 | 0 | 0 | 0 | 0 | 0 | 0 | 0 | 0 | 0 | 0 | 0 | 0 | 0 | 0 | 0 | 0 | 0 | 100 | 0 | 0 | 0 | 0 | 0 | 0 | 0 | 0 | 0 | 0 | 0 | 0 | 2 | 0 | 0 | 0 | 0 | 0 | 0 | 0 | 0 | 0 | 0 | 0 | 0 | 0 | 0 | 0 | 0 | 0 | 0 | 0 | 0 | 0 | 0 | 0 | 0 | 0 | 0 | 0 | 0 | 0 | 0 | 0 | 0 | 0 | 0 | 0 | 0 | 0 | 0 | 0 | 0 | 0 | 0 | 0 | 0 | 0 | 0 | 0 | 0 | 0 | 0 | 0 | 0 | 0 | 0 | 0 | 0 | 0 | 0 | 0 | 0 | 0 | 0 | 0 | 0 | 0 | 0 | 0 | 0 | 0 | 0 | 0 | 0 | 0 | 0 | 0 | 0 | 0 | 0 | 0 | 0 | 0 | 0 | 0 | 0 | 0 | 0 | 0 | 0 | RSC96/HUVECs | 1 | 43200 | 0 | 30 | 25 | 210 | 4 | 22 | 3 | 5 | 513 | FALSE
Soltan et al. 2019 | 10.1021/acsbiomaterials.9b00167 | general_biocompatibility | general_biocompatibility | FALSE | 0 | 0 | 0 | 0 | 6 | 0 | 0 | 0 | 0 | 0 | 0 | 0 | 0 | 0 | 0 | 0 | 0 | 0 | 0 | 0 | 0 | 0 | 0 | 0 | 0 | 0 | 0 | 0 | 100 | 0 | 0 | 0 | 0 | 0 | 0 | 0 | 0 | 0 | 0 | 0 | 0 | 2 | 0 | 0 | 0 | 0 | 0 | 0 | 0 | 0 | 0 | 0 | 0 | 0 | 0 | 0 | 0 | 0 | 0 | 0 | 0 | 0 | 0 | 0 | 0 | 0 | 0 | 0 | 0 | 0 | 0 | 0 | 0 | 0 | 0 | 0 | 0 | 0 | 0 | 0 | 0 | 0 | 0 | 0 | 0 | 0 | 0 | 0 | 0 | 0 | 0 | 0 | 0 | 0 | 0 | 0 | 0 | 0 | 0 | 0 | 0 | 0 | 0 | 0 | 0 | 0 | 0 | 0 | 0 | 0 | 0 | 0 | 0 | 0 | 0 | 0 | 0 | 0 | 0 | 0 | 0 | 0 | 0 | 0 | 0 | 0 | 0 | 0 | 0 | 0 | NoCellCultured | 0 | 43200 | 0 | 215 | 25 | 210 | 4 | 22 | 2 | 1 | 514 | FALSE
Soltan et al. 2019 | 10.1021/acsbiomaterials.9b00167 | general_biocompatibility | general_biocompatibility | FALSE | 0 | 0 | 0 | 0 | 3.75 | 0 | 0 | 0 | 0 | 0 | 0 | 0 | 0 | 0 | 0 | 0 | 0 | 0 | 0 | 0 | 0 | 0 | 0 | 0 | 0 | 0 | 0 | 0 | 100 | 0 | 0 | 0 | 0 | 0 | 0 | 0 | 0 | 0 | 0 | 0 | 0 | 3.75 | 0 | 0 | 0 | 0 | 0 | 0 | 0 | 0 | 0 | 0 | 0 | 0 | 0 | 0 | 0 | 0 | 0 | 0 | 0 | 0 | 0 | 0 | 0 | 0 | 0 | 0 | 0 | 0 | 0 | 0 | 0 | 0 | 0 | 0 | 0 | 0 | 0 | 0 | 0 | 0 | 0 | 0 | 0 | 0 | 0 | 0 | 0 | 0 | 0 | 0 | 0 | 0 | 0 | 0 | 0 | 0 | 0 | 0 | 0 | 0 | 0 | 0 | 0 | 0 | 0 | 0 | 0 | 0 | 0 | 0 | 0 | 0 | 0 | 0 | 0 | 0 | 0 | 0 | 0 | 0 | 0 | 0 | 0 | 0 | 0 | 0 | 0 | 0 | NoCellCultured | 0 | 43200 | 0 | 10 | 25 | 210 | 4 | 22 | 3 | 1 | 515 | TRUE
Soltan et al. 2019 | 10.1021/acsbiomaterials.9b00167 | general_biocompatibility | general_biocompatibility | FALSE | 0 | 0 | 0 | 0 | 2 | 0 | 0 | 0 | 0 | 0 | 0 | 0 | 0 | 0 | 0 | 0 | 0 | 0 | 0 | 0 | 0 | 0 | 0 | 0 | 0 | 0 | 0 | 0 | 100 | 0 | 0 | 0 | 0 | 0 | 0 | 0 | 0 | 0 | 0 | 0 | 0 | 3 | 0 | 0 | 0 | 0 | 0 | 0 | 0 | 0 | 0 | 0 | 0 | 0 | 0 | 0 | 0 | 0 | 0 | 0 | 0 | 0 | 0 | 0 | 0 | 0 | 0 | 0 | 0 | 0 | 0 | 0 | 0 | 0 | 0 | 0 | 0 | 0 | 0 | 0 | 0 | 0 | 0 | 0 | 0 | 0 | 0 | 0 | 0 | 0 | 0 | 0 | 0 | 0 | 0 | 0 | 0 | 0 | 0 | 0 | 0 | 0 | 0 | 0 | 0 | 0 | 0 | 0 | 0 | 0 | 0 | 0 | 0 | 0 | 0 | 0 | 0 | 0 | 0 | 0 | 0 | 0 | 0 | 0 | 0 | 0 | 0 | 0 | 0 | 0 | NoCellCultured | 0 | 43200 | 0 | 12 | 25 | 210 | 4 | 22 | 2 | 1 | 516 | FALSE
Soltan et al. 2019 | 10.1021/acsbiomaterials.9b00167 | general_biocompatibility | general_biocompatibility | FALSE | 0 | 0 | 0 | 0 | 2 | 0 | 0 | 0 | 0 | 0 | 0 | 0 | 0 | 0 | 0 | 0 | 0 | 0 | 0 | 0 | 0 | 0 | 0 | 0 | 0 | 0 | 0 | 0 | 100 | 0 | 0 | 0 | 0 | 0 | 0 | 0 | 0 | 0 | 0 | 0 | 0 | 2 | 0 | 0 | 0 | 0 | 0 | 0 | 0 | 0 | 0 | 0 | 0 | 0 | 0 | 0 | 0 | 0 | 0 | 0 | 0 | 0 | 0 | 0 | 0 | 0 | 0 | 0 | 0 | 0 | 0 | 0 | 0 | 0 | 0 | 0 | 0 | 0 | 0 | 0 | 0 | 0 | 0 | 0 | 0 | 0 | 0 | 0 | 0 | 0 | 0 | 0 | 0 | 0 | 0 | 0 | 0 | 0 | 0 | 0 | 0 | 0 | 0 | 0 | 0 | 0 | 0 | 0 | 0 | 0 | 0 | 0 | 0 | 0 | 0 | 0 | 0 | 0 | 0 | 0 | 0 | 0 | 0 | 0 | 0 | 0 | 0 | 0 | 0 | 0 | NoCellCultured | 0 | 43200 | 0 | 10 | 25 | 210 | 4 | 22 | 2 | 1 | 517 | FALSE
Soltan et al. 2019 | 10.1021/acsbiomaterials.9b00167 | general_biocompatibility | general_biocompatibility | FALSE | 0 | 0 | 0 | 0 | 3 | 0 | 0 | 0 | 0 | 0 | 0 | 0 | 0 | 0 | 0 | 0 | 0 | 0 | 0 | 0 | 0 | 0 | 0 | 0 | 0 | 0 | 0 | 0 | 100 | 0 | 0 | 0 | 0 | 0 | 0 | 0 | 0 | 0 | 0 | 0 | 0 | 2 | 0 | 0 | 0 | 0 | 0 | 0 | 0 | 0 | 0 | 0 | 0 | 0 | 0 | 0 | 0 | 0 | 0 | 0 | 0 | 0 | 0 | 0 | 0 | 0 | 0 | 0 | 0 | 0 | 0 | 0 | 0 | 0 | 0 | 0 | 0 | 0 | 0 | 0 | 0 | 0 | 0 | 0 | 0 | 0 | 0 | 0 | 0 | 0 | 0 | 0 | 0 | 0 | 0 | 0 | 0 | 0 | 0 | 0 | 0 | 0 | 0 | 0 | 0 | 0 | 0 | 0 | 0 | 0 | 0 | 0 | 0 | 0 | 0 | 0 | 0 | 0 | 0 | 0 | 0 | 0 | 0 | 0 | 0 | 0 | 0 | 0 | 0 | 0 | NoCellCultured | 0 | 43200 | 0 | 30 | 25 | 210 | 4 | 22 | 2 | 1 | 518 | FALSE
Soltan et al. 2019 | 10.1021/acsbiomaterials.9b00167 | general_biocompatibility | general_biocompatibility | FALSE | 0 | 0 | 0 | 0 | 3.75 | 0 | 0 | 0 | 0 | 0 | 0 | 0 | 0 | 0 | 0 | 0 | 0 | 0 | 0 | 0 | 0 | 0 | 0 | 0 | 0 | 0 | 0 | 0 | 100 | 0 | 0 | 0 | 0 | 0 | 0 | 0 | 0 | 0 | 0 | 0 | 0 | 3.75 | 0 | 0 | 0 | 0 | 0 | 0 | 0 | 0 | 0 | 0 | 0 | 0 | 0 | 0 | 0 | 0 | 0 | 0 | 0 | 0 | 0 | 0 | 0 | 0 | 0 | 0 | 0 | 0 | 0 | 0 | 0 | 0 | 0 | 0 | 0 | 0 | 0 | 0 | 0 | 0 | 0 | 0 | 0 | 0 | 0 | 0 | 0 | 0 | 0 | 0 | 0 | 0 | 0 | 0 | 0 | 0 | 0 | 0 | 0 | 0 | 0 | 0 | 0 | 0 | 0 | 0 | 0 | 0 | 0 | 0 | 0 | 0 | 0 | 0 | 0 | 0 | 0 | 0 | 0 | 0 | 0 | 0 | 0 | 0 | 0 | 0 | 0 | 0 | NoCellCultured | 0 | 43200 | 0 | 10 | 25 | 210 | 4 | 22 | 2 | 1 | 515 | TRUE
Jia et al. 2014 | 10.1016/j.actbio.2014.06.034 | undifferentiated_stem_cell | undifferentiated_stem_cell | FALSE | 2 | 0 | 0 | 0 | 0 | 0 | 0 | 0 | 0 | 0 | 0 | 0 | 0 | 0 | 0 | 0 | 0 | 0 | 0 | 0 | 0 | 0 | 0 | 0 | 0 | 0 | 0 | 0 | 100 | 0 | 0 | 0 | 0 | 0 | 0 | 0 | 0 | 0 | 0 | 0 | 0 | 0 | 0 | 0 | 0 | 0 | 0 | 0 | 0 | 0 | 0 | 0 | 0 | 0 | 0 | 0 | 0 | 0 | 0 | 0 | 0 | 0 | 0 | 0 | 0 | 0 | 0 | 0 | 0 | 0 | 0 | 0 | 0 | 0 | 0 | 0 | 0 | 0 | 0 | 0 | 0 | 0 | 0 | 0 | 0 | 0 | 0 | 0 | 0 | 0 | 0 | 0 | 0 | 0 | 0 | 0 | 0 | 0 | 0 | 0 | 0 | 0 | 0 | 0 | 0 | 0 | 0 | 0 | 0 | 0 | 0 | 0 | 0 | 0 | 0 | 0 | 0 | 0 | 0 | 0 | 0 | 0 | 0 | 0 | 0 | 0 | 0 | 0 | 0 | 0 | hASCs | 1.3 | 1800 | 0 |  |  |  |  | 4 | 3 | 3 | 519 | FALSE
Jia et al. 2014 | 10.1016/j.actbio.2014.06.034 | undifferentiated_stem_cell | undifferentiated_stem_cell | FALSE | 5 | 0 | 0 | 0 | 0 | 0 | 0 | 0 | 0 | 0 | 0 | 0 | 0 | 0 | 0 | 0 | 0 | 0 | 0 | 0 | 0 | 0 | 0 | 0 | 0 | 0 | 0 | 0 | 100 | 0 | 0 | 0 | 0 | 0 | 0 | 0 | 0 | 0 | 0 | 0 | 0 | 0 | 0 | 0 | 0 | 0 | 0 | 0 | 0 | 0 | 0 | 0 | 0 | 0 | 0 | 0 | 0 | 0 | 0 | 0 | 0 | 0 | 0 | 0 | 0 | 0 | 0 | 0 | 0 | 0 | 0 | 0 | 0 | 0 | 0 | 0 | 0 | 0 | 0 | 0 | 0 | 0 | 0 | 0 | 0 | 0 | 0 | 0 | 0 | 0 | 0 | 0 | 0 | 0 | 0 | 0 | 0 | 0 | 0 | 0 | 0 | 0 | 0 | 0 | 0 | 0 | 0 | 0 | 0 | 0 | 0 | 0 | 0 | 0 | 0 | 0 | 0 | 0 | 0 | 0 | 0 | 0 | 0 | 0 | 0 | 0 | 0 | 0 | 0 | 0 | hASCs | 1.3 | 1800 | 0 |  |  |  |  | 4 | 3 | 3 | 520 | FALSE
Jia et al. 2014 | 10.1016/j.actbio.2014.06.034 | undifferentiated_stem_cell | undifferentiated_stem_cell | FALSE | 8 | 0 | 0 | 0 | 0 | 0 | 0 | 0 | 0 | 0 | 0 | 0 | 0 | 0 | 0 | 0 | 0 | 0 | 0 | 0 | 0 | 0 | 0 | 0 | 0 | 0 | 0 | 0 | 100 | 0 | 0 | 0 | 0 | 0 | 0 | 0 | 0 | 0 | 0 | 0 | 0 | 0 | 0 | 0 | 0 | 0 | 0 | 0 | 0 | 0 | 0 | 0 | 0 | 0 | 0 | 0 | 0 | 0 | 0 | 0 | 0 | 0 | 0 | 0 | 0 | 0 | 0 | 0 | 0 | 0 | 0 | 0 | 0 | 0 | 0 | 0 | 0 | 0 | 0 | 0 | 0 | 0 | 0 | 0 | 0 | 0 | 0 | 0 | 0 | 0 | 0 | 0 | 0 | 0 | 0 | 0 | 0 | 0 | 0 | 0 | 0 | 0 | 0 | 0 | 0 | 0 | 0 | 0 | 0 | 0 | 0 | 0 | 0 | 0 | 0 | 0 | 0 | 0 | 0 | 0 | 0 | 0 | 0 | 0 | 0 | 0 | 0 | 0 | 0 | 0 | hASCs | 1.3 | 1800 | 0 |  |  |  |  | 4 | 3 | 5 | 521 | FALSE
Jia et al. 2014 | 10.1016/j.actbio.2014.06.034 | undifferentiated_stem_cell | undifferentiated_stem_cell | FALSE | 10 | 0 | 0 | 0 | 0 | 0 | 0 | 0 | 0 | 0 | 0 | 0 | 0 | 0 | 0 | 0 | 0 | 0 | 0 | 0 | 0 | 0 | 0 | 0 | 0 | 0 | 0 | 0 | 100 | 0 | 0 | 0 | 0 | 0 | 0 | 0 | 0 | 0 | 0 | 0 | 0 | 0 | 0 | 0 | 0 | 0 | 0 | 0 | 0 | 0 | 0 | 0 | 0 | 0 | 0 | 0 | 0 | 0 | 0 | 0 | 0 | 0 | 0 | 0 | 0 | 0 | 0 | 0 | 0 | 0 | 0 | 0 | 0 | 0 | 0 | 0 | 0 | 0 | 0 | 0 | 0 | 0 | 0 | 0 | 0 | 0 | 0 | 0 | 0 | 0 | 0 | 0 | 0 | 0 | 0 | 0 | 0 | 0 | 0 | 0 | 0 | 0 | 0 | 0 | 0 | 0 | 0 | 0 | 0 | 0 | 0 | 0 | 0 | 0 | 0 | 0 | 0 | 0 | 0 | 0 | 0 | 0 | 0 | 0 | 0 | 0 | 0 | 0 | 0 | 0 | hASCs | 1.3 | 1800 | 0 |  |  |  |  | 4 | 2 | 2 | 522 | FALSE
Jia et al. 2014 | 10.1016/j.actbio.2014.06.034 | undifferentiated_stem_cell | undifferentiated_stem_cell | FALSE | 15 | 0 | 0 | 0 | 0 | 0 | 0 | 0 | 0 | 0 | 0 | 0 | 0 | 0 | 0 | 0 | 0 | 0 | 0 | 0 | 0 | 0 | 0 | 0 | 0 | 0 | 0 | 0 | 100 | 0 | 0 | 0 | 0 | 0 | 0 | 0 | 0 | 0 | 0 | 0 | 0 | 0 | 0 | 0 | 0 | 0 | 0 | 0 | 0 | 0 | 0 | 0 | 0 | 0 | 0 | 0 | 0 | 0 | 0 | 0 | 0 | 0 | 0 | 0 | 0 | 0 | 0 | 0 | 0 | 0 | 0 | 0 | 0 | 0 | 0 | 0 | 0 | 0 | 0 | 0 | 0 | 0 | 0 | 0 | 0 | 0 | 0 | 0 | 0 | 0 | 0 | 0 | 0 | 0 | 0 | 0 | 0 | 0 | 0 | 0 | 0 | 0 | 0 | 0 | 0 | 0 | 0 | 0 | 0 | 0 | 0 | 0 | 0 | 0 | 0 | 0 | 0 | 0 | 0 | 0 | 0 | 0 | 0 | 0 | 0 | 0 | 0 | 0 | 0 | 0 | NoCellCultured | 0 | 1800 | 0 |  |  |  |  | 4 | 2 | 1 | 523 | FALSE
Jia et al. 2014 | 10.1016/j.actbio.2014.06.034 | undifferentiated_stem_cell | undifferentiated_stem_cell | FALSE | 20 | 0 | 0 | 0 | 0 | 0 | 0 | 0 | 0 | 0 | 0 | 0 | 0 | 0 | 0 | 0 | 0 | 0 | 0 | 0 | 0 | 0 | 0 | 0 | 0 | 0 | 0 | 0 | 0 | 0 | 0 | 0 | 0 | 0 | 0 | 0 | 0 | 0 | 0 | 0 | 0 | 0 | 0 | 0 | 0 | 0 | 0 | 0 | 0 | 0 | 0 | 0 | 0 | 0 | 0 | 0 | 0 | 0 | 0 | 0 | 0 | 0 | 0 | 0 | 0 | 0 | 0 | 0 | 0 | 0 | 0 | 0 | 0 | 0 | 0 | 0 | 0 | 0 | 0 | 0 | 0 | 0 | 0 | 0 | 0 | 0 | 0 | 0 | 0 | 0 | 0 | 0 | 0 | 0 | 0 | 0 | 0 | 0 | 0 | 0 | 0 | 0 | 0 | 0 | 0 | 0 | 0 | 0 | 0 | 0 | 0 | 0 | 0 | 0 | 0 | 0 | 0 | 0 | 0 | 0 | 0 | 0 | 0 | 0 | 0 | 0 | 0 | 0 | 0 | 0 | NoCellCultured | 0 | 0 | 0 |  |  |  |  | 4 | 2 | 1 | 524 | FALSE
Nair et al. 2009 | 10.1002/biot.200900004 | adrenal | adrenal | FALSE | 1.5 | 0 | 0 | 0 | 0 | 0 | 0 | 0 | 0 | 0 | 0 | 0 | 0 | 0 | 0 | 0 | 0 | 0 | 0 | 0 | 0 | 0 | 0 | 0 | 0 | 0 | 0 | 0 | 0 | 0 | 0 | 0 | 0 | 0 | 0 | 0 | 0 | 0 | 0 | 0 | 0 | 0 | 0 | 0 | 0 | 0 | 0 | 0 | 0 | 0 | 0 | 0 | 0 | 0 | 0 | 0 | 0 | 0 | 0 | 0 | 0 | 0 | 0 | 0 | 0 | 0 | 0 | 0 | 0 | 0 | 0 | 0 | 0 | 0 | 0 | 0 | 0 | 0 | 0 | 0 | 0 | 0 | 0 | 0 | 0 | 0 | 0 | 0 | 0 | 0 | 0 | 0 | 0 | 0 | 0 | 0 | 0 | 0 | 0 | 0 | 0 | 0 | 0 | 0 | 0 | 0 | 0 | 0 | 0 | 0 | 0 | 0 | 0 | 0 | 0 | 0 | 0 | 0 | 0 | 0 | 0 | 0 | 0 | 0 | 0 | 0 | 0 | 0 | 0 | 0 | RAMECs | 1 | 0 | 0 | 34.47 |  | 150 | 22 | 22 | 3 | 3 | 525 | FALSE
Nair et al. 2009 | 10.1002/biot.200900004 | adrenal | adrenal | FALSE | 1.5 | 0 | 0 | 0 | 0 | 0 | 0 | 0 | 0 | 0 | 0 | 0 | 0 | 0 | 0 | 0 | 0 | 0 | 0 | 0 | 0 | 0 | 0 | 0 | 0 | 0 | 0 | 0 | 0 | 0 | 0 | 0 | 0 | 0 | 0 | 0 | 0 | 0 | 0 | 0 | 0 | 0 | 0 | 0 | 0 | 0 | 0 | 0 | 0 | 0 | 0 | 0 | 0 | 0 | 0 | 0 | 0 | 0 | 0 | 0 | 0 | 0 | 0 | 0 | 0 | 0 | 0 | 0 | 0 | 0 | 0 | 0 | 0 | 0 | 0 | 0 | 0 | 0 | 0 | 0 | 0 | 0 | 0 | 0 | 0 | 0 | 0 | 0 | 0 | 0 | 0 | 0 | 0 | 0 | 0 | 0 | 0 | 0 | 0 | 0 | 0 | 0 | 0 | 0 | 0 | 0 | 0 | 0 | 0 | 0 | 0 | 0 | 0 | 0 | 0 | 0 | 0 | 0 | 0 | 0 | 0 | 0 | 0 | 0 | 0 | 0 | 0 | 0 | 0 | 0 | RAMECs | 1 | 0 | 0 | 68.95 |  | 150 | 22 | 22 | 3 | 3 | 526 | FALSE
Nair et al. 2009 | 10.1002/biot.200900004 | adrenal | adrenal | FALSE | 1.5 | 0 | 0 | 0 | 0 | 0 | 0 | 0 | 0 | 0 | 0 | 0 | 0 | 0 | 0 | 0 | 0 | 0 | 0 | 0 | 0 | 0 | 0 | 0 | 0 | 0 | 0 | 0 | 0 | 0 | 0 | 0 | 0 | 0 | 0 | 0 | 0 | 0 | 0 | 0 | 0 | 0 | 0 | 0 | 0 | 0 | 0 | 0 | 0 | 0 | 0 | 0 | 0 | 0 | 0 | 0 | 0 | 0 | 0 | 0 | 0 | 0 | 0 | 0 | 0 | 0 | 0 | 0 | 0 | 0 | 0 | 0 | 0 | 0 | 0 | 0 | 0 | 0 | 0 | 0 | 0 | 0 | 0 | 0 | 0 | 0 | 0 | 0 | 0 | 0 | 0 | 0 | 0 | 0 | 0 | 0 | 0 | 0 | 0 | 0 | 0 | 0 | 0 | 0 | 0 | 0 | 0 | 0 | 0 | 0 | 0 | 0 | 0 | 0 | 0 | 0 | 0 | 0 | 0 | 0 | 0 | 0 | 0 | 0 | 0 | 0 | 0 | 0 | 0 | 0 | RAMECs | 1 | 0 | 0 | 137.9 |  | 150 | 22 | 22 | 3 | 2 | 527 | FALSE
Nair et al. 2009 | 10.1002/biot.200900004 | adrenal | adrenal | FALSE | 1.5 | 0 | 0 | 0 | 0 | 0 | 0 | 0 | 0 | 0 | 0 | 0 | 0 | 0 | 0 | 0 | 0 | 0 | 0 | 0 | 0 | 0 | 0 | 0 | 0 | 0 | 0 | 0 | 0 | 0 | 0 | 0 | 0 | 0 | 0 | 0 | 0 | 0 | 0 | 0 | 0 | 0 | 0 | 0 | 0 | 0 | 0 | 0 | 0 | 0 | 0 | 0 | 0 | 0 | 0 | 0 | 0 | 0 | 0 | 0 | 0 | 0 | 0 | 0 | 0 | 0 | 0 | 0 | 0 | 0 | 0 | 0 | 0 | 0 | 0 | 0 | 0 | 0 | 0 | 0 | 0 | 0 | 0 | 0 | 0 | 0 | 0 | 0 | 0 | 0 | 0 | 0 | 0 | 0 | 0 | 0 | 0 | 0 | 0 | 0 | 0 | 0 | 0 | 0 | 0 | 0 | 0 | 0 | 0 | 0 | 0 | 0 | 0 | 0 | 0 | 0 | 0 | 0 | 0 | 0 | 0 | 0 | 0 | 0 | 0 | 0 | 0 | 0 | 0 | 0 | RAMECs | 1 | 0 | 0 | 275.79 |  | 150 | 22 | 22 | 3 | 2 | 528 | FALSE
Nair et al. 2009 | 10.1002/biot.200900004 | adrenal | adrenal | FALSE | 1.5 | 0 | 0 | 0 | 0 | 0 | 0 | 0 | 0 | 0 | 0 | 0 | 0 | 0 | 0 | 0 | 0 | 0 | 0 | 0 | 0 | 0 | 0 | 0 | 0 | 0 | 0 | 0 | 0 | 0 | 0 | 0 | 0 | 0 | 0 | 0 | 0 | 0 | 0 | 0 | 0 | 0 | 0 | 0 | 0 | 0 | 0 | 0 | 0 | 0 | 0 | 0 | 0 | 0 | 0 | 0 | 0 | 0 | 0 | 0 | 0 | 0 | 0 | 0 | 0 | 0 | 0 | 0 | 0 | 0 | 0 | 0 | 0 | 0 | 0 | 0 | 0 | 0 | 0 | 0 | 0 | 0 | 0 | 0 | 0 | 0 | 0 | 0 | 0 | 0 | 0 | 0 | 0 | 0 | 0 | 0 | 0 | 0 | 0 | 0 | 0 | 0 | 0 | 0 | 0 | 0 | 0 | 0 | 0 | 0 | 0 | 0 | 0 | 0 | 0 | 0 | 0 | 0 | 0 | 0 | 0 | 0 | 0 | 0 | 0 | 0 | 0 | 0 | 0 | 0 | RAMECs | 1 | 0 | 0 | 34.47 |  | 250 | 22 | 22 | 3 | 3 | 529 | FALSE
Nair et al. 2009 | 10.1002/biot.200900004 | adrenal | adrenal | FALSE | 1.5 | 0 | 0 | 0 | 0 | 0 | 0 | 0 | 0 | 0 | 0 | 0 | 0 | 0 | 0 | 0 | 0 | 0 | 0 | 0 | 0 | 0 | 0 | 0 | 0 | 0 | 0 | 0 | 0 | 0 | 0 | 0 | 0 | 0 | 0 | 0 | 0 | 0 | 0 | 0 | 0 | 0 | 0 | 0 | 0 | 0 | 0 | 0 | 0 | 0 | 0 | 0 | 0 | 0 | 0 | 0 | 0 | 0 | 0 | 0 | 0 | 0 | 0 | 0 | 0 | 0 | 0 | 0 | 0 | 0 | 0 | 0 | 0 | 0 | 0 | 0 | 0 | 0 | 0 | 0 | 0 | 0 | 0 | 0 | 0 | 0 | 0 | 0 | 0 | 0 | 0 | 0 | 0 | 0 | 0 | 0 | 0 | 0 | 0 | 0 | 0 | 0 | 0 | 0 | 0 | 0 | 0 | 0 | 0 | 0 | 0 | 0 | 0 | 0 | 0 | 0 | 0 | 0 | 0 | 0 | 0 | 0 | 0 | 0 | 0 | 0 | 0 | 0 | 0 | 0 | RAMECs | 1 | 0 | 0 | 68.95 |  | 250 | 22 | 22 | 3 | 3 | 530 | FALSE
Nair et al. 2009 | 10.1002/biot.200900004 | adrenal | adrenal | FALSE | 1.5 | 0 | 0 | 0 | 0 | 0 | 0 | 0 | 0 | 0 | 0 | 0 | 0 | 0 | 0 | 0 | 0 | 0 | 0 | 0 | 0 | 0 | 0 | 0 | 0 | 0 | 0 | 0 | 0 | 0 | 0 | 0 | 0 | 0 | 0 | 0 | 0 | 0 | 0 | 0 | 0 | 0 | 0 | 0 | 0 | 0 | 0 | 0 | 0 | 0 | 0 | 0 | 0 | 0 | 0 | 0 | 0 | 0 | 0 | 0 | 0 | 0 | 0 | 0 | 0 | 0 | 0 | 0 | 0 | 0 | 0 | 0 | 0 | 0 | 0 | 0 | 0 | 0 | 0 | 0 | 0 | 0 | 0 | 0 | 0 | 0 | 0 | 0 | 0 | 0 | 0 | 0 | 0 | 0 | 0 | 0 | 0 | 0 | 0 | 0 | 0 | 0 | 0 | 0 | 0 | 0 | 0 | 0 | 0 | 0 | 0 | 0 | 0 | 0 | 0 | 0 | 0 | 0 | 0 | 0 | 0 | 0 | 0 | 0 | 0 | 0 | 0 | 0 | 0 | 0 | RAMECs | 1 | 0 | 0 | 137.9 |  | 250 | 22 | 22 | 3 | 2 | 531 | FALSE
Nair et al. 2009 | 10.1002/biot.200900004 | adrenal | adrenal | FALSE | 1.5 | 0 | 0 | 0 | 0 | 0 | 0 | 0 | 0 | 0 | 0 | 0 | 0 | 0 | 0 | 0 | 0 | 0 | 0 | 0 | 0 | 0 | 0 | 0 | 0 | 0 | 0 | 0 | 0 | 0 | 0 | 0 | 0 | 0 | 0 | 0 | 0 | 0 | 0 | 0 | 0 | 0 | 0 | 0 | 0 | 0 | 0 | 0 | 0 | 0 | 0 | 0 | 0 | 0 | 0 | 0 | 0 | 0 | 0 | 0 | 0 | 0 | 0 | 0 | 0 | 0 | 0 | 0 | 0 | 0 | 0 | 0 | 0 | 0 | 0 | 0 | 0 | 0 | 0 | 0 | 0 | 0 | 0 | 0 | 0 | 0 | 0 | 0 | 0 | 0 | 0 | 0 | 0 | 0 | 0 | 0 | 0 | 0 | 0 | 0 | 0 | 0 | 0 | 0 | 0 | 0 | 0 | 0 | 0 | 0 | 0 | 0 | 0 | 0 | 0 | 0 | 0 | 0 | 0 | 0 | 0 | 0 | 0 | 0 | 0 | 0 | 0 | 0 | 0 | 0 | RAMECs | 1 | 0 | 0 | 275.79 |  | 250 | 22 | 22 | 3 | 2 | 532 | FALSE
Nair et al. 2009 | 10.1002/biot.200900004 | adrenal | adrenal | FALSE | 1.5 | 0 | 0 | 0 | 0 | 0 | 0 | 0 | 0 | 0 | 0 | 0 | 0 | 0 | 0 | 0 | 0 | 0 | 0 | 0 | 0 | 0 | 0 | 0 | 0 | 0 | 0 | 0 | 0 | 0 | 0 | 0 | 0 | 0 | 0 | 0 | 0 | 0 | 0 | 0 | 0 | 0 | 0 | 0 | 0 | 0 | 0 | 0 | 0 | 0 | 0 | 0 | 0 | 0 | 0 | 0 | 0 | 0 | 0 | 0 | 0 | 0 | 0 | 0 | 0 | 0 | 0 | 0 | 0 | 0 | 0 | 0 | 0 | 0 | 0 | 0 | 0 | 0 | 0 | 0 | 0 | 0 | 0 | 0 | 0 | 0 | 0 | 0 | 0 | 0 | 0 | 0 | 0 | 0 | 0 | 0 | 0 | 0 | 0 | 0 | 0 | 0 | 0 | 0 | 0 | 0 | 0 | 0 | 0 | 0 | 0 | 0 | 0 | 0 | 0 | 0 | 0 | 0 | 0 | 0 | 0 | 0 | 0 | 0 | 0 | 0 | 0 | 0 | 0 | 0 | RAMECs | 1 | 0 | 0 | 34.47 |  | 400 | 22 | 22 | 3 | 3 | 533 | FALSE
Nair et al. 2009 | 10.1002/biot.200900004 | adrenal | adrenal | FALSE | 1.5 | 0 | 0 | 0 | 0 | 0 | 0 | 0 | 0 | 0 | 0 | 0 | 0 | 0 | 0 | 0 | 0 | 0 | 0 | 0 | 0 | 0 | 0 | 0 | 0 | 0 | 0 | 0 | 0 | 0 | 0 | 0 | 0 | 0 | 0 | 0 | 0 | 0 | 0 | 0 | 0 | 0 | 0 | 0 | 0 | 0 | 0 | 0 | 0 | 0 | 0 | 0 | 0 | 0 | 0 | 0 | 0 | 0 | 0 | 0 | 0 | 0 | 0 | 0 | 0 | 0 | 0 | 0 | 0 | 0 | 0 | 0 | 0 | 0 | 0 | 0 | 0 | 0 | 0 | 0 | 0 | 0 | 0 | 0 | 0 | 0 | 0 | 0 | 0 | 0 | 0 | 0 | 0 | 0 | 0 | 0 | 0 | 0 | 0 | 0 | 0 | 0 | 0 | 0 | 0 | 0 | 0 | 0 | 0 | 0 | 0 | 0 | 0 | 0 | 0 | 0 | 0 | 0 | 0 | 0 | 0 | 0 | 0 | 0 | 0 | 0 | 0 | 0 | 0 | 0 | RAMECs | 1 | 0 | 0 | 68.95 |  | 400 | 22 | 22 | 3 | 3 | 534 | FALSE
Nair et al. 2009 | 10.1002/biot.200900004 | adrenal | adrenal | FALSE | 1.5 | 0 | 0 | 0 | 0 | 0 | 0 | 0 | 0 | 0 | 0 | 0 | 0 | 0 | 0 | 0 | 0 | 0 | 0 | 0 | 0 | 0 | 0 | 0 | 0 | 0 | 0 | 0 | 0 | 0 | 0 | 0 | 0 | 0 | 0 | 0 | 0 | 0 | 0 | 0 | 0 | 0 | 0 | 0 | 0 | 0 | 0 | 0 | 0 | 0 | 0 | 0 | 0 | 0 | 0 | 0 | 0 | 0 | 0 | 0 | 0 | 0 | 0 | 0 | 0 | 0 | 0 | 0 | 0 | 0 | 0 | 0 | 0 | 0 | 0 | 0 | 0 | 0 | 0 | 0 | 0 | 0 | 0 | 0 | 0 | 0 | 0 | 0 | 0 | 0 | 0 | 0 | 0 | 0 | 0 | 0 | 0 | 0 | 0 | 0 | 0 | 0 | 0 | 0 | 0 | 0 | 0 | 0 | 0 | 0 | 0 | 0 | 0 | 0 | 0 | 0 | 0 | 0 | 0 | 0 | 0 | 0 | 0 | 0 | 0 | 0 | 0 | 0 | 0 | 0 | RAMECs | 1 | 0 | 0 | 137.9 |  | 400 | 22 | 22 | 3 | 2 | 535 | FALSE
Nair et al. 2009 | 10.1002/biot.200900004 | adrenal | adrenal | FALSE | 1.5 | 0 | 0 | 0 | 0 | 0 | 0 | 0 | 0 | 0 | 0 | 0 | 0 | 0 | 0 | 0 | 0 | 0 | 0 | 0 | 0 | 0 | 0 | 0 | 0 | 0 | 0 | 0 | 0 | 0 | 0 | 0 | 0 | 0 | 0 | 0 | 0 | 0 | 0 | 0 | 0 | 0 | 0 | 0 | 0 | 0 | 0 | 0 | 0 | 0 | 0 | 0 | 0 | 0 | 0 | 0 | 0 | 0 | 0 | 0 | 0 | 0 | 0 | 0 | 0 | 0 | 0 | 0 | 0 | 0 | 0 | 0 | 0 | 0 | 0 | 0 | 0 | 0 | 0 | 0 | 0 | 0 | 0 | 0 | 0 | 0 | 0 | 0 | 0 | 0 | 0 | 0 | 0 | 0 | 0 | 0 | 0 | 0 | 0 | 0 | 0 | 0 | 0 | 0 | 0 | 0 | 0 | 0 | 0 | 0 | 0 | 0 | 0 | 0 | 0 | 0 | 0 | 0 | 0 | 0 | 0 | 0 | 0 | 0 | 0 | 0 | 0 | 0 | 0 | 0 | RAMECs | 1 | 0 | 0 | 275.79 |  | 400 | 22 | 22 | 3 | 2 | 536 | FALSE
Li et al. 2017 | 10.1021/acsami.7b04216 | general_biocompatibility | general_biocompatibility | FALSE | 3 | 0 | 0 | 0 | 0 | 0 | 0 | 0 | 0 | 0 | 0 | 0 | 0 | 0 | 0 | 0 | 0 | 0 | 0 | 0 | 0 | 9 | 0 | 0 | 0 | 0 | 0 | 0 | 360.43 | 0 | 0 | 0 | 0 | 0 | 0 | 0 | 0 | 0 | 0 | 0 | 0 | 0 | 0 | 0 | 0 | 0 | 0 | 0 | 0 | 0 | 0 | 0 | 0 | 0 | 0 | 0 | 0 | 0 | 0 | 0 | 0 | 0 | 0 | 0 | 0 | 0 | 0 | 0 | 0 | 0 | 0 | 0 | 0 | 0 | 0 | 0 | 0 | 0 | 0 | 0 | 0 | 0 | 0 | 0 | 0 | 0 | 0 | 0 | 0 | 0 | 0 | 0 | 0 | 0 | 0 | 0 | 0 | 0 | 0 | 0 | 0 | 0 | 0 | 0 | 0 | 0 | 0 | 0 | 0 | 0 | 0 | 0 | 0 | 0 | 0 | 0 | 0 | 0 | 0 | 0 | 0 | 0 | 0 | 0 | 0 | 0 | 0 | 0 | 0 | 0 | L929 | 3 | 600 | 0 | 215 |  | 250 | 22 | 22 | 3 | 3 | 537 | TRUE
Li et al. 2017 | 10.1021/acsami.7b04216 | general_biocompatibility | general_biocompatibility | FALSE | 3 | 0 | 0 | 0 | 0 | 0 | 0 | 0 | 0 | 0 | 0 | 0 | 0 | 0 | 0 | 0 | 0 | 0 | 0 | 0 | 0 | 9 | 0 | 0 | 0 | 0 | 0 | 0 | 360.43 | 0 | 0 | 0 | 0 | 0 | 0 | 0 | 0 | 0 | 0 | 0 | 0 | 0 | 0 | 0 | 0 | 0 | 0 | 0 | 0 | 0 | 0 | 0 | 0 | 0 | 0 | 0 | 0 | 0 | 0 | 0 | 0 | 0 | 0 | 0 | 0 | 0 | 0 | 0 | 0 | 0 | 0 | 0 | 0 | 0 | 0 | 0 | 0 | 0 | 0 | 0 | 0 | 0 | 0 | 0 | 0 | 0 | 0 | 0 | 0 | 0 | 0 | 0 | 0 | 0 | 0 | 0 | 0 | 0 | 0 | 0 | 0 | 0 | 0 | 0 | 0 | 0 | 0 | 0 | 0 | 0 | 0 | 0 | 0 | 0 | 0 | 0 | 0 | 0 | 0 | 0 | 0 | 0 | 0 | 0 | 0 | 0 | 0 | 0 | 0 | 0 | L929 | 3 | 600 | 0 | 215 |  | 250 | 22 | 22 | 3 | 5 | 537 | TRUE
Tabriz et al. 2015 | 10.1088/1758-5090/7/4/045012 | general_biocompatibility | general_biocompatibility | FALSE | 2 | 0 | 0 | 0 | 0 | 0 | 0 | 0 | 0 | 0 | 0 | 0 | 0 | 0 | 0 | 0 | 0 | 0 | 0 | 0 | 0 | 0 | 0 | 0 | 0 | 0 | 0 | 0 | 0 | 0 | 0 | 0 | 0 | 0 | 0 | 0 | 0 | 0 | 0 | 0 | 0 | 0 | 0 | 0 | 0 | 0 | 0 | 0 | 0 | 0 | 0 | 0 | 0 | 0 | 0 | 0 | 0 | 0 | 0 | 0 | 0 | 0 | 0 | 0 | 0 | 0 | 0 | 0 | 0 | 0 | 0 | 0 | 0 | 0 | 0 | 0 | 0 | 0 | 0 | 0 | 0 | 0 | 0 | 0 | 0 | 0 | 0 | 0 | 0 | 0 | 0 | 0 | 0 | 0 | 0 | 0 | 0 | 0 | 0 | 0 | 0 | 0 | 0 | 0 | 0 | 0 | 0 | 0 | 0 | 0 | 0 | 0 | 0 | 0 | 0 | 0 | 0 | 0 | 0 | 0 | 0 | 0 | 0 | 0 | 0 | 0 | 0 | 0 | 0 | 0 | U87-MG | 5.25 | 720 | 0 | 0.005 | 6 | 330 | 22 |  | 3 | 3 | 538 | FALSE
Tabriz et al. 2015 | 10.1088/1758-5090/7/4/045012 | general_biocompatibility | general_biocompatibility | FALSE | 3 | 0 | 0 | 0 | 0 | 0 | 0 | 0 | 0 | 0 | 0 | 0 | 0 | 0 | 0 | 0 | 0 | 0 | 0 | 0 | 0 | 0 | 0 | 0 | 0 | 0 | 0 | 0 | 0 | 0 | 0 | 0 | 0 | 0 | 0 | 0 | 0 | 0 | 0 | 0 | 0 | 0 | 0 | 0 | 0 | 0 | 0 | 0 | 0 | 0 | 0 | 0 | 0 | 0 | 0 | 0 | 0 | 0 | 0 | 0 | 0 | 0 | 0 | 0 | 0 | 0 | 0 | 0 | 0 | 0 | 0 | 0 | 0 | 0 | 0 | 0 | 0 | 0 | 0 | 0 | 0 | 0 | 0 | 0 | 0 | 0 | 0 | 0 | 0 | 0 | 0 | 0 | 0 | 0 | 0 | 0 | 0 | 0 | 0 | 0 | 0 | 0 | 0 | 0 | 0 | 0 | 0 | 0 | 0 | 0 | 0 | 0 | 0 | 0 | 0 | 0 | 0 | 0 | 0 | 0 | 0 | 0 | 0 | 0 | 0 | 0 | 0 | 0 | 0 | 0 | U87-MG | 5.25 | 720 | 0 | 0.005 | 6 | 330 | 22 |  | 3 | 3 | 539 | FALSE
Tabriz et al. 2015 | 10.1088/1758-5090/7/4/045012 | general_biocompatibility | general_biocompatibility | FALSE | 4 | 0 | 0 | 0 | 0 | 0 | 0 | 0 | 0 | 0 | 0 | 0 | 0 | 0 | 0 | 0 | 0 | 0 | 0 | 0 | 0 | 0 | 0 | 0 | 0 | 0 | 0 | 0 | 0 | 0 | 0 | 0 | 0 | 0 | 0 | 0 | 0 | 0 | 0 | 0 | 0 | 0 | 0 | 0 | 0 | 0 | 0 | 0 | 0 | 0 | 0 | 0 | 0 | 0 | 0 | 0 | 0 | 0 | 0 | 0 | 0 | 0 | 0 | 0 | 0 | 0 | 0 | 0 | 0 | 0 | 0 | 0 | 0 | 0 | 0 | 0 | 0 | 0 | 0 | 0 | 0 | 0 | 0 | 0 | 0 | 0 | 0 | 0 | 0 | 0 | 0 | 0 | 0 | 0 | 0 | 0 | 0 | 0 | 0 | 0 | 0 | 0 | 0 | 0 | 0 | 0 | 0 | 0 | 0 | 0 | 0 | 0 | 0 | 0 | 0 | 0 | 0 | 0 | 0 | 0 | 0 | 0 | 0 | 0 | 0 | 0 | 0 | 0 | 0 | 0 | U87-MG | 5.25 | 720 | 0 | 0.005 | 6 | 330 | 22 |  | 3 | 3 | 540 | FALSE
Tabriz et al. 2015 | 10.1088/1758-5090/7/4/045012 | general_biocompatibility | general_biocompatibility | FALSE | 6 | 0 | 0 | 0 | 0 | 0 | 0 | 0 | 0 | 0 | 0 | 0 | 0 | 0 | 0 | 0 | 0 | 0 | 0 | 0 | 0 | 0 | 0 | 0 | 0 | 0 | 0 | 0 | 0 | 0 | 0 | 0 | 0 | 0 | 0 | 0 | 0 | 0 | 0 | 0 | 0 | 0 | 0 | 0 | 0 | 0 | 0 | 0 | 0 | 0 | 0 | 0 | 0 | 0 | 0 | 0 | 0 | 0 | 0 | 0 | 0 | 0 | 0 | 0 | 0 | 0 | 0 | 0 | 0 | 0 | 0 | 0 | 0 | 0 | 0 | 0 | 0 | 0 | 0 | 0 | 0 | 0 | 0 | 0 | 0 | 0 | 0 | 0 | 0 | 0 | 0 | 0 | 0 | 0 | 0 | 0 | 0 | 0 | 0 | 0 | 0 | 0 | 0 | 0 | 0 | 0 | 0 | 0 | 0 | 0 | 0 | 0 | 0 | 0 | 0 | 0 | 0 | 0 | 0 | 0 | 0 | 0 | 0 | 0 | 0 | 0 | 0 | 0 | 0 | 0 | U87-MG | 5.25 | 720 | 0 | 0.005 | 6 | 330 | 22 |  | 3 | 2 | 541 | FALSE
Tabriz et al. 2015 | 10.1088/1758-5090/7/4/045012 | general_biocompatibility | general_biocompatibility | FALSE | 4 | 0 | 0 | 0 | 0 | 0 | 0 | 0 | 0 | 0 | 0 | 0 | 0 | 0 | 0 | 0 | 0 | 0 | 0 | 0 | 0 | 0 | 0 | 0 | 0 | 0 | 0 | 0 | 100 | 0 | 60 | 0 | 0 | 0 | 0 | 0 | 0 | 0 | 0 | 0 | 0 | 0 | 0 | 0 | 0 | 0 | 0 | 0 | 0 | 0 | 0 | 0 | 0 | 0 | 0 | 0 | 0 | 0 | 0 | 0 | 0 | 0 | 0 | 0 | 0 | 0 | 0 | 0 | 0 | 0 | 0 | 0 | 0 | 0 | 0 | 0 | 0 | 0 | 0 | 0 | 0 | 0 | 0 | 0 | 0 | 0 | 0 | 0 | 0 | 0 | 0 | 0 | 0 | 0 | 0 | 0 | 0 | 0 | 0 | 0 | 0 | 0 | 0 | 0 | 0 | 0 | 0 | 0 | 0 | 0 | 0 | 0 | 0 | 0 | 0 | 0 | 0 | 0 | 0 | 0 | 0 | 0 | 0 | 0 | 0 | 0 | 0 | 0 | 0 | 0 | U87-MG | 5.25 | 720 | 0 | 0.005 | 6 | 330 | 22 |  | 3 | 3 | 542 | TRUE
Tabriz et al. 2015 | 10.1088/1758-5090/7/4/045012 | general_biocompatibility | general_biocompatibility | FALSE | 4 | 0 | 0 | 0 | 0 | 0 | 0 | 0 | 0 | 0 | 0 | 0 | 0 | 0 | 0 | 0 | 0 | 0 | 0 | 0 | 0 | 0 | 0 | 0 | 0 | 0 | 0 | 0 | 100 | 0 | 60 | 0 | 0 | 0 | 0 | 0 | 0 | 0 | 0 | 0 | 0 | 0 | 0 | 0 | 0 | 0 | 0 | 0 | 0 | 0 | 0 | 0 | 0 | 0 | 0 | 0 | 0 | 0 | 0 | 0 | 0 | 0 | 0 | 0 | 0 | 0 | 0 | 0 | 0 | 0 | 0 | 0 | 0 | 0 | 0 | 0 | 0 | 0 | 0 | 0 | 0 | 0 | 0 | 0 | 0 | 0 | 0 | 0 | 0 | 0 | 0 | 0 | 0 | 0 | 0 | 0 | 0 | 0 | 0 | 0 | 0 | 0 | 0 | 0 | 0 | 0 | 0 | 0 | 0 | 0 | 0 | 0 | 0 | 0 | 0 | 0 | 0 | 0 | 0 | 0 | 0 | 0 | 0 | 0 | 0 | 0 | 0 | 0 | 0 | 0 | U87-MG | 5.25 | 720 | 0 | 0.005 | 6 | 330 | 22 |  | 3 | 5 | 542 | TRUE
Müller et al .2017 | 10.1007/s10439-016-1704-5 | cartilage | cartilage | FALSE | 0 | 0 | 0 | 0 | 0 | 0 | 0 | 0 | 0 | 0 | 0 | 0 | 0 | 0 | 0 | 0 | 0 | 0 | 0 | 0 | 0 | 1.36 | 0 | 0 | 0 | 0 | 0 | 0 | 100 | 0 | 0 | 0 | 0 | 0 | 0 | 0 | 0 | 0 | 0 | 0 | 0 | 0 | 1 | 0 | 0 | 0 | 0 | 0 | 0 | 0 | 0 | 0 | 0 | 0 | 0 | 0 | 0 | 0 | 0 | 0 | 0 | 0 | 0 | 0 | 0 | 0 | 0 | 0 | 0 | 0 | 0 | 0 | 0 | 0 | 0 | 0 | 0 | 0 | 0 | 0 | 0 | 0 | 0 | 0 | 0 | 0 | 0 | 0 | 0 | 0 | 0 | 0 | 0 | 0 | 0 | 0 | 0 | 0 | 0 | 0 | 0 | 0 | 0 | 0 | 0 | 0 | 0 | 0 | 0 | 0 | 0 | 0 | 0 | 0 | 0 | 0 | 0 | 0 | 0 | 0 | 0 | 0 | 0 | 0 | 0 | 0 | 0 | 0 | 0 | 0 | chondrocytes | 6 | 720 | 0 | 15 | 15 | 413 |  | 37 | 3 | 2 | 543 | TRUE
Müller et al .2017 | 10.1007/s10439-016-1704-5 | cartilage | cartilage | FALSE | 0 | 0 | 0 | 0 | 0 | 0 | 0 | 0 | 0 | 0 | 0 | 0 | 0 | 0 | 0 | 0 | 0 | 0 | 0 | 0 | 0 | 1.36 | 0 | 0 | 0 | 0 | 0 | 0 | 100 | 0 | 0 | 0 | 0 | 0 | 0 | 0 | 0 | 0 | 0 | 0 | 0 | 0 | 1 | 0 | 0 | 0 | 0 | 0 | 0 | 0 | 0 | 0 | 0 | 0 | 0 | 0 | 0 | 0 | 0 | 0 | 0 | 0 | 0 | 0 | 0 | 0 | 0 | 0 | 0 | 0 | 0 | 0 | 0 | 0 | 0 | 0 | 0 | 0 | 0 | 0 | 0 | 0 | 0 | 0 | 0 | 0 | 0 | 0 | 0 | 0 | 0 | 0 | 0 | 0 | 0 | 0 | 0 | 0 | 0 | 0 | 0 | 0 | 0 | 0 | 0 | 0 | 0 | 0 | 0 | 0 | 0 | 0 | 0 | 0 | 0 | 0 | 0 | 0 | 0 | 0 | 0 | 0 | 0 | 0 | 0 | 0 | 0 | 0 | 0 | 0 | chondrocytes | 6 | 720 | 0 | 15 | 15 | 413 |  | 37 | 3 | 4 | 543 | TRUE
Müller et al .2017 | 10.1007/s10439-016-1704-5 | cartilage | cartilage | FALSE | 0 | 0 | 0 | 0 | 0 | 0 | 0 | 0 | 0 | 0 | 0 | 0 | 0 | 0 | 0 | 0 | 0 | 0 | 0 | 0 | 0 | 1.36 | 0 | 0 | 0 | 0 | 0 | 0 | 100 | 0 | 0 | 0 | 0 | 0 | 0 | 0 | 0 | 0 | 0 | 0 | 0 | 0 | 1 | 0 | 0 | 0 | 0 | 0 | 0 | 0 | 0 | 0 | 0 | 0 | 0 | 0 | 0 | 0 | 0 | 0 | 0 | 0 | 0 | 0 | 0 | 0 | 0 | 0 | 0 | 0 | 0 | 0 | 0 | 0 | 0 | 0 | 0 | 0 | 0 | 0 | 0 | 0 | 0 | 0 | 0 | 0 | 0 | 0 | 0 | 0 | 0 | 0 | 0 | 0 | 0 | 0 | 0 | 0 | 0 | 0 | 0 | 0 | 0 | 0 | 0 | 0 | 0 | 0 | 0 | 0 | 0 | 0 | 0 | 0 | 0 | 0 | 0 | 0 | 0 | 0 | 0 | 0 | 0 | 0 | 0 | 0 | 0 | 0 | 0 | 0 | chondrocytes | 6 | 720 | 0 | 15 | 15 | 413 |  | 37 | 3 | 5 | 543 | TRUE
Müller et al .2017 | 10.1007/s10439-016-1704-5 | cartilage | cartilage | FALSE | 0 | 0 | 0 | 0 | 0 | 0 | 0 | 0 | 0 | 0 | 0 | 0 | 0 | 0 | 0 | 0 | 0 | 0 | 0 | 0 | 0 | 1.36 | 0 | 0 | 0 | 0 | 0 | 0 | 100 | 0 | 0 | 0 | 0 | 0 | 0 | 0 | 0 | 0 | 0 | 0 | 0 | 0 | 1 | 0 | 0 | 0 | 0 | 0 | 0 | 0 | 0 | 0 | 0 | 0 | 0 | 0 | 0 | 0 | 0 | 0 | 0 | 0 | 0 | 0 | 0 | 0 | 0 | 0 | 0 | 0 | 0 | 0 | 0 | 0 | 0 | 0 | 0 | 0 | 0 | 0 | 0 | 0 | 0 | 0 | 0 | 0 | 0 | 0 | 0 | 0 | 0 | 0 | 0 | 0 | 0 | 0 | 0 | 0 | 0 | 0 | 0 | 0 | 0 | 0 | 0 | 0 | 0 | 0 | 0 | 0 | 0 | 0 | 0 | 0 | 0 | 0 | 0 | 0 | 0 | 0 | 0 | 0 | 0 | 0 | 0 | 0 | 0 | 0 | 0 | 0 | chondrocytes | 6 | 720 | 0 | 6 | 15 | 413 |  | 37 | 3 | 2 | 544 | TRUE
Müller et al .2017 | 10.1007/s10439-016-1704-5 | cartilage | cartilage | FALSE | 0 | 0 | 0 | 0 | 0 | 0 | 0 | 0 | 0 | 0 | 0 | 0 | 0 | 0 | 0 | 0 | 0 | 0 | 0 | 0 | 0 | 1.36 | 0 | 0 | 0 | 0 | 0 | 0 | 100 | 0 | 0 | 0 | 0 | 0 | 0 | 0 | 0 | 0 | 0 | 0 | 0 | 0 | 1 | 0 | 0 | 0 | 0 | 0 | 0 | 0 | 0 | 0 | 0 | 0 | 0 | 0 | 0 | 0 | 0 | 0 | 0 | 0 | 0 | 0 | 0 | 0 | 0 | 0 | 0 | 0 | 0 | 0 | 0 | 0 | 0 | 0 | 0 | 0 | 0 | 0 | 0 | 0 | 0 | 0 | 0 | 0 | 0 | 0 | 0 | 0 | 0 | 0 | 0 | 0 | 0 | 0 | 0 | 0 | 0 | 0 | 0 | 0 | 0 | 0 | 0 | 0 | 0 | 0 | 0 | 0 | 0 | 0 | 0 | 0 | 0 | 0 | 0 | 0 | 0 | 0 | 0 | 0 | 0 | 0 | 0 | 0 | 0 | 0 | 0 | 0 | chondrocytes | 6 | 720 | 0 | 6 | 15 | 413 |  | 37 | 3 | 4 | 544 | TRUE
Müller et al .2017 | 10.1007/s10439-016-1704-5 | cartilage | cartilage | FALSE | 0 | 0 | 0 | 0 | 0 | 0 | 0 | 0 | 0 | 0 | 0 | 0 | 0 | 0 | 0 | 0 | 0 | 0 | 0 | 0 | 0 | 1.36 | 0 | 0 | 0 | 0 | 0 | 0 | 100 | 0 | 0 | 0 | 0 | 0 | 0 | 0 | 0 | 0 | 0 | 0 | 0 | 0 | 1 | 0 | 0 | 0 | 0 | 0 | 0 | 0 | 0 | 0 | 0 | 0 | 0 | 0 | 0 | 0 | 0 | 0 | 0 | 0 | 0 | 0 | 0 | 0 | 0 | 0 | 0 | 0 | 0 | 0 | 0 | 0 | 0 | 0 | 0 | 0 | 0 | 0 | 0 | 0 | 0 | 0 | 0 | 0 | 0 | 0 | 0 | 0 | 0 | 0 | 0 | 0 | 0 | 0 | 0 | 0 | 0 | 0 | 0 | 0 | 0 | 0 | 0 | 0 | 0 | 0 | 0 | 0 | 0 | 0 | 0 | 0 | 0 | 0 | 0 | 0 | 0 | 0 | 0 | 0 | 0 | 0 | 0 | 0 | 0 | 0 | 0 | 0 | chondrocytes | 6 | 720 | 0 | 6 | 15 | 413 |  | 37 | 3 | 5 | 544 | TRUE
Müller et al .2017 | 10.1007/s10439-016-1704-5 | cartilage | cartilage | FALSE | 0 | 0 | 0 | 0 | 0 | 0 | 0 | 0 | 0 | 0 | 0 | 0 | 0 | 0 | 0 | 0 | 0 | 0 | 0 | 0 | 0 | 1.36 | 0 | 0 | 0 | 0 | 0 | 0 | 100 | 0 | 0 | 0 | 0 | 0 | 0 | 0 | 0 | 0 | 0 | 0 | 0 | 0 | 1 | 0 | 0 | 0 | 0 | 0 | 0 | 0 | 0 | 0 | 0 | 0 | 0 | 0 | 0 | 0 | 0 | 0 | 0 | 0 | 0 | 0 | 0 | 0 | 0 | 0 | 0 | 0 | 0 | 0 | 0 | 0 | 0 | 0 | 0 | 0 | 0 | 0 | 0 | 0 | 0 | 0 | 0 | 0 | 0 | 0 | 0 | 0 | 0 | 0 | 0 | 0 | 0 | 0 | 0 | 0 | 0 | 0 | 0 | 0 | 0 | 0 | 0 | 0 | 0 | 0 | 0 | 0 | 0 | 0 | 0 | 0 | 0 | 0 | 0 | 0 | 0 | 0 | 0 | 0 | 0 | 0 | 0 | 0 | 0 | 0 | 0 | 0 | chondrocytes | 6 | 720 | 0 | 21 | 15 | 337 |  | 37 | 3 | 2 | 545 | TRUE
Müller et al .2017 | 10.1007/s10439-016-1704-5 | cartilage | cartilage | FALSE | 0 | 0 | 0 | 0 | 0 | 0 | 0 | 0 | 0 | 0 | 0 | 0 | 0 | 0 | 0 | 0 | 0 | 0 | 0 | 0 | 0 | 1.36 | 0 | 0 | 0 | 0 | 0 | 0 | 100 | 0 | 0 | 0 | 0 | 0 | 0 | 0 | 0 | 0 | 0 | 0 | 0 | 0 | 1 | 0 | 0 | 0 | 0 | 0 | 0 | 0 | 0 | 0 | 0 | 0 | 0 | 0 | 0 | 0 | 0 | 0 | 0 | 0 | 0 | 0 | 0 | 0 | 0 | 0 | 0 | 0 | 0 | 0 | 0 | 0 | 0 | 0 | 0 | 0 | 0 | 0 | 0 | 0 | 0 | 0 | 0 | 0 | 0 | 0 | 0 | 0 | 0 | 0 | 0 | 0 | 0 | 0 | 0 | 0 | 0 | 0 | 0 | 0 | 0 | 0 | 0 | 0 | 0 | 0 | 0 | 0 | 0 | 0 | 0 | 0 | 0 | 0 | 0 | 0 | 0 | 0 | 0 | 0 | 0 | 0 | 0 | 0 | 0 | 0 | 0 | 0 | chondrocytes | 6 | 720 | 0 | 21 | 15 | 337 |  | 37 | 3 | 4 | 545 | TRUE
Müller et al .2017 | 10.1007/s10439-016-1704-5 | cartilage | cartilage | FALSE | 0 | 0 | 0 | 0 | 0 | 0 | 0 | 0 | 0 | 0 | 0 | 0 | 0 | 0 | 0 | 0 | 0 | 0 | 0 | 0 | 0 | 1.36 | 0 | 0 | 0 | 0 | 0 | 0 | 100 | 0 | 0 | 0 | 0 | 0 | 0 | 0 | 0 | 0 | 0 | 0 | 0 | 0 | 1 | 0 | 0 | 0 | 0 | 0 | 0 | 0 | 0 | 0 | 0 | 0 | 0 | 0 | 0 | 0 | 0 | 0 | 0 | 0 | 0 | 0 | 0 | 0 | 0 | 0 | 0 | 0 | 0 | 0 | 0 | 0 | 0 | 0 | 0 | 0 | 0 | 0 | 0 | 0 | 0 | 0 | 0 | 0 | 0 | 0 | 0 | 0 | 0 | 0 | 0 | 0 | 0 | 0 | 0 | 0 | 0 | 0 | 0 | 0 | 0 | 0 | 0 | 0 | 0 | 0 | 0 | 0 | 0 | 0 | 0 | 0 | 0 | 0 | 0 | 0 | 0 | 0 | 0 | 0 | 0 | 0 | 0 | 0 | 0 | 0 | 0 | 0 | chondrocytes | 6 | 720 | 0 | 21 | 15 | 337 |  | 37 | 3 | 5 | 545 | TRUE
Müller et al .2017 | 10.1007/s10439-016-1704-5 | cartilage | cartilage | FALSE | 0 | 0 | 0 | 0 | 0 | 0 | 0 | 0 | 0 | 0 | 0 | 0 | 0 | 0 | 0 | 0 | 0 | 0 | 0 | 0 | 0 | 1.36 | 0 | 0 | 0 | 0 | 0 | 0 | 100 | 0 | 0 | 0 | 0 | 0 | 0 | 0 | 0 | 0 | 0 | 0 | 0 | 0 | 1 | 0 | 0 | 0 | 0 | 0 | 0 | 0 | 0 | 0 | 0 | 0 | 0 | 0 | 0 | 0 | 0 | 0 | 0 | 0 | 0 | 0 | 0 | 0 | 0 | 0 | 0 | 0 | 0 | 0 | 0 | 0 | 0 | 0 | 0 | 0 | 0 | 0 | 0 | 0 | 0 | 0 | 0 | 0 | 0 | 0 | 0 | 0 | 0 | 0 | 0 | 0 | 0 | 0 | 0 | 0 | 0 | 0 | 0 | 0 | 0 | 0 | 0 | 0 | 0 | 0 | 0 | 0 | 0 | 0 | 0 | 0 | 0 | 0 | 0 | 0 | 0 | 0 | 0 | 0 | 0 | 0 | 0 | 0 | 0 | 0 | 0 | 0 | chondrocytes | 6 | 720 | 0 | 28 | 15 | 260 |  | 37 | 3 | 2 | 546 | TRUE
Müller et al .2017 | 10.1007/s10439-016-1704-5 | cartilage | cartilage | FALSE | 0 | 0 | 0 | 0 | 0 | 0 | 0 | 0 | 0 | 0 | 0 | 0 | 0 | 0 | 0 | 0 | 0 | 0 | 0 | 0 | 0 | 1.36 | 0 | 0 | 0 | 0 | 0 | 0 | 100 | 0 | 0 | 0 | 0 | 0 | 0 | 0 | 0 | 0 | 0 | 0 | 0 | 0 | 1 | 0 | 0 | 0 | 0 | 0 | 0 | 0 | 0 | 0 | 0 | 0 | 0 | 0 | 0 | 0 | 0 | 0 | 0 | 0 | 0 | 0 | 0 | 0 | 0 | 0 | 0 | 0 | 0 | 0 | 0 | 0 | 0 | 0 | 0 | 0 | 0 | 0 | 0 | 0 | 0 | 0 | 0 | 0 | 0 | 0 | 0 | 0 | 0 | 0 | 0 | 0 | 0 | 0 | 0 | 0 | 0 | 0 | 0 | 0 | 0 | 0 | 0 | 0 | 0 | 0 | 0 | 0 | 0 | 0 | 0 | 0 | 0 | 0 | 0 | 0 | 0 | 0 | 0 | 0 | 0 | 0 | 0 | 0 | 0 | 0 | 0 | 0 | chondrocytes | 6 | 720 | 0 | 28 | 15 | 260 |  | 37 | 3 | 4 | 546 | TRUE
Müller et al .2017 | 10.1007/s10439-016-1704-5 | cartilage | cartilage | FALSE | 0 | 0 | 0 | 0 | 0 | 0 | 0 | 0 | 0 | 0 | 0 | 0 | 0 | 0 | 0 | 0 | 0 | 0 | 0 | 0 | 0 | 1.36 | 0 | 0 | 0 | 0 | 0 | 0 | 100 | 0 | 0 | 0 | 0 | 0 | 0 | 0 | 0 | 0 | 0 | 0 | 0 | 0 | 1 | 0 | 0 | 0 | 0 | 0 | 0 | 0 | 0 | 0 | 0 | 0 | 0 | 0 | 0 | 0 | 0 | 0 | 0 | 0 | 0 | 0 | 0 | 0 | 0 | 0 | 0 | 0 | 0 | 0 | 0 | 0 | 0 | 0 | 0 | 0 | 0 | 0 | 0 | 0 | 0 | 0 | 0 | 0 | 0 | 0 | 0 | 0 | 0 | 0 | 0 | 0 | 0 | 0 | 0 | 0 | 0 | 0 | 0 | 0 | 0 | 0 | 0 | 0 | 0 | 0 | 0 | 0 | 0 | 0 | 0 | 0 | 0 | 0 | 0 | 0 | 0 | 0 | 0 | 0 | 0 | 0 | 0 | 0 | 0 | 0 | 0 | 0 | chondrocytes | 6 | 720 | 0 | 28 | 15 | 260 |  | 37 | 3 | 5 | 546 | TRUE
Müller et al .2017 | 10.1007/s10439-016-1704-5 | cartilage | cartilage | FALSE | 0 | 0 | 0 | 0 | 0 | 0 | 0 | 0 | 0 | 0 | 0 | 0 | 0 | 0 | 0 | 0 | 0 | 0 | 0 | 0 | 0 | 1.36 | 0 | 0 | 0 | 0 | 0 | 0 | 100 | 0 | 0 | 0 | 0 | 0 | 0 | 0 | 0 | 0 | 0 | 0 | 0 | 0 | 1 | 0 | 0 | 0 | 0 | 0 | 0 | 0 | 0 | 0 | 0 | 0 | 0 | 0 | 0 | 0 | 0 | 0 | 0 | 0 | 0 | 0 | 0 | 0 | 0 | 0 | 0 | 0 | 0 | 0 | 0 | 0 | 0 | 0 | 0 | 0 | 0 | 0 | 0 | 0 | 0 | 0 | 0 | 0 | 0 | 0 | 0 | 0 | 0 | 0 | 0 | 0 | 0 | 0 | 0 | 0 | 0 | 0 | 0 | 0 | 0 | 0 | 0 | 0 | 0 | 0 | 0 | 0 | 0 | 0 | 0 | 0 | 0 | 0 | 0 | 0 | 0 | 0 | 0 | 0 | 0 | 0 | 0 | 0 | 0 | 0 | 0 | 0 | chondrocytes | 6 | 720 | 0 | 6 | 15 | 260 |  | 37 | 3 | 2 | 547 | TRUE
Müller et al .2017 | 10.1007/s10439-016-1704-5 | cartilage | cartilage | FALSE | 0 | 0 | 0 | 0 | 0 | 0 | 0 | 0 | 0 | 0 | 0 | 0 | 0 | 0 | 0 | 0 | 0 | 0 | 0 | 0 | 0 | 1.36 | 0 | 0 | 0 | 0 | 0 | 0 | 100 | 0 | 0 | 0 | 0 | 0 | 0 | 0 | 0 | 0 | 0 | 0 | 0 | 0 | 1 | 0 | 0 | 0 | 0 | 0 | 0 | 0 | 0 | 0 | 0 | 0 | 0 | 0 | 0 | 0 | 0 | 0 | 0 | 0 | 0 | 0 | 0 | 0 | 0 | 0 | 0 | 0 | 0 | 0 | 0 | 0 | 0 | 0 | 0 | 0 | 0 | 0 | 0 | 0 | 0 | 0 | 0 | 0 | 0 | 0 | 0 | 0 | 0 | 0 | 0 | 0 | 0 | 0 | 0 | 0 | 0 | 0 | 0 | 0 | 0 | 0 | 0 | 0 | 0 | 0 | 0 | 0 | 0 | 0 | 0 | 0 | 0 | 0 | 0 | 0 | 0 | 0 | 0 | 0 | 0 | 0 | 0 | 0 | 0 | 0 | 0 | 0 | chondrocytes | 6 | 720 | 0 | 6 | 15 | 260 |  | 37 | 3 | 4 | 547 | TRUE
Müller et al .2017 | 10.1007/s10439-016-1704-5 | cartilage | cartilage | FALSE | 0 | 0 | 0 | 0 | 0 | 0 | 0 | 0 | 0 | 0 | 0 | 0 | 0 | 0 | 0 | 0 | 0 | 0 | 0 | 0 | 0 | 1.36 | 0 | 0 | 0 | 0 | 0 | 0 | 100 | 0 | 0 | 0 | 0 | 0 | 0 | 0 | 0 | 0 | 0 | 0 | 0 | 0 | 1 | 0 | 0 | 0 | 0 | 0 | 0 | 0 | 0 | 0 | 0 | 0 | 0 | 0 | 0 | 0 | 0 | 0 | 0 | 0 | 0 | 0 | 0 | 0 | 0 | 0 | 0 | 0 | 0 | 0 | 0 | 0 | 0 | 0 | 0 | 0 | 0 | 0 | 0 | 0 | 0 | 0 | 0 | 0 | 0 | 0 | 0 | 0 | 0 | 0 | 0 | 0 | 0 | 0 | 0 | 0 | 0 | 0 | 0 | 0 | 0 | 0 | 0 | 0 | 0 | 0 | 0 | 0 | 0 | 0 | 0 | 0 | 0 | 0 | 0 | 0 | 0 | 0 | 0 | 0 | 0 | 0 | 0 | 0 | 0 | 0 | 0 | 0 | chondrocytes | 6 | 720 | 0 | 6 | 15 | 260 |  | 37 | 3 | 5 | 547 | TRUE
Müller et al .2017 | 10.1007/s10439-016-1704-5 | cartilage | cartilage | FALSE | 0 | 0 | 0 | 0 | 0 | 0 | 0 | 0 | 0 | 0 | 0 | 0 | 0 | 0 | 0 | 0 | 0 | 0 | 0 | 0 | 0 | 1.36 | 0 | 0 | 0 | 0 | 0 | 0 | 100 | 0 | 0 | 0 | 0 | 0 | 0 | 0 | 0 | 0 | 0 | 0 | 0 | 0 | 1 | 0 | 0 | 0 | 0 | 0 | 0 | 0 | 0 | 0 | 0 | 0 | 0 | 0 | 0 | 0 | 0 | 0 | 0 | 0 | 0 | 0 | 0 | 0 | 0 | 0 | 0 | 0 | 0 | 0 | 0 | 0 | 0 | 0 | 0 | 0 | 0 | 0 | 0 | 0 | 0 | 0 | 0 | 0 | 0 | 0 | 0 | 0 | 0 | 0 | 0 | 0 | 0 | 0 | 0 | 0 | 0 | 0 | 0 | 0 | 0 | 0 | 0 | 0 | 0 | 0 | 0 | 0 | 0 | 0 | 0 | 0 | 0 | 0 | 0 | 0 | 0 | 0 | 0 | 0 | 0 | 0 | 0 | 0 | 0 | 0 | 0 | 0 | chondrocytes | 6 | 720 | 0 | 38 | 5 | 210 |  | 37 | 3 | 2 | 548 | TRUE
Müller et al .2017 | 10.1007/s10439-016-1704-5 | cartilage | cartilage | FALSE | 0 | 0 | 0 | 0 | 0 | 0 | 0 | 0 | 0 | 0 | 0 | 0 | 0 | 0 | 0 | 0 | 0 | 0 | 0 | 0 | 0 | 1.36 | 0 | 0 | 0 | 0 | 0 | 0 | 100 | 0 | 0 | 0 | 0 | 0 | 0 | 0 | 0 | 0 | 0 | 0 | 0 | 0 | 1 | 0 | 0 | 0 | 0 | 0 | 0 | 0 | 0 | 0 | 0 | 0 | 0 | 0 | 0 | 0 | 0 | 0 | 0 | 0 | 0 | 0 | 0 | 0 | 0 | 0 | 0 | 0 | 0 | 0 | 0 | 0 | 0 | 0 | 0 | 0 | 0 | 0 | 0 | 0 | 0 | 0 | 0 | 0 | 0 | 0 | 0 | 0 | 0 | 0 | 0 | 0 | 0 | 0 | 0 | 0 | 0 | 0 | 0 | 0 | 0 | 0 | 0 | 0 | 0 | 0 | 0 | 0 | 0 | 0 | 0 | 0 | 0 | 0 | 0 | 0 | 0 | 0 | 0 | 0 | 0 | 0 | 0 | 0 | 0 | 0 | 0 | 0 | chondrocytes | 6 | 720 | 0 | 38 | 5 | 210 |  | 37 | 3 | 4 | 548 | TRUE
Müller et al .2017 | 10.1007/s10439-016-1704-5 | cartilage | cartilage | FALSE | 0 | 0 | 0 | 0 | 0 | 0 | 0 | 0 | 0 | 0 | 0 | 0 | 0 | 0 | 0 | 0 | 0 | 0 | 0 | 0 | 0 | 1.36 | 0 | 0 | 0 | 0 | 0 | 0 | 100 | 0 | 0 | 0 | 0 | 0 | 0 | 0 | 0 | 0 | 0 | 0 | 0 | 0 | 1 | 0 | 0 | 0 | 0 | 0 | 0 | 0 | 0 | 0 | 0 | 0 | 0 | 0 | 0 | 0 | 0 | 0 | 0 | 0 | 0 | 0 | 0 | 0 | 0 | 0 | 0 | 0 | 0 | 0 | 0 | 0 | 0 | 0 | 0 | 0 | 0 | 0 | 0 | 0 | 0 | 0 | 0 | 0 | 0 | 0 | 0 | 0 | 0 | 0 | 0 | 0 | 0 | 0 | 0 | 0 | 0 | 0 | 0 | 0 | 0 | 0 | 0 | 0 | 0 | 0 | 0 | 0 | 0 | 0 | 0 | 0 | 0 | 0 | 0 | 0 | 0 | 0 | 0 | 0 | 0 | 0 | 0 | 0 | 0 | 0 | 0 | 0 | chondrocytes | 6 | 720 | 0 | 38 | 5 | 210 |  | 37 | 3 | 5 | 548 | TRUE
Müller et al .2017 | 10.1007/s10439-016-1704-5 | cartilage | cartilage | FALSE | 0 | 0 | 0 | 0 | 0 | 0 | 0 | 0 | 0 | 0 | 0 | 0 | 0 | 0 | 0 | 0 | 0 | 0 | 0 | 0 | 0 | 1.36 | 0 | 0 | 0 | 0 | 0 | 0 | 100 | 0 | 0 | 0 | 0 | 0 | 0 | 0 | 0 | 0 | 0 | 0 | 0 | 0 | 1 | 0 | 0 | 0 | 0 | 0 | 0 | 0 | 0 | 0 | 0 | 0 | 0 | 0 | 0 | 0 | 0 | 0 | 0 | 0 | 0 | 0 | 0 | 0 | 0 | 0 | 0 | 0 | 0 | 0 | 0 | 0 | 0 | 0 | 0 | 0 | 0 | 0 | 0 | 0 | 0 | 0 | 0 | 0 | 0 | 0 | 0 | 0 | 0 | 0 | 0 | 0 | 0 | 0 | 0 | 0 | 0 | 0 | 0 | 0 | 0 | 0 | 0 | 0 | 0 | 0 | 0 | 0 | 0 | 0 | 0 | 0 | 0 | 0 | 0 | 0 | 0 | 0 | 0 | 0 | 0 | 0 | 0 | 0 | 0 | 0 | 0 | 0 | chondrocytes | 6 | 720 | 0 | 10 | 15 | 210 |  | 37 | 3 | 2 | 549 | TRUE
Müller et al .2017 | 10.1007/s10439-016-1704-5 | cartilage | cartilage | FALSE | 0 | 0 | 0 | 0 | 0 | 0 | 0 | 0 | 0 | 0 | 0 | 0 | 0 | 0 | 0 | 0 | 0 | 0 | 0 | 0 | 0 | 1.36 | 0 | 0 | 0 | 0 | 0 | 0 | 100 | 0 | 0 | 0 | 0 | 0 | 0 | 0 | 0 | 0 | 0 | 0 | 0 | 0 | 1 | 0 | 0 | 0 | 0 | 0 | 0 | 0 | 0 | 0 | 0 | 0 | 0 | 0 | 0 | 0 | 0 | 0 | 0 | 0 | 0 | 0 | 0 | 0 | 0 | 0 | 0 | 0 | 0 | 0 | 0 | 0 | 0 | 0 | 0 | 0 | 0 | 0 | 0 | 0 | 0 | 0 | 0 | 0 | 0 | 0 | 0 | 0 | 0 | 0 | 0 | 0 | 0 | 0 | 0 | 0 | 0 | 0 | 0 | 0 | 0 | 0 | 0 | 0 | 0 | 0 | 0 | 0 | 0 | 0 | 0 | 0 | 0 | 0 | 0 | 0 | 0 | 0 | 0 | 0 | 0 | 0 | 0 | 0 | 0 | 0 | 0 | 0 | chondrocytes | 6 | 720 | 0 | 10 | 15 | 210 |  | 37 | 3 | 4 | 549 | TRUE
Müller et al .2017 | 10.1007/s10439-016-1704-5 | cartilage | cartilage | FALSE | 0 | 0 | 0 | 0 | 0 | 0 | 0 | 0 | 0 | 0 | 0 | 0 | 0 | 0 | 0 | 0 | 0 | 0 | 0 | 0 | 0 | 1.36 | 0 | 0 | 0 | 0 | 0 | 0 | 100 | 0 | 0 | 0 | 0 | 0 | 0 | 0 | 0 | 0 | 0 | 0 | 0 | 0 | 1 | 0 | 0 | 0 | 0 | 0 | 0 | 0 | 0 | 0 | 0 | 0 | 0 | 0 | 0 | 0 | 0 | 0 | 0 | 0 | 0 | 0 | 0 | 0 | 0 | 0 | 0 | 0 | 0 | 0 | 0 | 0 | 0 | 0 | 0 | 0 | 0 | 0 | 0 | 0 | 0 | 0 | 0 | 0 | 0 | 0 | 0 | 0 | 0 | 0 | 0 | 0 | 0 | 0 | 0 | 0 | 0 | 0 | 0 | 0 | 0 | 0 | 0 | 0 | 0 | 0 | 0 | 0 | 0 | 0 | 0 | 0 | 0 | 0 | 0 | 0 | 0 | 0 | 0 | 0 | 0 | 0 | 0 | 0 | 0 | 0 | 0 | 0 | chondrocytes | 6 | 720 | 0 | 74 | 5 | 159 |  | 37 | 3 | 2 | 550 | TRUE
Müller et al .2017 | 10.1007/s10439-016-1704-5 | cartilage | cartilage | FALSE | 0 | 0 | 0 | 0 | 0 | 0 | 0 | 0 | 0 | 0 | 0 | 0 | 0 | 0 | 0 | 0 | 0 | 0 | 0 | 0 | 0 | 1.36 | 0 | 0 | 0 | 0 | 0 | 0 | 100 | 0 | 0 | 0 | 0 | 0 | 0 | 0 | 0 | 0 | 0 | 0 | 0 | 0 | 1 | 0 | 0 | 0 | 0 | 0 | 0 | 0 | 0 | 0 | 0 | 0 | 0 | 0 | 0 | 0 | 0 | 0 | 0 | 0 | 0 | 0 | 0 | 0 | 0 | 0 | 0 | 0 | 0 | 0 | 0 | 0 | 0 | 0 | 0 | 0 | 0 | 0 | 0 | 0 | 0 | 0 | 0 | 0 | 0 | 0 | 0 | 0 | 0 | 0 | 0 | 0 | 0 | 0 | 0 | 0 | 0 | 0 | 0 | 0 | 0 | 0 | 0 | 0 | 0 | 0 | 0 | 0 | 0 | 0 | 0 | 0 | 0 | 0 | 0 | 0 | 0 | 0 | 0 | 0 | 0 | 0 | 0 | 0 | 0 | 0 | 0 | 0 | chondrocytes | 6 | 720 | 0 | 74 | 5 | 159 |  | 37 | 3 | 4 | 550 | TRUE
Müller et al .2017 | 10.1007/s10439-016-1704-5 | cartilage | cartilage | FALSE | 0 | 0 | 0 | 0 | 0 | 0 | 0 | 0 | 0 | 0 | 0 | 0 | 0 | 0 | 0 | 0 | 0 | 0 | 0 | 0 | 0 | 1.36 | 0 | 0 | 0 | 0 | 0 | 0 | 100 | 0 | 0 | 0 | 0 | 0 | 0 | 0 | 0 | 0 | 0 | 0 | 0 | 0 | 1 | 0 | 0 | 0 | 0 | 0 | 0 | 0 | 0 | 0 | 0 | 0 | 0 | 0 | 0 | 0 | 0 | 0 | 0 | 0 | 0 | 0 | 0 | 0 | 0 | 0 | 0 | 0 | 0 | 0 | 0 | 0 | 0 | 0 | 0 | 0 | 0 | 0 | 0 | 0 | 0 | 0 | 0 | 0 | 0 | 0 | 0 | 0 | 0 | 0 | 0 | 0 | 0 | 0 | 0 | 0 | 0 | 0 | 0 | 0 | 0 | 0 | 0 | 0 | 0 | 0 | 0 | 0 | 0 | 0 | 0 | 0 | 0 | 0 | 0 | 0 | 0 | 0 | 0 | 0 | 0 | 0 | 0 | 0 | 0 | 0 | 0 | 0 | chondrocytes | 6 | 720 | 0 | 45 | 5 | 150 |  | 37 | 3 | 2 | 551 | TRUE
Müller et al .2017 | 10.1007/s10439-016-1704-5 | cartilage | cartilage | FALSE | 0 | 0 | 0 | 0 | 0 | 0 | 0 | 0 | 0 | 0 | 0 | 0 | 0 | 0 | 0 | 0 | 0 | 0 | 0 | 0 | 0 | 1.36 | 0 | 0 | 0 | 0 | 0 | 0 | 100 | 0 | 0 | 0 | 0 | 0 | 0 | 0 | 0 | 0 | 0 | 0 | 0 | 0 | 1 | 0 | 0 | 0 | 0 | 0 | 0 | 0 | 0 | 0 | 0 | 0 | 0 | 0 | 0 | 0 | 0 | 0 | 0 | 0 | 0 | 0 | 0 | 0 | 0 | 0 | 0 | 0 | 0 | 0 | 0 | 0 | 0 | 0 | 0 | 0 | 0 | 0 | 0 | 0 | 0 | 0 | 0 | 0 | 0 | 0 | 0 | 0 | 0 | 0 | 0 | 0 | 0 | 0 | 0 | 0 | 0 | 0 | 0 | 0 | 0 | 0 | 0 | 0 | 0 | 0 | 0 | 0 | 0 | 0 | 0 | 0 | 0 | 0 | 0 | 0 | 0 | 0 | 0 | 0 | 0 | 0 | 0 | 0 | 0 | 0 | 0 | 0 | chondrocytes | 6 | 720 | 0 | 45 | 5 | 150 |  | 37 | 3 | 4 | 551 | TRUE
Müller et al .2017 | 10.1007/s10439-016-1704-5 | cartilage | cartilage | FALSE | 0 | 0 | 0 | 0 | 0 | 0 | 0 | 0 | 0 | 0 | 0 | 0 | 0 | 0 | 0 | 0 | 0 | 0 | 0 | 0 | 0 | 1.36 | 0 | 0 | 0 | 0 | 0 | 0 | 100 | 0 | 0 | 0 | 0 | 0 | 0 | 0 | 0 | 0 | 0 | 0 | 0 | 0 | 1 | 0 | 0 | 0 | 0 | 0 | 0 | 0 | 0 | 0 | 0 | 0 | 0 | 0 | 0 | 0 | 0 | 0 | 0 | 0 | 0 | 0 | 0 | 0 | 0 | 0 | 0 | 0 | 0 | 0 | 0 | 0 | 0 | 0 | 0 | 0 | 0 | 0 | 0 | 0 | 0 | 0 | 0 | 0 | 0 | 0 | 0 | 0 | 0 | 0 | 0 | 0 | 0 | 0 | 0 | 0 | 0 | 0 | 0 | 0 | 0 | 0 | 0 | 0 | 0 | 0 | 0 | 0 | 0 | 0 | 0 | 0 | 0 | 0 | 0 | 0 | 0 | 0 | 0 | 0 | 0 | 0 | 0 | 0 | 0 | 0 | 0 | 0 | chondrocytes | 6 | 720 | 0 | 45 | 5 | 300 |  | 37 | 3 | 2 | 552 | TRUE
Müller et al .2017 | 10.1007/s10439-016-1704-5 | cartilage | cartilage | FALSE | 0 | 0 | 0 | 0 | 0 | 0 | 0 | 0 | 0 | 0 | 0 | 0 | 0 | 0 | 0 | 0 | 0 | 0 | 0 | 0 | 0 | 1.36 | 0 | 0 | 0 | 0 | 0 | 0 | 100 | 0 | 0 | 0 | 0 | 0 | 0 | 0 | 0 | 0 | 0 | 0 | 0 | 0 | 1 | 0 | 0 | 0 | 0 | 0 | 0 | 0 | 0 | 0 | 0 | 0 | 0 | 0 | 0 | 0 | 0 | 0 | 0 | 0 | 0 | 0 | 0 | 0 | 0 | 0 | 0 | 0 | 0 | 0 | 0 | 0 | 0 | 0 | 0 | 0 | 0 | 0 | 0 | 0 | 0 | 0 | 0 | 0 | 0 | 0 | 0 | 0 | 0 | 0 | 0 | 0 | 0 | 0 | 0 | 0 | 0 | 0 | 0 | 0 | 0 | 0 | 0 | 0 | 0 | 0 | 0 | 0 | 0 | 0 | 0 | 0 | 0 | 0 | 0 | 0 | 0 | 0 | 0 | 0 | 0 | 0 | 0 | 0 | 0 | 0 | 0 | 0 | chondrocytes | 6 | 720 | 0 | 45 | 5 | 300 |  | 37 | 3 | 4 | 552 | TRUE
Müller et al .2017 | 10.1007/s10439-016-1704-5 | cartilage | cartilage | FALSE | 0.5 | 0 | 0 | 0 | 0 | 0 | 0 | 0 | 0 | 0 | 0 | 0 | 0 | 0 | 0 | 0 | 0 | 0 | 0 | 0 | 0 | 1.36 | 0 | 0 | 0 | 0 | 0 | 0 | 100 | 0 | 0 | 0 | 0 | 0 | 0 | 0 | 0 | 0 | 0 | 0 | 0 | 0 | 0 | 0 | 0 | 0 | 0 | 0 | 0 | 0 | 0 | 0 | 0 | 0 | 0 | 0 | 0 | 0 | 0 | 0 | 0 | 0 | 0 | 0 | 0 | 0 | 0 | 0 | 0 | 0 | 0 | 0 | 0 | 0 | 0 | 0 | 0 | 0 | 0 | 0 | 0 | 0 | 0 | 0 | 0 | 0 | 0 | 0 | 0 | 0 | 0 | 0 | 0 | 0 | 0 | 0 | 0 | 0 | 0 | 0 | 0 | 0 | 0 | 0 | 0 | 0 | 0 | 0 | 0 | 0 | 0 | 0 | 0 | 0 | 0 | 0 | 0 | 0 | 0 | 0 | 0 | 0 | 0 | 0 | 0 | 0 | 0 | 0 | 0 | 0 | chondrocytes | 6 | 720 | 0 | 15 | 15 | 413 |  | 37 | 2 | 2 | 553 | TRUE
Müller et al .2017 | 10.1007/s10439-016-1704-5 | cartilage | cartilage | FALSE | 0.5 | 0 | 0 | 0 | 0 | 0 | 0 | 0 | 0 | 0 | 0 | 0 | 0 | 0 | 0 | 0 | 0 | 0 | 0 | 0 | 0 | 1.36 | 0 | 0 | 0 | 0 | 0 | 0 | 100 | 0 | 0 | 0 | 0 | 0 | 0 | 0 | 0 | 0 | 0 | 0 | 0 | 0 | 0 | 0 | 0 | 0 | 0 | 0 | 0 | 0 | 0 | 0 | 0 | 0 | 0 | 0 | 0 | 0 | 0 | 0 | 0 | 0 | 0 | 0 | 0 | 0 | 0 | 0 | 0 | 0 | 0 | 0 | 0 | 0 | 0 | 0 | 0 | 0 | 0 | 0 | 0 | 0 | 0 | 0 | 0 | 0 | 0 | 0 | 0 | 0 | 0 | 0 | 0 | 0 | 0 | 0 | 0 | 0 | 0 | 0 | 0 | 0 | 0 | 0 | 0 | 0 | 0 | 0 | 0 | 0 | 0 | 0 | 0 | 0 | 0 | 0 | 0 | 0 | 0 | 0 | 0 | 0 | 0 | 0 | 0 | 0 | 0 | 0 | 0 | 0 | chondrocytes | 6 | 720 | 0 | 15 | 15 | 413 |  | 37 | 2 | 5 | 553 | TRUE
Ning et al. 2018 | 10.1088/1758-5090/aacd30 | neural | neural | FALSE | 1 | 0 | 0 | 0 | 0 | 0 | 0 | 0 | 0 | 0.5 | 0 | 0 | 4 | 0 | 0 | 0 | 0 | 0 | 0 | 0 | 0 | 0 | 0 | 0 | 0 | 0 | 0 | 0 | 20 | 0 | 0 | 0 | 0 | 0 | 0 | 0 | 0 | 0 | 0 | 0 | 0 | 0 | 0 | 0 | 0 | 0 | 0 | 0 | 0 | 0 | 0 | 0 | 0 | 0 | 0 | 0 | 0 | 0 | 0 | 0 | 0 | 0 | 0 | 0 | 0 | 0 | 0 | 0 | 0 | 0 | 0 | 0 | 0 | 0 | 0 | 0 | 0 | 0 | 0 | 0 | 0 | 0 | 0 | 0 | 0 | 0 | 0 | 0 | 0 | 0 | 0 | 0 | 0 | 0 | 0 | 0 | 0 | 0 | 0 | 0 | 0 | 0 | 0 | 0 | 0 | 0 | 0 | 0 | 0 | 0 | 0 | 0 | 0 | 0 | 0 | 0 | 0 | 0 | 0 | 0 | 0 | 0 | 0 | 0 | 0 | 0 | 0 | 0 | 0 | 0 | Schwann cells | 1 | 1080 | 0 | 30 | 6 | 200 |  | 22 | 3 | 3 | 554 | TRUE
Ning et al. 2018 | 10.1088/1758-5090/aacd30 | neural | neural | FALSE | 1 | 0 | 0 | 0 | 0 | 0 | 0 | 0 | 0 | 0.5 | 0 | 0 | 4 | 0 | 0 | 0 | 0 | 0 | 0 | 0 | 0 | 0 | 0 | 0 | 0 | 0 | 0 | 0 | 20 | 0 | 0 | 0 | 0 | 0 | 0 | 0 | 0 | 0 | 0 | 0 | 0 | 0 | 0 | 0 | 0 | 0 | 0 | 0 | 0 | 0 | 0 | 0 | 0 | 0 | 0 | 0 | 0 | 0 | 0 | 0 | 0 | 0 | 0 | 0 | 0 | 0 | 0 | 0 | 0 | 0 | 0 | 0 | 0 | 0 | 0 | 0 | 0 | 0 | 0 | 0 | 0 | 0 | 0 | 0 | 0 | 0 | 0 | 0 | 0 | 0 | 0 | 0 | 0 | 0 | 0 | 0 | 0 | 0 | 0 | 0 | 0 | 0 | 0 | 0 | 0 | 0 | 0 | 0 | 0 | 0 | 0 | 0 | 0 | 0 | 0 | 0 | 0 | 0 | 0 | 0 | 0 | 0 | 0 | 0 | 0 | 0 | 0 | 0 | 0 | 0 | Schwann cells | 1 | 1080 | 0 | 30 | 6 | 200 |  | 22 | 3 | 5 | 554 | TRUE
Ning et al. 2018 | 10.1088/1758-5090/aacd30 | neural | neural | FALSE | 0 | 0 | 0 | 0 | 0 | 0 | 0 | 0 | 0 | 0.5 | 0 | 0 | 4 | 0 | 0 | 0 | 0 | 0 | 0 | 0 | 0 | 0 | 0 | 0 | 0 | 0 | 0 | 0 | 20 | 0 | 0 | 0 | 0 | 0 | 0 | 0 | 0 | 0 | 0 | 0 | 0 | 0 | 0 | 1 | 0 | 0 | 0 | 0 | 0 | 0 | 0 | 0 | 0 | 0 | 0 | 0 | 0 | 0 | 0 | 0 | 0 | 0 | 0 | 0 | 0 | 0 | 0 | 0 | 0 | 0 | 0 | 0 | 0 | 0 | 0 | 0 | 0 | 0 | 0 | 0 | 0 | 0 | 0 | 0 | 0 | 0 | 0 | 0 | 0 | 0 | 0 | 0 | 0 | 0 | 0 | 0 | 0 | 0 | 0 | 0 | 0 | 0 | 0 | 0 | 0 | 0 | 0 | 0 | 0 | 0 | 0 | 0 | 0 | 0 | 0 | 0 | 0 | 0 | 0 | 0 | 0 | 0 | 0 | 0 | 0 | 0 | 0 | 0 | 0 | 0 | Schwann cells | 1 | 1080 | 0 | 30 | 6 | 200 |  | 22 | 3 | 3 | 555 | TRUE
Ning et al. 2018 | 10.1088/1758-5090/aacd30 | neural | neural | FALSE | 0 | 0 | 0 | 0 | 0 | 0 | 0 | 0 | 0 | 0.5 | 0 | 0 | 4 | 0 | 0 | 0 | 0 | 0 | 0 | 0 | 0 | 0 | 0 | 0 | 0 | 0 | 0 | 0 | 20 | 0 | 0 | 0 | 0 | 0 | 0 | 0 | 0 | 0 | 0 | 0 | 0 | 0 | 0 | 1 | 0 | 0 | 0 | 0 | 0 | 0 | 0 | 0 | 0 | 0 | 0 | 0 | 0 | 0 | 0 | 0 | 0 | 0 | 0 | 0 | 0 | 0 | 0 | 0 | 0 | 0 | 0 | 0 | 0 | 0 | 0 | 0 | 0 | 0 | 0 | 0 | 0 | 0 | 0 | 0 | 0 | 0 | 0 | 0 | 0 | 0 | 0 | 0 | 0 | 0 | 0 | 0 | 0 | 0 | 0 | 0 | 0 | 0 | 0 | 0 | 0 | 0 | 0 | 0 | 0 | 0 | 0 | 0 | 0 | 0 | 0 | 0 | 0 | 0 | 0 | 0 | 0 | 0 | 0 | 0 | 0 | 0 | 0 | 0 | 0 | 0 | Schwann cells | 1 | 1080 | 0 | 30 | 6 | 200 |  | 22 | 3 | 5 | 555 | TRUE
Kesti et al. 2015 | 10.1016/j.actbio.2014.09.033 | cartilage | cartilage | FALSE | 1 | 0 | 0 | 0 | 0 | 0 | 0 | 0 | 0 | 0 | 0 | 0 | 0 | 0 | 0 | 0 | 0 | 0 | 0 | 3 | 0 | 0 | 0 | 0 | 0 | 0 | 0 | 0 | 0 | 0 | 0 | 20 | 0 | 0 | 0 | 0 | 0 | 0 | 0 | 0 | 0 | 0 | 0 | 0 | 0 | 0 | 0 | 0 | 0 | 0 | 0 | 0 | 0 | 0 | 0 | 0 | 0 | 0 | 0 | 0 | 0 | 0 | 0 | 0 | 0 | 0 | 0 | 0 | 0 | 0 | 0 | 0 | 0 | 0 | 0 | 0 | 0 | 0 | 0 | 0 | 0 | 0 | 0 | 0 | 0 | 0 | 0 | 0 | 0 | 0 | 0 | 0 | 0 | 0 | 0 | 0 | 0 | 0 | 0 | 0 | 0 | 0 | 0 | 0 | 0 | 0 | 0 | 0 | 0 | 0 | 0 | 0 | 0 | 0 | 0 | 0 | 0 | 0 | 0 | 0 | 0 | 0 | 0 | 0 | 0 | 0 | 0 | 0 | 0 | 0 | chondrocytes | 6 | 22.5 | 0 | 150 | 8.33 | 410 | 22 | 4 | 3 | 5 | 556 | FALSE
Kesti et al. 2015 | 10.1016/j.actbio.2014.09.033 | cartilage | cartilage | FALSE | 0 | 0 | 0 | 0 | 0 | 0 | 0 | 0 | 0 | 0 | 2 | 0 | 0 | 0 | 0 | 0 | 0 | 0 | 0 | 3 | 0 | 0 | 0 | 0 | 0 | 0 | 0 | 0 | 0 | 0 | 0 | 20 | 0 | 0 | 0 | 0 | 0 | 0 | 0 | 0 | 0 | 0 | 0 | 0 | 15 | 0 | 0 | 0 | 0 | 0 | 0 | 0 | 0 | 0 | 0 | 0 | 0 | 0 | 0 | 0 | 0 | 0 | 0 | 0 | 0 | 0 | 0 | 0 | 0 | 0 | 0 | 0 | 0 | 0 | 0 | 0 | 0 | 0 | 0 | 0 | 0 | 0 | 0 | 0 | 0 | 0 | 0 | 0 | 0 | 0 | 0 | 0 | 0 | 0 | 0 | 0 | 0 | 0 | 0 | 0 | 0 | 0 | 0 | 0 | 0 | 0 | 0 | 0 | 0 | 0 | 0 | 0 | 0 | 0 | 0 | 0 | 0 | 0 | 0 | 0 | 0 | 0 | 0 | 0 | 0 | 0 | 0 | 0 | 0 | 0 | chondrocytes | 6 | 22.5 | 0 | 150 | 8.33 | 410 | 22 | 4 | 3 | 2 | 557 | FALSE
Kesti et al. 2015 | 10.1016/j.actbio.2014.09.033 | cartilage | cartilage | FALSE | 0 | 0 | 0 | 0 | 0 | 0 | 0 | 0 | 0 | 0 | 0 | 0 | 0 | 0 | 0 | 0 | 0 | 0 | 0 | 3 | 0 | 0 | 0 | 0 | 0 | 0 | 0 | 0 | 0 | 0 | 0 | 20 | 0 | 0 | 0 | 0 | 0 | 0 | 0 | 0 | 0 | 0 | 0 | 0 | 15 | 5 | 0 | 0 | 0 | 0 | 0 | 0 | 0 | 0 | 0 | 0 | 0 | 0 | 0 | 0 | 0 | 0 | 0 | 0 | 0 | 0 | 0 | 0 | 0 | 0 | 0 | 0 | 0 | 0 | 0 | 0 | 0 | 0 | 0 | 0 | 0 | 0 | 0 | 0 | 0 | 0 | 0 | 0 | 0 | 0 | 0 | 0 | 0 | 0 | 0 | 0 | 0 | 0 | 0 | 0 | 0 | 0 | 0 | 0 | 0 | 0 | 0 | 0 | 0 | 0 | 0 | 0 | 0 | 0 | 0 | 0 | 0 | 0 | 0 | 0 | 0 | 0 | 0 | 0 | 0 | 0 | 0 | 0 | 0 | 0 | NoCellCultured | 0 | 22.5 | 0 | 150 | 8.33 | 410 | 22 | 4 | 2 | 1 | 558 | FALSE
Kesti et al. 2015 | 10.1016/j.actbio.2014.09.033 | cartilage | cartilage | FALSE | 0 | 0 | 0 | 0 | 0 | 0 | 0 | 0 | 0 | 0 | 0 | 0 | 0 | 0 | 0 | 0 | 0 | 0 | 0 | 3 | 0 | 0 | 0 | 0 | 0 | 0 | 0 | 0 | 0 | 0 | 0 | 20 | 0 | 0 | 0 | 0 | 0 | 0 | 0 | 0 | 0 | 0 | 0 | 0 | 15 | 0 | 0 | 0 | 0 | 0 | 0 | 0 | 0 | 0 | 0 | 0 | 0 | 0 | 0 | 0 | 0 | 0 | 0 | 0 | 0 | 0 | 0 | 0 | 0 | 0 | 0 | 0 | 0 | 0 | 0 | 0 | 0 | 0 | 0 | 0 | 0 | 0 | 0 | 0 | 0 | 0 | 0 | 0 | 0 | 0 | 0 | 0 | 0 | 0 | 0 | 0 | 0 | 0 | 0 | 0 | 0 | 0 | 0 | 0 | 0 | 0 | 0 | 0 | 0 | 0 | 0 | 0 | 0 | 0 | 0 | 0 | 0 | 0 | 0 | 0 | 0 | 0 | 0 | 0 | 0 | 0 | 0 | 0 | 0 | 0 | NoCellCultured | 0 | 22.5 | 0 | 150 | 8.33 | 410 | 22 | 4 | 2 | 1 | 559 | FALSE
Markstedt et al. 2015 | 10.1021/acs.biomac.5b00188 | cartilage | cartilage | FALSE | 0.5 | 0 | 0 | 0 | 0 | 0 | 0 | 0 | 0 | 0 | 0 | 0 | 0 | 0 | 0 | 0 | 0 | 0 | 0 | 0 | 0 | 2 | 0 | 0 | 0 | 0 | 0 | 0 | 90 | 0 | 0 | 0 | 0 | 0 | 0 | 0 | 0 | 0 | 0 | 0 | 0 | 0 | 0 | 0 | 0 | 0 | 0 | 0 | 0 | 0 | 0 | 0 | 0 | 0 | 0 | 0 | 0 | 0 | 0 | 0 | 0 | 0 | 0 | 0 | 0 | 0 | 0 | 0 | 0 | 0 | 0 | 0 | 0 | 0 | 0 | 0 | 0 | 0 | 0 | 0 | 0 | 0 | 0 | 0 | 0 | 0 | 0 | 0 | 0 | 0 | 0 | 0 | 0 | 0 | 0 | 0 | 0 | 0 | 0 | 0 | 0 | 0 | 0 | 0 | 0 | 0 | 0 | 0 | 0 | 0 | 0 | 0 | 0 | 0 | 0 | 0 | 0 | 0 | 0 | 0 | 0 | 0 | 0 | 0 | 0 | 0 | 0 | 0 | 0 | 0 | hNCs | 15 | 600 | 0 | 40 | 5 | 300 |  | 22 | 3 | 5 | 560 | FALSE
Markstedt et al. 2015 | 10.1021/acs.biomac.5b00188 | cartilage | cartilage | FALSE | 0.25 | 0 | 0 | 0 | 0 | 0 | 0 | 0 | 0 | 0 | 0 | 0 | 0 | 0 | 0 | 0 | 0 | 0 | 0 | 0 | 0 | 2.25 | 0 | 0 | 0 | 0 | 0 | 0 | 90 | 0 | 0 | 0 | 0 | 0 | 0 | 0 | 0 | 0 | 0 | 0 | 0 | 0 | 0 | 0 | 0 | 0 | 0 | 0 | 0 | 0 | 0 | 0 | 0 | 0 | 0 | 0 | 0 | 0 | 0 | 0 | 0 | 0 | 0 | 0 | 0 | 0 | 0 | 0 | 0 | 0 | 0 | 0 | 0 | 0 | 0 | 0 | 0 | 0 | 0 | 0 | 0 | 0 | 0 | 0 | 0 | 0 | 0 | 0 | 0 | 0 | 0 | 0 | 0 | 0 | 0 | 0 | 0 | 0 | 0 | 0 | 0 | 0 | 0 | 0 | 0 | 0 | 0 | 0 | 0 | 0 | 0 | 0 | 0 | 0 | 0 | 0 | 0 | 0 | 0 | 0 | 0 | 0 | 0 | 0 | 0 | 0 | 0 | 0 | 0 | 0 | NoCellCultured | 0 | 600 | 0 | 30 | 5 | 300 |  | 22 | 2 | 1 | 561 | FALSE
Markstedt et al. 2015 | 10.1021/acs.biomac.5b00188 | cartilage | cartilage | FALSE | 0.75 | 0 | 0 | 0 | 0 | 0 | 0 | 0 | 0 | 0 | 0 | 0 | 0 | 0 | 0 | 0 | 0 | 0 | 0 | 0 | 0 | 1.75 | 0 | 0 | 0 | 0 | 0 | 0 | 90 | 0 | 0 | 0 | 0 | 0 | 0 | 0 | 0 | 0 | 0 | 0 | 0 | 0 | 0 | 0 | 0 | 0 | 0 | 0 | 0 | 0 | 0 | 0 | 0 | 0 | 0 | 0 | 0 | 0 | 0 | 0 | 0 | 0 | 0 | 0 | 0 | 0 | 0 | 0 | 0 | 0 | 0 | 0 | 0 | 0 | 0 | 0 | 0 | 0 | 0 | 0 | 0 | 0 | 0 | 0 | 0 | 0 | 0 | 0 | 0 | 0 | 0 | 0 | 0 | 0 | 0 | 0 | 0 | 0 | 0 | 0 | 0 | 0 | 0 | 0 | 0 | 0 | 0 | 0 | 0 | 0 | 0 | 0 | 0 | 0 | 0 | 0 | 0 | 0 | 0 | 0 | 0 | 0 | 0 | 0 | 0 | 0 | 0 | 0 | 0 | 0 | NoCellCultured | 0 | 600 | 0 | 40 | 5 | 300 |  | 22 | 2 | 1 | 562 | FALSE
Markstedt et al. 2015 | 10.1021/acs.biomac.5b00188 | cartilage | cartilage | FALSE | 1 | 0 | 0 | 0 | 0 | 0 | 0 | 0 | 0 | 0 | 0 | 0 | 0 | 0 | 0 | 0 | 0 | 0 | 0 | 0 | 0 | 1.5 | 0 | 0 | 0 | 0 | 0 | 0 | 90 | 0 | 0 | 0 | 0 | 0 | 0 | 0 | 0 | 0 | 0 | 0 | 0 | 0 | 0 | 0 | 0 | 0 | 0 | 0 | 0 | 0 | 0 | 0 | 0 | 0 | 0 | 0 | 0 | 0 | 0 | 0 | 0 | 0 | 0 | 0 | 0 | 0 | 0 | 0 | 0 | 0 | 0 | 0 | 0 | 0 | 0 | 0 | 0 | 0 | 0 | 0 | 0 | 0 | 0 | 0 | 0 | 0 | 0 | 0 | 0 | 0 | 0 | 0 | 0 | 0 | 0 | 0 | 0 | 0 | 0 | 0 | 0 | 0 | 0 | 0 | 0 | 0 | 0 | 0 | 0 | 0 | 0 | 0 | 0 | 0 | 0 | 0 | 0 | 0 | 0 | 0 | 0 | 0 | 0 | 0 | 0 | 0 | 0 | 0 | 0 | 0 | NoCellCultured | 0 | 600 | 0 | 40 | 5 | 300 |  | 22 | 2 | 1 | 563 | FALSE
Markstedt et al. 2015 | 10.1021/acs.biomac.5b00188 | cartilage | cartilage | FALSE | 2 | 0 | 0 | 0 | 0 | 0 | 0 | 0 | 0 | 0 | 0 | 0 | 0 | 0 | 0 | 0 | 0 | 0 | 0 | 0 | 0 | 0 | 0 | 0 | 0 | 0 | 0 | 0 | 90 | 0 | 0 | 0 | 0 | 0 | 0 | 0 | 0 | 0 | 0 | 0 | 0 | 0 | 0 | 0 | 0 | 0 | 0 | 0 | 0 | 0 | 0 | 0 | 0 | 0 | 0 | 0 | 0 | 0 | 0 | 0 | 0 | 0 | 0 | 0 | 0 | 0 | 0 | 0 | 0 | 0 | 0 | 0 | 0 | 0 | 0 | 0 | 0 | 0 | 0 | 0 | 0 | 0 | 0 | 0 | 0 | 0 | 0 | 0 | 0 | 0 | 0 | 0 | 0 | 0 | 0 | 0 | 0 | 0 | 0 | 0 | 0 | 0 | 0 | 0 | 0 | 0 | 0 | 0 | 0 | 0 | 0 | 0 | 0 | 0 | 0 | 0 | 0 | 0 | 0 | 0 | 0 | 0 | 0 | 0 | 0 | 0 | 0 | 0 | 0 | 0 | NoCellCultured | 0 | 600 | 0 | 40 | 5 | 300 |  | 22 | 2 | 1 | 564 | FALSE
Markstedt et al. 2015 | 10.1021/acs.biomac.5b00188 | cartilage | cartilage | FALSE | 3 | 0 | 0 | 0 | 0 | 0 | 0 | 0 | 0 | 0 | 0 | 0 | 0 | 0 | 0 | 0 | 0 | 0 | 0 | 0 | 0 | 0 | 0 | 0 | 0 | 0 | 0 | 0 | 90 | 0 | 0 | 0 | 0 | 0 | 0 | 0 | 0 | 0 | 0 | 0 | 0 | 0 | 0 | 0 | 0 | 0 | 0 | 0 | 0 | 0 | 0 | 0 | 0 | 0 | 0 | 0 | 0 | 0 | 0 | 0 | 0 | 0 | 0 | 0 | 0 | 0 | 0 | 0 | 0 | 0 | 0 | 0 | 0 | 0 | 0 | 0 | 0 | 0 | 0 | 0 | 0 | 0 | 0 | 0 | 0 | 0 | 0 | 0 | 0 | 0 | 0 | 0 | 0 | 0 | 0 | 0 | 0 | 0 | 0 | 0 | 0 | 0 | 0 | 0 | 0 | 0 | 0 | 0 | 0 | 0 | 0 | 0 | 0 | 0 | 0 | 0 | 0 | 0 | 0 | 0 | 0 | 0 | 0 | 0 | 0 | 0 | 0 | 0 | 0 | 0 | NoCellCultured | 0 | 600 | 0 | 40 | 5 | 300 |  | 22 | 2 | 1 | 565 | FALSE
Markstedt et al. 2015 | 10.1021/acs.biomac.5b00188 | cartilage | cartilage | FALSE | 4 | 0 | 0 | 0 | 0 | 0 | 0 | 0 | 0 | 0 | 0 | 0 | 0 | 0 | 0 | 0 | 0 | 0 | 0 | 0 | 0 | 0 | 0 | 0 | 0 | 0 | 0 | 0 | 90 | 0 | 0 | 0 | 0 | 0 | 0 | 0 | 0 | 0 | 0 | 0 | 0 | 0 | 0 | 0 | 0 | 0 | 0 | 0 | 0 | 0 | 0 | 0 | 0 | 0 | 0 | 0 | 0 | 0 | 0 | 0 | 0 | 0 | 0 | 0 | 0 | 0 | 0 | 0 | 0 | 0 | 0 | 0 | 0 | 0 | 0 | 0 | 0 | 0 | 0 | 0 | 0 | 0 | 0 | 0 | 0 | 0 | 0 | 0 | 0 | 0 | 0 | 0 | 0 | 0 | 0 | 0 | 0 | 0 | 0 | 0 | 0 | 0 | 0 | 0 | 0 | 0 | 0 | 0 | 0 | 0 | 0 | 0 | 0 | 0 | 0 | 0 | 0 | 0 | 0 | 0 | 0 | 0 | 0 | 0 | 0 | 0 | 0 | 0 | 0 | 0 | NoCellCultured | 0 | 600 | 0 | 40 | 5 | 300 |  | 22 | 2 | 1 | 566 | FALSE
Shim et al. 2012 | 10.1088/0960-1317/22/8/085014 | bone | bone;cartilage | FALSE | 4 | 0 | 0 | 0 | 0 | 0 | 0 | 0 | 0 | 0 | 0 | 0 | 0 | 0 | 0 | 0 | 0 | 0 | 0 | 0 | 0 | 0 | 0 | 0 | 0 | 0 | 0 | 0 | 100 | 145 | 0 | 0 | 0 | 0 | 0 | 0 | 0 | 0 | 0 | 0 | 0 | 0 | 0 | 0 | 0 | 0 | 0 | 0 | 0 | 0 | 0 | 0 | 0 | 0 | 0 | 0 | 0 | 0 | 0 | 0 | 0 | 0 | 0 | 0 | 0 | 0 | 0 | 0 | 0 | 0 | 0 | 0 | 0 | 0 | 0 | 0 | 0 | 0 | 0 | 0 | 0 | 0 | 0 | 0 | 0 | 0 | 0 | 0 | 0 | 0 | 0 | 0 | 0 | 0 | 0 | 0 | 0 | 0 | 0 | 0 | 0 | 0 | 0 | 0 | 0 | 0 | 0 | 0 | 0 | 0 | 0 | 0 | 0 | 0 | 0 | 0 | 0 | 0 | 0 | 0 | 0 | 0 | 0 | 0 | 0 | 0 | 0 | 0 | 0 | 0 | MG-63 | 1 | 600 | 0 |  | 0.02 | 250 | 20 | 22 | 3 | 5 | 567 | FALSE
Shim et al. 2012 | 10.1088/0960-1317/22/8/085014 | bone | bone;cartilage | FALSE | 4 | 0 | 0 | 0 | 0 | 0 | 0 | 0 | 0 | 0 | 0 | 0 | 0 | 0 | 0 | 0 | 0 | 0 | 0 | 0 | 0 | 0 | 0 | 0 | 0 | 0 | 0 | 0 | 100 | 145 | 0 | 0 | 0 | 0 | 0 | 0 | 0 | 0 | 0 | 0 | 0 | 0 | 0 | 0 | 0 | 0 | 0 | 0 | 0 | 0 | 0 | 0 | 0 | 0 | 0 | 0 | 0 | 0 | 0 | 0 | 0 | 0 | 0 | 0 | 0 | 0 | 0 | 0 | 0 | 0 | 0 | 0 | 0 | 0 | 0 | 0 | 0 | 0 | 0 | 0 | 0 | 0 | 0 | 0 | 0 | 0 | 0 | 0 | 0 | 0 | 0 | 0 | 0 | 0 | 0 | 0 | 0 | 0 | 0 | 0 | 0 | 0 | 0 | 0 | 0 | 0 | 0 | 0 | 0 | 0 | 0 | 0 | 0 | 0 | 0 | 0 | 0 | 0 | 0 | 0 | 0 | 0 | 0 | 0 | 0 | 0 | 0 | 0 | 0 | 0 | hNCs | 1 | 600 | 0 |  | 0.02 | 250 | 20 | 22 | 3 | 5 | 568 | FALSE
Shim et al. 2012 | 10.1088/0960-1317/22/8/085014 | bone | bone;cartilage | FALSE | 0 | 0 | 0 | 0 | 0 | 0 | 0 | 0 | 0 | 0 | 0 | 0 | 0 | 0 | 0 | 0 | 0 | 0 | 0 | 0 | 0 | 0 | 0 | 0 | 0 | 0 | 0 | 0 | 100 | 145 | 0 | 0 | 0 | 0 | 0 | 0 | 0 | 0 | 0 | 0 | 0 | 0 | 0 | 0 | 0 | 0 | 100 | 0 | 0 | 0 | 0 | 0 | 0 | 0 | 0 | 0 | 0 | 0 | 0 | 0 | 0 | 0 | 0 | 0 | 0 | 0 | 0 | 0 | 0 | 0 | 0 | 0 | 0 | 0 | 0 | 0 | 0 | 0 | 0 | 0 | 0 | 0 | 0 | 0 | 0 | 0 | 0 | 0 | 0 | 0 | 0 | 0 | 0 | 0 | 0 | 0 | 0 | 0 | 0 | 0 | 0 | 0 | 0 | 0 | 0 | 0 | 0 | 0 | 0 | 0 | 0 | 0 | 0 | 0 | 0 | 0 | 0 | 0 | 0 | 0 | 0 | 0 | 0 | 0 | 0 | 0 | 0 | 0 | 0 | 0 | NoCellCultured | 0 | 600 | 0 | 400 | 1.667 | 200 | 80 | 22 | 3 | 1 | 569 | FALSE
Shim et al. 2012 | 10.1088/0960-1317/22/8/085014 | bone | bone;cartilage | FALSE | 0 | 0 | 0 | 0 | 0 | 0 | 0 | 0 | 0 | 0 | 0 | 0 | 0 | 0 | 0 | 0 | 0 | 0 | 0 | 0 | 0 | 0 | 0 | 0 | 0 | 0 | 0 | 0 | 100 | 145 | 0 | 0 | 0 | 0 | 0 | 0 | 0 | 0 | 0 | 0 | 0 | 0 | 0 | 0 | 0 | 0 | 100 | 0 | 0 | 0 | 0 | 0 | 0 | 0 | 0 | 0 | 0 | 0 | 0 | 0 | 0 | 0 | 0 | 0 | 0 | 0 | 0 | 0 | 0 | 0 | 0 | 0 | 0 | 0 | 0 | 0 | 0 | 0 | 0 | 0 | 0 | 0 | 0 | 0 | 0 | 0 | 0 | 0 | 0 | 0 | 0 | 0 | 0 | 0 | 0 | 0 | 0 | 0 | 0 | 0 | 0 | 0 | 0 | 0 | 0 | 0 | 0 | 0 | 0 | 0 | 0 | 0 | 0 | 0 | 0 | 0 | 0 | 0 | 0 | 0 | 0 | 0 | 0 | 0 | 0 | 0 | 0 | 0 | 0 | 0 | NoCellCultured | 0 | 600 | 0 | 400 | 1.667 | 150 | 80 | 22 | 3 | 1 | 570 | FALSE
Shim et al. 2012 | 10.1088/0960-1317/22/8/085014 | bone | bone;cartilage | FALSE | 0 | 0 | 0 | 0 | 0 | 0 | 0 | 0 | 0 | 0 | 0 | 0 | 0 | 0 | 0 | 0 | 0 | 0 | 0 | 0 | 0 | 0 | 0 | 0 | 0 | 0 | 0 | 0 | 100 | 145 | 0 | 0 | 0 | 0 | 0 | 0 | 0 | 0 | 0 | 0 | 0 | 0 | 0 | 0 | 0 | 0 | 100 | 0 | 0 | 0 | 0 | 0 | 0 | 0 | 0 | 0 | 0 | 0 | 0 | 0 | 0 | 0 | 0 | 0 | 0 | 0 | 0 | 0 | 0 | 0 | 0 | 0 | 0 | 0 | 0 | 0 | 0 | 0 | 0 | 0 | 0 | 0 | 0 | 0 | 0 | 0 | 0 | 0 | 0 | 0 | 0 | 0 | 0 | 0 | 0 | 0 | 0 | 0 | 0 | 0 | 0 | 0 | 0 | 0 | 0 | 0 | 0 | 0 | 0 | 0 | 0 | 0 | 0 | 0 | 0 | 0 | 0 | 0 | 0 | 0 | 0 | 0 | 0 | 0 | 0 | 0 | 0 | 0 | 0 | 0 | NoCellCultured | 0 | 600 | 0 | 300 | 1.667 | 200 | 80 | 22 | 3 | 1 | 571 | FALSE
Shim et al. 2012 | 10.1088/0960-1317/22/8/085014 | bone | bone;cartilage | FALSE | 0 | 0 | 0 | 0 | 0 | 0 | 0 | 0 | 0 | 0 | 0 | 0 | 0 | 0 | 0 | 0 | 0 | 0 | 0 | 0 | 0 | 0 | 0 | 0 | 0 | 0 | 0 | 0 | 100 | 145 | 0 | 0 | 0 | 0 | 0 | 0 | 0 | 0 | 0 | 0 | 0 | 0 | 0 | 0 | 0 | 0 | 100 | 0 | 0 | 0 | 0 | 0 | 0 | 0 | 0 | 0 | 0 | 0 | 0 | 0 | 0 | 0 | 0 | 0 | 0 | 0 | 0 | 0 | 0 | 0 | 0 | 0 | 0 | 0 | 0 | 0 | 0 | 0 | 0 | 0 | 0 | 0 | 0 | 0 | 0 | 0 | 0 | 0 | 0 | 0 | 0 | 0 | 0 | 0 | 0 | 0 | 0 | 0 | 0 | 0 | 0 | 0 | 0 | 0 | 0 | 0 | 0 | 0 | 0 | 0 | 0 | 0 | 0 | 0 | 0 | 0 | 0 | 0 | 0 | 0 | 0 | 0 | 0 | 0 | 0 | 0 | 0 | 0 | 0 | 0 | NoCellCultured | 0 | 600 | 0 | 300 | 1.667 | 150 | 80 | 22 | 3 | 1 | 572 | FALSE
He et al. 2016 | 10.1038/srep29977 | general_biocompatibility | general_biocompatibility | FALSE | 2.5 | 0 | 0 | 0 | 8 | 0 | 0 | 0 | 0 | 0 | 0 | 0 | 0 | 0 | 0 | 0 | 0 | 0 | 0 | 0 | 0 | 0 | 0 | 0 | 0 | 0 | 0 | 0 | 0 | 0 | 0 | 0 | 0 | 0 | 0 | 0 | 0 | 0 | 0 | 0 | 0 | 0 | 0 | 0 | 0 | 0 | 0 | 0 | 0 | 0 | 0 | 0 | 0 | 0 | 0 | 0 | 0 | 0 | 0 | 0 | 0 | 0 | 0 | 0 | 0 | 0 | 0 | 0 | 0 | 0 | 0 | 0 | 0 | 0 | 0 | 0 | 0 | 0 | 0 | 0 | 0 | 0 | 0 | 0 | 0 | 0 | 0 | 0 | 0 | 0 | 0 | 0 | 0 | 0 | 0 | 0 | 0 | 0 | 0 | 0 | 0 | 0 | 0 | 0 | 0 | 0 | 0 | 0 | 0 | 0 | 0 | 0 | 0 | 0 | 0 | 0 | 0 | 0 | 0 | 0 | 0 | 0 | 0 | 0 | 0 | 0 | 0 | 0 | 0 | 0 | L929 | 0.1 | 300 | 0 | 20 |  | 400 | 37 | 5 | 3 | 3 | 573 | FALSE
He et al. 2016 | 10.1038/srep29977 | general_biocompatibility | general_biocompatibility | FALSE | 2.5 | 0 | 0 | 0 | 8 | 0 | 0 | 0 | 0 | 0 | 0 | 0 | 0 | 0 | 0 | 0 | 0 | 0 | 0 | 0 | 0 | 0 | 0 | 0 | 0 | 0 | 0 | 0 | 0 | 0 | 0 | 0 | 0 | 0 | 0 | 0 | 0 | 0 | 0 | 0 | 0 | 0 | 0 | 0 | 0 | 0 | 0 | 0 | 0 | 0 | 0 | 0 | 0 | 0 | 0 | 0 | 0 | 0 | 0 | 0 | 0 | 0 | 0 | 0 | 0 | 0 | 0 | 0 | 0 | 0 | 0 | 0 | 0 | 0 | 0 | 0 | 0 | 0 | 0 | 0 | 0 | 0 | 0 | 0 | 0 | 0 | 0 | 0 | 0 | 0 | 0 | 0 | 0 | 0 | 0 | 0 | 0 | 0 | 0 | 0 | 0 | 0 | 0 | 0 | 0 | 0 | 0 | 0 | 0 | 0 | 0 | 0 | 0 | 0 | 0 | 0 | 0 | 0 | 0 | 0 | 0 | 0 | 0 | 0 | 0 | 0 | 0 | 0 | 0 | 0 | L929 | 0.1 | 300 | 0 | 40 |  | 400 | 37 | 5 | 3 | 4 | 574 | FALSE
Daly et al. 2016 | 10.1088/1758-5090/8/4/045002 | cartilage | cartilage | FALSE | 3.5 | 0 | 0 | 0 | 0 | 0 | 0 | 0 | 0 | 0 | 0 | 0 | 0 | 0 | 0 | 0 | 0 | 0 | 0 | 0 | 0 | 0 | 0 | 0 | 0 | 0 | 0 | 0 | 50 | 0 | 0 | 0 | 0 | 0 | 0 | 0 | 0 | 0 | 0 | 0 | 0 | 0 | 0 | 0 | 0 | 0 | 0 | 0 | 0 | 0 | 0 | 0 | 0 | 0 | 0 | 0 | 0 | 0 | 0 | 0 | 0 | 0 | 0 | 0 | 0 | 0 | 0 | 0 | 0 | 0 | 0 | 0 | 0 | 0 | 0 | 0 | 0 | 0 | 0 | 0 | 0 | 0 | 0 | 0 | 0 | 0 | 0 | 0 | 0 | 0 | 0 | 0 | 0 | 0 | 0 | 0 | 0 | 0 | 0 | 0 | 0 | 0 | 0 | 0 | 0 | 0 | 0 | 0 | 0 | 0 | 0 | 0 | 0 | 0 | 0 | 0 | 0 | 0 | 0 | 0 | 0 | 0 | 0 | 0 | 0 | 0 | 0 | 0 | 0 | 0 | bMSCs | 20 | 900 | 0 | 200 |  | 260 | 21 |  | 3 | 5 | 575 | FALSE
Daly et al. 2016 | 10.1088/1758-5090/8/4/045002 | cartilage | cartilage | FALSE | 0 | 0 | 0 | 0 | 0 | 0 | 0 | 0 | 0 | 0 | 0 | 0 | 0 | 0 | 0 | 0 | 0 | 0 | 0 | 0 | 0 | 0 | 0 | 0 | 0 | 2 | 0 | 0 | 50 | 0 | 0 | 0 | 0 | 0 | 0 | 0 | 0 | 0 | 0 | 0 | 0 | 0 | 0 | 0 | 0 | 0 | 0 | 0 | 0 | 0 | 0 | 0 | 0 | 0 | 0 | 0 | 0 | 0 | 0 | 0 | 0 | 0 | 0 | 0 | 0 | 0 | 0 | 0 | 0 | 0 | 0 | 0 | 0 | 0 | 0 | 0 | 0 | 0 | 0 | 0 | 0 | 0 | 0 | 0 | 0 | 0 | 0 | 0 | 0 | 0 | 0 | 0 | 0 | 0 | 0 | 0 | 0 | 0 | 0 | 0 | 0 | 0 | 0 | 0 | 0 | 0 | 0 | 0 | 0 | 0 | 0 | 0 | 0 | 0 | 0 | 0 | 0 | 0 | 0 | 0 | 0 | 0 | 0 | 0 | 0 | 0 | 0 | 0 | 0 | 0 | bMSCs | 20 | 900 | 0 | 200 |  | 260 | 37 |  | 3 | 5 | 576 | FALSE
Kirillova et al. 2017 | 10.1002/adma.201703443 | undifferentiated_stem_cell | undifferentiated_stem_cell | FALSE | 3 | 0 | 0 | 0 | 0 | 0 | 0 | 0 | 0 | 0 | 0 | 0 | 0 | 0 | 0 | 0 | 0 | 0 | 0 | 0 | 0 | 0 | 0 | 0 | 0 | 0 | 0 | 0 | 100 | 0 | 0 | 0 | 0 | 0 | 0 | 0 | 0 | 0 | 0 | 0 | 0 | 0 | 0 | 0 | 0 | 0 | 0 | 3 | 0 | 0 | 0 | 0.5 | 0 | 0 | 0 | 0 | 0 | 0 | 0 | 0 | 0 | 0 | 0 | 0 | 0 | 0 | 0 | 0 | 0 | 0 | 0 | 0 | 0 | 0 | 0 | 0 | 0 | 0 | 0 | 0 | 0 | 0 | 0 | 0 | 0 | 0 | 0 | 0 | 0 | 0 | 0 | 0 | 0 | 0 | 0 | 0 | 0 | 0 | 0 | 0 | 0 | 0 | 0 | 0 | 0 | 0 | 0 | 0 | 0 | 0 | 0 | 0 | 0 | 0 | 0 | 0 | 0 | 0 | 0 | 0 | 0 | 0 | 0 | 0 | 0 | 0 | 0 | 0 | 0 | 0 | bMSCs | 0.5 | 600 | 120 | 300 | 1.333 | 250 |  | 25 | 3 | 5 | 577 | FALSE
Kirillova et al. 2017 | 10.1002/adma.201703443 | undifferentiated_stem_cell | undifferentiated_stem_cell | FALSE | 3 | 0 | 0 | 0 | 0 | 0 | 0 | 0 | 0 | 0 | 0 | 0 | 0 | 0 | 0 | 0 | 0 | 0 | 0 | 0 | 0 | 0 | 0 | 0 | 0 | 0 | 0 | 0 | 100 | 0 | 0 | 0 | 0 | 0 | 0 | 0 | 0 | 0 | 0 | 0 | 0 | 0 | 0 | 0 | 0 | 0 | 0 | 3 | 0 | 0 | 0 | 0.5 | 0 | 0 | 0 | 0 | 0 | 0 | 0 | 0 | 0 | 0 | 0 | 0 | 0 | 0 | 0 | 0 | 0 | 0 | 0 | 0 | 0 | 0 | 0 | 0 | 0 | 0 | 0 | 0 | 0 | 0 | 0 | 0 | 0 | 0 | 0 | 0 | 0 | 0 | 0 | 0 | 0 | 0 | 0 | 0 | 0 | 0 | 0 | 0 | 0 | 0 | 0 | 0 | 0 | 0 | 0 | 0 | 0 | 0 | 0 | 0 | 0 | 0 | 0 | 0 | 0 | 0 | 0 | 0 | 0 | 0 | 0 | 0 | 0 | 0 | 0 | 0 | 0 | 0 | bMSCs | 0.5 | 600 | 120 | 300 | 0.6667 | 250 |  | 25 | 3 | 5 | 578 | FALSE
Kirillova et al. 2017 | 10.1002/adma.201703443 | undifferentiated_stem_cell | undifferentiated_stem_cell | FALSE | 0 | 0 | 0 | 0 | 0 | 0 | 0 | 0 | 0 | 0 | 0 | 0 | 0 | 0 | 0 | 0 | 0 | 0 | 0 | 0 | 0 | 0 | 0 | 0 | 0 | 0 | 0 | 0 | 100 | 0 | 0 | 0 | 0 | 0 | 0 | 0 | 0 | 0 | 0 | 0 | 0 | 0 | 0 | 0 | 0 | 0 | 0 | 3 | 0 | 0 | 0 | 0.5 | 0 | 0 | 0 | 0 | 0 | 0 | 0 | 0 | 0 | 0 | 0 | 0 | 0 | 0 | 0 | 0 | 0 | 0 | 0 | 0 | 0 | 0 | 0 | 0 | 0 | 0 | 0 | 0 | 0 | 0 | 0 | 0 | 0 | 0 | 0 | 0 | 0 | 0 | 0 | 0 | 0 | 0 | 0 | 0 | 0 | 0 | 0 | 0 | 0 | 0 | 0 | 0 | 0 | 0 | 0 | 0 | 0 | 0 | 0 | 0 | 0 | 0 | 0 | 0 | 0 | 0 | 0 | 0 | 0 | 0 | 0 | 0 | 0 | 0 | 0 | 0 | 0 | 0 | NoCellCultured | 0 | 600 | 120 | 300 | 0.6667 | 250 |  | 25 | 3 | 1 | 579 | FALSE
Kirillova et al. 2017 | 10.1002/adma.201703443 | undifferentiated_stem_cell | undifferentiated_stem_cell | FALSE | 1 | 0 | 0 | 0 | 0 | 0 | 0 | 0 | 0 | 0 | 0 | 0 | 0 | 0 | 0 | 0 | 0 | 0 | 0 | 0 | 0 | 0 | 0 | 0 | 0 | 0 | 0 | 0 | 100 | 0 | 0 | 0 | 0 | 0 | 0 | 0 | 0 | 0 | 0 | 0 | 0 | 0 | 0 | 0 | 0 | 0 | 0 | 3 | 0 | 0 | 0 | 0.5 | 0 | 0 | 0 | 0 | 0 | 0 | 0 | 0 | 0 | 0 | 0 | 0 | 0 | 0 | 0 | 0 | 0 | 0 | 0 | 0 | 0 | 0 | 0 | 0 | 0 | 0 | 0 | 0 | 0 | 0 | 0 | 0 | 0 | 0 | 0 | 0 | 0 | 0 | 0 | 0 | 0 | 0 | 0 | 0 | 0 | 0 | 0 | 0 | 0 | 0 | 0 | 0 | 0 | 0 | 0 | 0 | 0 | 0 | 0 | 0 | 0 | 0 | 0 | 0 | 0 | 0 | 0 | 0 | 0 | 0 | 0 | 0 | 0 | 0 | 0 | 0 | 0 | 0 | NoCellCultured | 0 | 600 | 120 | 300 | 0.6667 | 250 |  | 25 | 0 | 1 | 580 | FALSE
Kirillova et al. 2017 | 10.1002/adma.201703443 | undifferentiated_stem_cell | undifferentiated_stem_cell | FALSE | 2 | 0 | 0 | 0 | 0 | 0 | 0 | 0 | 0 | 0 | 0 | 0 | 0 | 0 | 0 | 0 | 0 | 0 | 0 | 0 | 0 | 0 | 0 | 0 | 0 | 0 | 0 | 0 | 100 | 0 | 0 | 0 | 0 | 0 | 0 | 0 | 0 | 0 | 0 | 0 | 0 | 0 | 0 | 0 | 0 | 0 | 0 | 3 | 0 | 0 | 0 | 0.5 | 0 | 0 | 0 | 0 | 0 | 0 | 0 | 0 | 0 | 0 | 0 | 0 | 0 | 0 | 0 | 0 | 0 | 0 | 0 | 0 | 0 | 0 | 0 | 0 | 0 | 0 | 0 | 0 | 0 | 0 | 0 | 0 | 0 | 0 | 0 | 0 | 0 | 0 | 0 | 0 | 0 | 0 | 0 | 0 | 0 | 0 | 0 | 0 | 0 | 0 | 0 | 0 | 0 | 0 | 0 | 0 | 0 | 0 | 0 | 0 | 0 | 0 | 0 | 0 | 0 | 0 | 0 | 0 | 0 | 0 | 0 | 0 | 0 | 0 | 0 | 0 | 0 | 0 | NoCellCultured | 0 | 600 | 120 | 300 | 0.6667 | 250 |  | 25 | 3 | 1 | 581 | FALSE
Kirillova et al. 2017 | 10.1002/adma.201703443 | undifferentiated_stem_cell | undifferentiated_stem_cell | FALSE | 3 | 0 | 0 | 0 | 0 | 0 | 0 | 0 | 0 | 0 | 0 | 0 | 0 | 0 | 0 | 0 | 0 | 0 | 0 | 0 | 0 | 0 | 0 | 0 | 0 | 0 | 0 | 0 | 100 | 0 | 0 | 0 | 0 | 0 | 0 | 0 | 0 | 0 | 0 | 0 | 0 | 0 | 0 | 0 | 0 | 0 | 0 | 3 | 0 | 0 | 0 | 0.5 | 0 | 0 | 0 | 0 | 0 | 0 | 0 | 0 | 0 | 0 | 0 | 0 | 0 | 0 | 0 | 0 | 0 | 0 | 0 | 0 | 0 | 0 | 0 | 0 | 0 | 0 | 0 | 0 | 0 | 0 | 0 | 0 | 0 | 0 | 0 | 0 | 0 | 0 | 0 | 0 | 0 | 0 | 0 | 0 | 0 | 0 | 0 | 0 | 0 | 0 | 0 | 0 | 0 | 0 | 0 | 0 | 0 | 0 | 0 | 0 | 0 | 0 | 0 | 0 | 0 | 0 | 0 | 0 | 0 | 0 | 0 | 0 | 0 | 0 | 0 | 0 | 0 | 0 | NoCellCultured | 0 | 600 | 120 | 300 | 0.167 | 250 |  | 25 | 1 | 1 | 582 | FALSE
Kirillova et al. 2017 | 10.1002/adma.201703443 | undifferentiated_stem_cell | undifferentiated_stem_cell | FALSE | 3 | 0 | 0 | 0 | 0 | 0 | 0 | 0 | 0 | 0 | 0 | 0 | 0 | 0 | 0 | 0 | 0 | 0 | 0 | 0 | 0 | 0 | 0 | 0 | 0 | 0 | 0 | 0 | 100 | 0 | 0 | 0 | 0 | 0 | 0 | 0 | 0 | 0 | 0 | 0 | 0 | 0 | 0 | 0 | 0 | 0 | 0 | 3 | 0 | 0 | 0 | 0.5 | 0 | 0 | 0 | 0 | 0 | 0 | 0 | 0 | 0 | 0 | 0 | 0 | 0 | 0 | 0 | 0 | 0 | 0 | 0 | 0 | 0 | 0 | 0 | 0 | 0 | 0 | 0 | 0 | 0 | 0 | 0 | 0 | 0 | 0 | 0 | 0 | 0 | 0 | 0 | 0 | 0 | 0 | 0 | 0 | 0 | 0 | 0 | 0 | 0 | 0 | 0 | 0 | 0 | 0 | 0 | 0 | 0 | 0 | 0 | 0 | 0 | 0 | 0 | 0 | 0 | 0 | 0 | 0 | 0 | 0 | 0 | 0 | 0 | 0 | 0 | 0 | 0 | 0 | NoCellCultured | 0 | 600 | 120 | 300 | 0.334 | 250 |  | 25 | 2 | 1 | 583 | FALSE
Kirillova et al. 2017 | 10.1002/adma.201703443 | undifferentiated_stem_cell | undifferentiated_stem_cell | FALSE | 3 | 0 | 0 | 0 | 0 | 0 | 0 | 0 | 0 | 0 | 0 | 0 | 0 | 0 | 0 | 0 | 0 | 0 | 0 | 0 | 0 | 0 | 0 | 0 | 0 | 0 | 0 | 0 | 100 | 0 | 0 | 0 | 0 | 0 | 0 | 0 | 0 | 0 | 0 | 0 | 0 | 0 | 0 | 0 | 0 | 0 | 0 | 3 | 0 | 0 | 0 | 0.5 | 0 | 0 | 0 | 0 | 0 | 0 | 0 | 0 | 0 | 0 | 0 | 0 | 0 | 0 | 0 | 0 | 0 | 0 | 0 | 0 | 0 | 0 | 0 | 0 | 0 | 0 | 0 | 0 | 0 | 0 | 0 | 0 | 0 | 0 | 0 | 0 | 0 | 0 | 0 | 0 | 0 | 0 | 0 | 0 | 0 | 0 | 0 | 0 | 0 | 0 | 0 | 0 | 0 | 0 | 0 | 0 | 0 | 0 | 0 | 0 | 0 | 0 | 0 | 0 | 0 | 0 | 0 | 0 | 0 | 0 | 0 | 0 | 0 | 0 | 0 | 0 | 0 | 0 | NoCellCultured | 0 | 600 | 120 | 300 | 0.667 | 250 |  | 25 | 2 | 1 | 584 | FALSE
Kirillova et al. 2017 | 10.1002/adma.201703443 | undifferentiated_stem_cell | undifferentiated_stem_cell | FALSE | 3 | 0 | 0 | 0 | 0 | 0 | 0 | 0 | 0 | 0 | 0 | 0 | 0 | 0 | 0 | 0 | 0 | 0 | 0 | 0 | 0 | 0 | 0 | 0 | 0 | 0 | 0 | 0 | 100 | 0 | 0 | 0 | 0 | 0 | 0 | 0 | 0 | 0 | 0 | 0 | 0 | 0 | 0 | 0 | 0 | 0 | 0 | 3 | 0 | 0 | 0 | 0.5 | 0 | 0 | 0 | 0 | 0 | 0 | 0 | 0 | 0 | 0 | 0 | 0 | 0 | 0 | 0 | 0 | 0 | 0 | 0 | 0 | 0 | 0 | 0 | 0 | 0 | 0 | 0 | 0 | 0 | 0 | 0 | 0 | 0 | 0 | 0 | 0 | 0 | 0 | 0 | 0 | 0 | 0 | 0 | 0 | 0 | 0 | 0 | 0 | 0 | 0 | 0 | 0 | 0 | 0 | 0 | 0 | 0 | 0 | 0 | 0 | 0 | 0 | 0 | 0 | 0 | 0 | 0 | 0 | 0 | 0 | 0 | 0 | 0 | 0 | 0 | 0 | 0 | 0 | NoCellCultured | 0 | 600 | 120 | 300 | 1 | 250 |  | 25 | 2 | 1 | 585 | FALSE
Kirillova et al. 2017 | 10.1002/adma.201703443 | undifferentiated_stem_cell | undifferentiated_stem_cell | FALSE | 3 | 0 | 0 | 0 | 0 | 0 | 0 | 0 | 0 | 0 | 0 | 0 | 0 | 0 | 0 | 0 | 0 | 0 | 0 | 0 | 0 | 0 | 0 | 0 | 0 | 0 | 0 | 0 | 100 | 0 | 0 | 0 | 0 | 0 | 0 | 0 | 0 | 0 | 0 | 0 | 0 | 0 | 0 | 0 | 0 | 0 | 0 | 3 | 0 | 0 | 0 | 0.5 | 0 | 0 | 0 | 0 | 0 | 0 | 0 | 0 | 0 | 0 | 0 | 0 | 0 | 0 | 0 | 0 | 0 | 0 | 0 | 0 | 0 | 0 | 0 | 0 | 0 | 0 | 0 | 0 | 0 | 0 | 0 | 0 | 0 | 0 | 0 | 0 | 0 | 0 | 0 | 0 | 0 | 0 | 0 | 0 | 0 | 0 | 0 | 0 | 0 | 0 | 0 | 0 | 0 | 0 | 0 | 0 | 0 | 0 | 0 | 0 | 0 | 0 | 0 | 0 | 0 | 0 | 0 | 0 | 0 | 0 | 0 | 0 | 0 | 0 | 0 | 0 | 0 | 0 | NoCellCultured | 0 | 600 | 120 | 300 | 1.333 | 250 |  | 25 | 2 | 1 | 586 | FALSE
Kirillova et al. 2017 | 10.1002/adma.201703443 | undifferentiated_stem_cell | undifferentiated_stem_cell | FALSE | 2 | 0 | 0 | 0 | 0 | 0 | 0 | 0 | 0 | 0 | 0 | 0 | 0 | 0 | 0 | 0 | 0 | 0 | 0 | 0 | 0 | 0 | 0 | 0 | 0 | 0 | 0 | 0 | 100 | 0 | 0 | 0 | 0 | 0 | 0 | 0 | 0 | 0 | 0 | 0 | 0 | 0 | 0 | 0 | 0 | 0 | 0 | 3 | 0 | 0 | 0 | 0.5 | 0 | 0 | 0 | 0 | 0 | 0 | 0 | 0 | 0 | 0 | 0 | 0 | 0 | 0 | 0 | 0 | 0 | 0 | 0 | 0 | 0 | 0 | 0 | 0 | 0 | 0 | 0 | 0 | 0 | 0 | 0 | 0 | 0 | 0 | 0 | 0 | 0 | 0 | 0 | 0 | 0 | 0 | 0 | 0 | 0 | 0 | 0 | 0 | 0 | 0 | 0 | 0 | 0 | 0 | 0 | 0 | 0 | 0 | 0 | 0 | 0 | 0 | 0 | 0 | 0 | 0 | 0 | 0 | 0 | 0 | 0 | 0 | 0 | 0 | 0 | 0 | 0 | 0 | NoCellCultured | 0 | 600 | 120 | 300 | 0.167 | 250 |  | 25 | 2 | 1 | 587 | FALSE
Kirillova et al. 2017 | 10.1002/adma.201703443 | undifferentiated_stem_cell | undifferentiated_stem_cell | FALSE | 2 | 0 | 0 | 0 | 0 | 0 | 0 | 0 | 0 | 0 | 0 | 0 | 0 | 0 | 0 | 0 | 0 | 0 | 0 | 0 | 0 | 0 | 0 | 0 | 0 | 0 | 0 | 0 | 100 | 0 | 0 | 0 | 0 | 0 | 0 | 0 | 0 | 0 | 0 | 0 | 0 | 0 | 0 | 0 | 0 | 0 | 0 | 3 | 0 | 0 | 0 | 0.5 | 0 | 0 | 0 | 0 | 0 | 0 | 0 | 0 | 0 | 0 | 0 | 0 | 0 | 0 | 0 | 0 | 0 | 0 | 0 | 0 | 0 | 0 | 0 | 0 | 0 | 0 | 0 | 0 | 0 | 0 | 0 | 0 | 0 | 0 | 0 | 0 | 0 | 0 | 0 | 0 | 0 | 0 | 0 | 0 | 0 | 0 | 0 | 0 | 0 | 0 | 0 | 0 | 0 | 0 | 0 | 0 | 0 | 0 | 0 | 0 | 0 | 0 | 0 | 0 | 0 | 0 | 0 | 0 | 0 | 0 | 0 | 0 | 0 | 0 | 0 | 0 | 0 | 0 | NoCellCultured | 0 | 600 | 120 | 300 | 0.334 | 250 |  | 25 | 2 | 1 | 588 | FALSE
Kirillova et al. 2017 | 10.1002/adma.201703443 | undifferentiated_stem_cell | undifferentiated_stem_cell | FALSE | 2 | 0 | 0 | 0 | 0 | 0 | 0 | 0 | 0 | 0 | 0 | 0 | 0 | 0 | 0 | 0 | 0 | 0 | 0 | 0 | 0 | 0 | 0 | 0 | 0 | 0 | 0 | 0 | 100 | 0 | 0 | 0 | 0 | 0 | 0 | 0 | 0 | 0 | 0 | 0 | 0 | 0 | 0 | 0 | 0 | 0 | 0 | 3 | 0 | 0 | 0 | 0.5 | 0 | 0 | 0 | 0 | 0 | 0 | 0 | 0 | 0 | 0 | 0 | 0 | 0 | 0 | 0 | 0 | 0 | 0 | 0 | 0 | 0 | 0 | 0 | 0 | 0 | 0 | 0 | 0 | 0 | 0 | 0 | 0 | 0 | 0 | 0 | 0 | 0 | 0 | 0 | 0 | 0 | 0 | 0 | 0 | 0 | 0 | 0 | 0 | 0 | 0 | 0 | 0 | 0 | 0 | 0 | 0 | 0 | 0 | 0 | 0 | 0 | 0 | 0 | 0 | 0 | 0 | 0 | 0 | 0 | 0 | 0 | 0 | 0 | 0 | 0 | 0 | 0 | 0 | NoCellCultured | 0 | 600 | 120 | 300 | 0.667 | 250 |  | 25 | 2 | 1 | 589 | FALSE
Kirillova et al. 2017 | 10.1002/adma.201703443 | undifferentiated_stem_cell | undifferentiated_stem_cell | FALSE | 2 | 0 | 0 | 0 | 0 | 0 | 0 | 0 | 0 | 0 | 0 | 0 | 0 | 0 | 0 | 0 | 0 | 0 | 0 | 0 | 0 | 0 | 0 | 0 | 0 | 0 | 0 | 0 | 100 | 0 | 0 | 0 | 0 | 0 | 0 | 0 | 0 | 0 | 0 | 0 | 0 | 0 | 0 | 0 | 0 | 0 | 0 | 3 | 0 | 0 | 0 | 0.5 | 0 | 0 | 0 | 0 | 0 | 0 | 0 | 0 | 0 | 0 | 0 | 0 | 0 | 0 | 0 | 0 | 0 | 0 | 0 | 0 | 0 | 0 | 0 | 0 | 0 | 0 | 0 | 0 | 0 | 0 | 0 | 0 | 0 | 0 | 0 | 0 | 0 | 0 | 0 | 0 | 0 | 0 | 0 | 0 | 0 | 0 | 0 | 0 | 0 | 0 | 0 | 0 | 0 | 0 | 0 | 0 | 0 | 0 | 0 | 0 | 0 | 0 | 0 | 0 | 0 | 0 | 0 | 0 | 0 | 0 | 0 | 0 | 0 | 0 | 0 | 0 | 0 | 0 | NoCellCultured | 0 | 600 | 120 | 300 | 1 | 250 |  | 25 | 2 | 1 | 590 | FALSE
Kirillova et al. 2017 | 10.1002/adma.201703443 | undifferentiated_stem_cell | undifferentiated_stem_cell | FALSE | 2 | 0 | 0 | 0 | 0 | 0 | 0 | 0 | 0 | 0 | 0 | 0 | 0 | 0 | 0 | 0 | 0 | 0 | 0 | 0 | 0 | 0 | 0 | 0 | 0 | 0 | 0 | 0 | 100 | 0 | 0 | 0 | 0 | 0 | 0 | 0 | 0 | 0 | 0 | 0 | 0 | 0 | 0 | 0 | 0 | 0 | 0 | 3 | 0 | 0 | 0 | 0.5 | 0 | 0 | 0 | 0 | 0 | 0 | 0 | 0 | 0 | 0 | 0 | 0 | 0 | 0 | 0 | 0 | 0 | 0 | 0 | 0 | 0 | 0 | 0 | 0 | 0 | 0 | 0 | 0 | 0 | 0 | 0 | 0 | 0 | 0 | 0 | 0 | 0 | 0 | 0 | 0 | 0 | 0 | 0 | 0 | 0 | 0 | 0 | 0 | 0 | 0 | 0 | 0 | 0 | 0 | 0 | 0 | 0 | 0 | 0 | 0 | 0 | 0 | 0 | 0 | 0 | 0 | 0 | 0 | 0 | 0 | 0 | 0 | 0 | 0 | 0 | 0 | 0 | 0 | NoCellCultured | 0 | 600 | 120 | 300 | 1.333 | 250 |  | 25 | 2 | 1 | 591 | FALSE
Kirillova et al. 2017 | 10.1002/adma.201703443 | undifferentiated_stem_cell | undifferentiated_stem_cell | FALSE | 1 | 0 | 0 | 0 | 0 | 0 | 0 | 0 | 0 | 0 | 0 | 0 | 0 | 0 | 0 | 0 | 0 | 0 | 0 | 0 | 0 | 0 | 0 | 0 | 0 | 0 | 0 | 0 | 100 | 0 | 0 | 0 | 0 | 0 | 0 | 0 | 0 | 0 | 0 | 0 | 0 | 0 | 0 | 0 | 0 | 0 | 0 | 3 | 0 | 0 | 0 | 0.5 | 0 | 0 | 0 | 0 | 0 | 0 | 0 | 0 | 0 | 0 | 0 | 0 | 0 | 0 | 0 | 0 | 0 | 0 | 0 | 0 | 0 | 0 | 0 | 0 | 0 | 0 | 0 | 0 | 0 | 0 | 0 | 0 | 0 | 0 | 0 | 0 | 0 | 0 | 0 | 0 | 0 | 0 | 0 | 0 | 0 | 0 | 0 | 0 | 0 | 0 | 0 | 0 | 0 | 0 | 0 | 0 | 0 | 0 | 0 | 0 | 0 | 0 | 0 | 0 | 0 | 0 | 0 | 0 | 0 | 0 | 0 | 0 | 0 | 0 | 0 | 0 | 0 | 0 | NoCellCultured | 0 | 600 | 120 | 300 | 0.167 | 250 |  | 25 | 2 | 1 | 592 | FALSE
Kirillova et al. 2017 | 10.1002/adma.201703443 | undifferentiated_stem_cell | undifferentiated_stem_cell | FALSE | 1 | 0 | 0 | 0 | 0 | 0 | 0 | 0 | 0 | 0 | 0 | 0 | 0 | 0 | 0 | 0 | 0 | 0 | 0 | 0 | 0 | 0 | 0 | 0 | 0 | 0 | 0 | 0 | 100 | 0 | 0 | 0 | 0 | 0 | 0 | 0 | 0 | 0 | 0 | 0 | 0 | 0 | 0 | 0 | 0 | 0 | 0 | 3 | 0 | 0 | 0 | 0.5 | 0 | 0 | 0 | 0 | 0 | 0 | 0 | 0 | 0 | 0 | 0 | 0 | 0 | 0 | 0 | 0 | 0 | 0 | 0 | 0 | 0 | 0 | 0 | 0 | 0 | 0 | 0 | 0 | 0 | 0 | 0 | 0 | 0 | 0 | 0 | 0 | 0 | 0 | 0 | 0 | 0 | 0 | 0 | 0 | 0 | 0 | 0 | 0 | 0 | 0 | 0 | 0 | 0 | 0 | 0 | 0 | 0 | 0 | 0 | 0 | 0 | 0 | 0 | 0 | 0 | 0 | 0 | 0 | 0 | 0 | 0 | 0 | 0 | 0 | 0 | 0 | 0 | 0 | NoCellCultured | 0 | 600 | 120 | 300 | 0.334 | 250 |  | 25 | 2 | 1 | 593 | FALSE
Kirillova et al. 2017 | 10.1002/adma.201703443 | undifferentiated_stem_cell | undifferentiated_stem_cell | FALSE | 1 | 0 | 0 | 0 | 0 | 0 | 0 | 0 | 0 | 0 | 0 | 0 | 0 | 0 | 0 | 0 | 0 | 0 | 0 | 0 | 0 | 0 | 0 | 0 | 0 | 0 | 0 | 0 | 100 | 0 | 0 | 0 | 0 | 0 | 0 | 0 | 0 | 0 | 0 | 0 | 0 | 0 | 0 | 0 | 0 | 0 | 0 | 3 | 0 | 0 | 0 | 0.5 | 0 | 0 | 0 | 0 | 0 | 0 | 0 | 0 | 0 | 0 | 0 | 0 | 0 | 0 | 0 | 0 | 0 | 0 | 0 | 0 | 0 | 0 | 0 | 0 | 0 | 0 | 0 | 0 | 0 | 0 | 0 | 0 | 0 | 0 | 0 | 0 | 0 | 0 | 0 | 0 | 0 | 0 | 0 | 0 | 0 | 0 | 0 | 0 | 0 | 0 | 0 | 0 | 0 | 0 | 0 | 0 | 0 | 0 | 0 | 0 | 0 | 0 | 0 | 0 | 0 | 0 | 0 | 0 | 0 | 0 | 0 | 0 | 0 | 0 | 0 | 0 | 0 | 0 | NoCellCultured | 0 | 600 | 120 | 300 | 0.667 | 250 |  | 25 | 1 | 1 | 594 | FALSE
Kirillova et al. 2017 | 10.1002/adma.201703443 | undifferentiated_stem_cell | undifferentiated_stem_cell | FALSE | 1 | 0 | 0 | 0 | 0 | 0 | 0 | 0 | 0 | 0 | 0 | 0 | 0 | 0 | 0 | 0 | 0 | 0 | 0 | 0 | 0 | 0 | 0 | 0 | 0 | 0 | 0 | 0 | 100 | 0 | 0 | 0 | 0 | 0 | 0 | 0 | 0 | 0 | 0 | 0 | 0 | 0 | 0 | 0 | 0 | 0 | 0 | 3 | 0 | 0 | 0 | 0.5 | 0 | 0 | 0 | 0 | 0 | 0 | 0 | 0 | 0 | 0 | 0 | 0 | 0 | 0 | 0 | 0 | 0 | 0 | 0 | 0 | 0 | 0 | 0 | 0 | 0 | 0 | 0 | 0 | 0 | 0 | 0 | 0 | 0 | 0 | 0 | 0 | 0 | 0 | 0 | 0 | 0 | 0 | 0 | 0 | 0 | 0 | 0 | 0 | 0 | 0 | 0 | 0 | 0 | 0 | 0 | 0 | 0 | 0 | 0 | 0 | 0 | 0 | 0 | 0 | 0 | 0 | 0 | 0 | 0 | 0 | 0 | 0 | 0 | 0 | 0 | 0 | 0 | 0 | NoCellCultured | 0 | 600 | 120 | 300 | 1 | 250 |  | 25 | 1 | 1 | 595 | FALSE
Kirillova et al. 2017 | 10.1002/adma.201703443 | undifferentiated_stem_cell | undifferentiated_stem_cell | FALSE | 1 | 0 | 0 | 0 | 0 | 0 | 0 | 0 | 0 | 0 | 0 | 0 | 0 | 0 | 0 | 0 | 0 | 0 | 0 | 0 | 0 | 0 | 0 | 0 | 0 | 0 | 0 | 0 | 100 | 0 | 0 | 0 | 0 | 0 | 0 | 0 | 0 | 0 | 0 | 0 | 0 | 0 | 0 | 0 | 0 | 0 | 0 | 3 | 0 | 0 | 0 | 0.5 | 0 | 0 | 0 | 0 | 0 | 0 | 0 | 0 | 0 | 0 | 0 | 0 | 0 | 0 | 0 | 0 | 0 | 0 | 0 | 0 | 0 | 0 | 0 | 0 | 0 | 0 | 0 | 0 | 0 | 0 | 0 | 0 | 0 | 0 | 0 | 0 | 0 | 0 | 0 | 0 | 0 | 0 | 0 | 0 | 0 | 0 | 0 | 0 | 0 | 0 | 0 | 0 | 0 | 0 | 0 | 0 | 0 | 0 | 0 | 0 | 0 | 0 | 0 | 0 | 0 | 0 | 0 | 0 | 0 | 0 | 0 | 0 | 0 | 0 | 0 | 0 | 0 | 0 | NoCellCultured | 0 | 600 | 120 | 300 | 1.333 | 250 |  | 25 | 1 | 1 | 596 | FALSE
Yin et al. 2018 | 10.1021/acsami.7b16059 | undifferentiated_stem_cell | undifferentiated_stem_cell | FALSE | 0 | 0 | 0 | 0 | 0 | 10 | 0 | 0 | 0 | 0 | 0 | 0 | 0 | 0 | 0 | 0 | 0 | 0 | 0 | 0 | 0 | 0 | 0 | 0 | 0 | 0 | 0 | 0 | 0 | 0 | 0 | 0 | 0 | 0 | 0 | 0 | 0 | 0 | 0 | 0 | 0 | 0 | 0 | 0 | 0 | 0 | 0 | 0 | 0 | 0 | 0 | 0 | 0 | 0 | 0 | 0.5 | 0 | 0 | 0 | 0 | 0 | 0 | 0 | 0 | 0 | 0 | 0 | 0 | 0 | 0 | 0 | 0 | 0 | 0 | 0 | 0 | 0 | 0 | 0 | 0 | 0 | 0 | 0 | 0 | 0 | 0 | 0 | 0 | 0 | 0 | 0 | 0 | 0 | 0 | 0 | 0 | 0 | 0 | 0 | 0 | 0 | 0 | 0 | 0 | 0 | 0 | 0 | 0 | 0 | 0 | 0 | 0 | 0 | 0 | 0 | 0 | 0 | 0 | 0 | 0 | 0 | 0 | 0 | 0 | 0 | 0 | 0 | 0 | 0 | 0 | NoCellCultured | 0 | 0 | 120 | 300 | 5 | 260 | 20 | 15 | 1 | 1 | 597 | FALSE
Yin et al. 2018 | 10.1021/acsami.7b16059 | undifferentiated_stem_cell | undifferentiated_stem_cell | FALSE | 0 | 0 | 0 | 0 | 0 | 15 | 0 | 0 | 0 | 0 | 0 | 0 | 0 | 0 | 0 | 0 | 0 | 0 | 0 | 0 | 0 | 0 | 0 | 0 | 0 | 0 | 0 | 0 | 0 | 0 | 0 | 0 | 0 | 0 | 0 | 0 | 0 | 0 | 0 | 0 | 0 | 0 | 0 | 0 | 0 | 0 | 0 | 0 | 0 | 0 | 0 | 0 | 0 | 0 | 0 | 0.5 | 0 | 0 | 0 | 0 | 0 | 0 | 0 | 0 | 0 | 0 | 0 | 0 | 0 | 0 | 0 | 0 | 0 | 0 | 0 | 0 | 0 | 0 | 0 | 0 | 0 | 0 | 0 | 0 | 0 | 0 | 0 | 0 | 0 | 0 | 0 | 0 | 0 | 0 | 0 | 0 | 0 | 0 | 0 | 0 | 0 | 0 | 0 | 0 | 0 | 0 | 0 | 0 | 0 | 0 | 0 | 0 | 0 | 0 | 0 | 0 | 0 | 0 | 0 | 0 | 0 | 0 | 0 | 0 | 0 | 0 | 0 | 0 | 0 | 0 | NoCellCultured | 0 | 0 | 120 | 300 | 5 | 260 | 20 | 15 | 2 | 1 | 598 | FALSE
Yin et al. 2018 | 10.1021/acsami.7b16059 | undifferentiated_stem_cell | undifferentiated_stem_cell | FALSE | 0 | 0 | 0 | 0 | 0 | 20 | 0 | 0 | 0 | 0 | 0 | 0 | 0 | 0 | 0 | 0 | 0 | 0 | 0 | 0 | 0 | 0 | 0 | 0 | 0 | 0 | 0 | 0 | 0 | 0 | 0 | 0 | 0 | 0 | 0 | 0 | 0 | 0 | 0 | 0 | 0 | 0 | 0 | 0 | 0 | 0 | 0 | 0 | 0 | 0 | 0 | 0 | 0 | 0 | 0 | 0.5 | 0 | 0 | 0 | 0 | 0 | 0 | 0 | 0 | 0 | 0 | 0 | 0 | 0 | 0 | 0 | 0 | 0 | 0 | 0 | 0 | 0 | 0 | 0 | 0 | 0 | 0 | 0 | 0 | 0 | 0 | 0 | 0 | 0 | 0 | 0 | 0 | 0 | 0 | 0 | 0 | 0 | 0 | 0 | 0 | 0 | 0 | 0 | 0 | 0 | 0 | 0 | 0 | 0 | 0 | 0 | 0 | 0 | 0 | 0 | 0 | 0 | 0 | 0 | 0 | 0 | 0 | 0 | 0 | 0 | 0 | 0 | 0 | 0 | 0 | NoCellCultured | 0 | 0 | 120 | 300 | 5 | 260 | 20 | 15 | 2 | 1 | 599 | FALSE
Yin et al. 2018 | 10.1021/acsami.7b16059 | undifferentiated_stem_cell | undifferentiated_stem_cell | FALSE | 0 | 0 | 0 | 0 | 2 | 5 | 0 | 0 | 0 | 0 | 0 | 0 | 0 | 0 | 0 | 0 | 0 | 0 | 0 | 0 | 0 | 0 | 0 | 0 | 0 | 0 | 0 | 0 | 0 | 0 | 0 | 0 | 0 | 0 | 0 | 0 | 0 | 0 | 0 | 0 | 0 | 0 | 0 | 0 | 0 | 0 | 0 | 0 | 0 | 0 | 0 | 0 | 0 | 0 | 0 | 0.5 | 0 | 0 | 0 | 0 | 0 | 0 | 0 | 0 | 0 | 0 | 0 | 0 | 0 | 0 | 0 | 0 | 0 | 0 | 0 | 0 | 0 | 0 | 0 | 0 | 0 | 0 | 0 | 0 | 0 | 0 | 0 | 0 | 0 | 0 | 0 | 0 | 0 | 0 | 0 | 0 | 0 | 0 | 0 | 0 | 0 | 0 | 0 | 0 | 0 | 0 | 0 | 0 | 0 | 0 | 0 | 0 | 0 | 0 | 0 | 0 | 0 | 0 | 0 | 0 | 0 | 0 | 0 | 0 | 0 | 0 | 0 | 0 | 0 | 0 | NoCellCultured | 0 | 0 | 120 | 300 | 5 | 260 | 20 | 15 | 1 | 1 | 600 | FALSE
Yin et al. 2018 | 10.1021/acsami.7b16059 | undifferentiated_stem_cell | undifferentiated_stem_cell | FALSE | 0 | 0 | 0 | 0 | 2 | 10 | 0 | 0 | 0 | 0 | 0 | 0 | 0 | 0 | 0 | 0 | 0 | 0 | 0 | 0 | 0 | 0 | 0 | 0 | 0 | 0 | 0 | 0 | 0 | 0 | 0 | 0 | 0 | 0 | 0 | 0 | 0 | 0 | 0 | 0 | 0 | 0 | 0 | 0 | 0 | 0 | 0 | 0 | 0 | 0 | 0 | 0 | 0 | 0 | 0 | 0.5 | 0 | 0 | 0 | 0 | 0 | 0 | 0 | 0 | 0 | 0 | 0 | 0 | 0 | 0 | 0 | 0 | 0 | 0 | 0 | 0 | 0 | 0 | 0 | 0 | 0 | 0 | 0 | 0 | 0 | 0 | 0 | 0 | 0 | 0 | 0 | 0 | 0 | 0 | 0 | 0 | 0 | 0 | 0 | 0 | 0 | 0 | 0 | 0 | 0 | 0 | 0 | 0 | 0 | 0 | 0 | 0 | 0 | 0 | 0 | 0 | 0 | 0 | 0 | 0 | 0 | 0 | 0 | 0 | 0 | 0 | 0 | 0 | 0 | 0 | NoCellCultured | 0 | 0 | 120 | 300 | 5 | 260 | 20 | 15 | 2 | 1 | 601 | FALSE
Yin et al. 2018 | 10.1021/acsami.7b16059 | undifferentiated_stem_cell | undifferentiated_stem_cell | FALSE | 0 | 0 | 0 | 0 | 2 | 15 | 0 | 0 | 0 | 0 | 0 | 0 | 0 | 0 | 0 | 0 | 0 | 0 | 0 | 0 | 0 | 0 | 0 | 0 | 0 | 0 | 0 | 0 | 0 | 0 | 0 | 0 | 0 | 0 | 0 | 0 | 0 | 0 | 0 | 0 | 0 | 0 | 0 | 0 | 0 | 0 | 0 | 0 | 0 | 0 | 0 | 0 | 0 | 0 | 0 | 0.5 | 0 | 0 | 0 | 0 | 0 | 0 | 0 | 0 | 0 | 0 | 0 | 0 | 0 | 0 | 0 | 0 | 0 | 0 | 0 | 0 | 0 | 0 | 0 | 0 | 0 | 0 | 0 | 0 | 0 | 0 | 0 | 0 | 0 | 0 | 0 | 0 | 0 | 0 | 0 | 0 | 0 | 0 | 0 | 0 | 0 | 0 | 0 | 0 | 0 | 0 | 0 | 0 | 0 | 0 | 0 | 0 | 0 | 0 | 0 | 0 | 0 | 0 | 0 | 0 | 0 | 0 | 0 | 0 | 0 | 0 | 0 | 0 | 0 | 0 | NoCellCultured | 0 | 0 | 120 | 300 | 5 | 260 | 20 | 15 | 2 | 1 | 602 | FALSE
Yin et al. 2018 | 10.1021/acsami.7b16059 | undifferentiated_stem_cell | undifferentiated_stem_cell | FALSE | 0 | 0 | 0 | 0 | 2 | 20 | 0 | 0 | 0 | 0 | 0 | 0 | 0 | 0 | 0 | 0 | 0 | 0 | 0 | 0 | 0 | 0 | 0 | 0 | 0 | 0 | 0 | 0 | 0 | 0 | 0 | 0 | 0 | 0 | 0 | 0 | 0 | 0 | 0 | 0 | 0 | 0 | 0 | 0 | 0 | 0 | 0 | 0 | 0 | 0 | 0 | 0 | 0 | 0 | 0 | 0.5 | 0 | 0 | 0 | 0 | 0 | 0 | 0 | 0 | 0 | 0 | 0 | 0 | 0 | 0 | 0 | 0 | 0 | 0 | 0 | 0 | 0 | 0 | 0 | 0 | 0 | 0 | 0 | 0 | 0 | 0 | 0 | 0 | 0 | 0 | 0 | 0 | 0 | 0 | 0 | 0 | 0 | 0 | 0 | 0 | 0 | 0 | 0 | 0 | 0 | 0 | 0 | 0 | 0 | 0 | 0 | 0 | 0 | 0 | 0 | 0 | 0 | 0 | 0 | 0 | 0 | 0 | 0 | 0 | 0 | 0 | 0 | 0 | 0 | 0 | NoCellCultured | 0 | 0 | 120 | 300 | 5 | 260 | 20 | 15 | 2 | 1 | 603 | FALSE
Yin et al. 2018 | 10.1021/acsami.7b16059 | undifferentiated_stem_cell | undifferentiated_stem_cell | FALSE | 0 | 0 | 0 | 0 | 2 | 30 | 0 | 0 | 0 | 0 | 0 | 0 | 0 | 0 | 0 | 0 | 0 | 0 | 0 | 0 | 0 | 0 | 0 | 0 | 0 | 0 | 0 | 0 | 0 | 0 | 0 | 0 | 0 | 0 | 0 | 0 | 0 | 0 | 0 | 0 | 0 | 0 | 0 | 0 | 0 | 0 | 0 | 0 | 0 | 0 | 0 | 0 | 0 | 0 | 0 | 0.5 | 0 | 0 | 0 | 0 | 0 | 0 | 0 | 0 | 0 | 0 | 0 | 0 | 0 | 0 | 0 | 0 | 0 | 0 | 0 | 0 | 0 | 0 | 0 | 0 | 0 | 0 | 0 | 0 | 0 | 0 | 0 | 0 | 0 | 0 | 0 | 0 | 0 | 0 | 0 | 0 | 0 | 0 | 0 | 0 | 0 | 0 | 0 | 0 | 0 | 0 | 0 | 0 | 0 | 0 | 0 | 0 | 0 | 0 | 0 | 0 | 0 | 0 | 0 | 0 | 0 | 0 | 0 | 0 | 0 | 0 | 0 | 0 | 0 | 0 | NoCellCultured | 0 | 0 | 120 | 300 | 5 | 260 | 20 | 15 | 2 | 1 | 604 | FALSE
Yin et al. 2018 | 10.1021/acsami.7b16059 | undifferentiated_stem_cell | undifferentiated_stem_cell | FALSE | 0 | 0 | 0 | 0 | 4 | 5 | 0 | 0 | 0 | 0 | 0 | 0 | 0 | 0 | 0 | 0 | 0 | 0 | 0 | 0 | 0 | 0 | 0 | 0 | 0 | 0 | 0 | 0 | 0 | 0 | 0 | 0 | 0 | 0 | 0 | 0 | 0 | 0 | 0 | 0 | 0 | 0 | 0 | 0 | 0 | 0 | 0 | 0 | 0 | 0 | 0 | 0 | 0 | 0 | 0 | 0.5 | 0 | 0 | 0 | 0 | 0 | 0 | 0 | 0 | 0 | 0 | 0 | 0 | 0 | 0 | 0 | 0 | 0 | 0 | 0 | 0 | 0 | 0 | 0 | 0 | 0 | 0 | 0 | 0 | 0 | 0 | 0 | 0 | 0 | 0 | 0 | 0 | 0 | 0 | 0 | 0 | 0 | 0 | 0 | 0 | 0 | 0 | 0 | 0 | 0 | 0 | 0 | 0 | 0 | 0 | 0 | 0 | 0 | 0 | 0 | 0 | 0 | 0 | 0 | 0 | 0 | 0 | 0 | 0 | 0 | 0 | 0 | 0 | 0 | 0 | NoCellCultured | 0 | 0 | 120 | 300 | 5 | 260 | 20 | 15 | 2 | 1 | 605 | FALSE
Yin et al. 2018 | 10.1021/acsami.7b16059 | undifferentiated_stem_cell | undifferentiated_stem_cell | FALSE | 0 | 0 | 0 | 0 | 4 | 10 | 0 | 0 | 0 | 0 | 0 | 0 | 0 | 0 | 0 | 0 | 0 | 0 | 0 | 0 | 0 | 0 | 0 | 0 | 0 | 0 | 0 | 0 | 0 | 0 | 0 | 0 | 0 | 0 | 0 | 0 | 0 | 0 | 0 | 0 | 0 | 0 | 0 | 0 | 0 | 0 | 0 | 0 | 0 | 0 | 0 | 0 | 0 | 0 | 0 | 0.5 | 0 | 0 | 0 | 0 | 0 | 0 | 0 | 0 | 0 | 0 | 0 | 0 | 0 | 0 | 0 | 0 | 0 | 0 | 0 | 0 | 0 | 0 | 0 | 0 | 0 | 0 | 0 | 0 | 0 | 0 | 0 | 0 | 0 | 0 | 0 | 0 | 0 | 0 | 0 | 0 | 0 | 0 | 0 | 0 | 0 | 0 | 0 | 0 | 0 | 0 | 0 | 0 | 0 | 0 | 0 | 0 | 0 | 0 | 0 | 0 | 0 | 0 | 0 | 0 | 0 | 0 | 0 | 0 | 0 | 0 | 0 | 0 | 0 | 0 | NoCellCultured | 0 | 0 | 120 | 300 | 5 | 260 | 20 | 15 | 2 | 1 | 606 | FALSE
Yin et al. 2018 | 10.1021/acsami.7b16059 | undifferentiated_stem_cell | undifferentiated_stem_cell | FALSE | 0 | 0 | 0 | 0 | 4 | 15 | 0 | 0 | 0 | 0 | 0 | 0 | 0 | 0 | 0 | 0 | 0 | 0 | 0 | 0 | 0 | 0 | 0 | 0 | 0 | 0 | 0 | 0 | 0 | 0 | 0 | 0 | 0 | 0 | 0 | 0 | 0 | 0 | 0 | 0 | 0 | 0 | 0 | 0 | 0 | 0 | 0 | 0 | 0 | 0 | 0 | 0 | 0 | 0 | 0 | 0.5 | 0 | 0 | 0 | 0 | 0 | 0 | 0 | 0 | 0 | 0 | 0 | 0 | 0 | 0 | 0 | 0 | 0 | 0 | 0 | 0 | 0 | 0 | 0 | 0 | 0 | 0 | 0 | 0 | 0 | 0 | 0 | 0 | 0 | 0 | 0 | 0 | 0 | 0 | 0 | 0 | 0 | 0 | 0 | 0 | 0 | 0 | 0 | 0 | 0 | 0 | 0 | 0 | 0 | 0 | 0 | 0 | 0 | 0 | 0 | 0 | 0 | 0 | 0 | 0 | 0 | 0 | 0 | 0 | 0 | 0 | 0 | 0 | 0 | 0 | NoCellCultured | 0 | 0 | 120 | 300 | 5 | 260 | 20 | 15 | 2 | 1 | 607 | FALSE
Yin et al. 2018 | 10.1021/acsami.7b16059 | undifferentiated_stem_cell | undifferentiated_stem_cell | FALSE | 0 | 0 | 0 | 0 | 4 | 20 | 0 | 0 | 0 | 0 | 0 | 0 | 0 | 0 | 0 | 0 | 0 | 0 | 0 | 0 | 0 | 0 | 0 | 0 | 0 | 0 | 0 | 0 | 0 | 0 | 0 | 0 | 0 | 0 | 0 | 0 | 0 | 0 | 0 | 0 | 0 | 0 | 0 | 0 | 0 | 0 | 0 | 0 | 0 | 0 | 0 | 0 | 0 | 0 | 0 | 0.5 | 0 | 0 | 0 | 0 | 0 | 0 | 0 | 0 | 0 | 0 | 0 | 0 | 0 | 0 | 0 | 0 | 0 | 0 | 0 | 0 | 0 | 0 | 0 | 0 | 0 | 0 | 0 | 0 | 0 | 0 | 0 | 0 | 0 | 0 | 0 | 0 | 0 | 0 | 0 | 0 | 0 | 0 | 0 | 0 | 0 | 0 | 0 | 0 | 0 | 0 | 0 | 0 | 0 | 0 | 0 | 0 | 0 | 0 | 0 | 0 | 0 | 0 | 0 | 0 | 0 | 0 | 0 | 0 | 0 | 0 | 0 | 0 | 0 | 0 | NoCellCultured | 0 | 0 | 120 | 300 | 5 | 260 | 20 | 15 | 2 | 1 | 608 | FALSE
Yin et al. 2018 | 10.1021/acsami.7b16059 | undifferentiated_stem_cell | undifferentiated_stem_cell | FALSE | 0 | 0 | 0 | 0 | 4 | 30 | 0 | 0 | 0 | 0 | 0 | 0 | 0 | 0 | 0 | 0 | 0 | 0 | 0 | 0 | 0 | 0 | 0 | 0 | 0 | 0 | 0 | 0 | 0 | 0 | 0 | 0 | 0 | 0 | 0 | 0 | 0 | 0 | 0 | 0 | 0 | 0 | 0 | 0 | 0 | 0 | 0 | 0 | 0 | 0 | 0 | 0 | 0 | 0 | 0 | 0.5 | 0 | 0 | 0 | 0 | 0 | 0 | 0 | 0 | 0 | 0 | 0 | 0 | 0 | 0 | 0 | 0 | 0 | 0 | 0 | 0 | 0 | 0 | 0 | 0 | 0 | 0 | 0 | 0 | 0 | 0 | 0 | 0 | 0 | 0 | 0 | 0 | 0 | 0 | 0 | 0 | 0 | 0 | 0 | 0 | 0 | 0 | 0 | 0 | 0 | 0 | 0 | 0 | 0 | 0 | 0 | 0 | 0 | 0 | 0 | 0 | 0 | 0 | 0 | 0 | 0 | 0 | 0 | 0 | 0 | 0 | 0 | 0 | 0 | 0 | NoCellCultured | 0 | 0 | 120 | 300 | 5 | 260 | 20 | 15 | 0 | 1 | 609 | FALSE
Yin et al. 2018 | 10.1021/acsami.7b16059 | undifferentiated_stem_cell | undifferentiated_stem_cell | FALSE | 0 | 0 | 0 | 0 | 6 | 5 | 0 | 0 | 0 | 0 | 0 | 0 | 0 | 0 | 0 | 0 | 0 | 0 | 0 | 0 | 0 | 0 | 0 | 0 | 0 | 0 | 0 | 0 | 0 | 0 | 0 | 0 | 0 | 0 | 0 | 0 | 0 | 0 | 0 | 0 | 0 | 0 | 0 | 0 | 0 | 0 | 0 | 0 | 0 | 0 | 0 | 0 | 0 | 0 | 0 | 0.5 | 0 | 0 | 0 | 0 | 0 | 0 | 0 | 0 | 0 | 0 | 0 | 0 | 0 | 0 | 0 | 0 | 0 | 0 | 0 | 0 | 0 | 0 | 0 | 0 | 0 | 0 | 0 | 0 | 0 | 0 | 0 | 0 | 0 | 0 | 0 | 0 | 0 | 0 | 0 | 0 | 0 | 0 | 0 | 0 | 0 | 0 | 0 | 0 | 0 | 0 | 0 | 0 | 0 | 0 | 0 | 0 | 0 | 0 | 0 | 0 | 0 | 0 | 0 | 0 | 0 | 0 | 0 | 0 | 0 | 0 | 0 | 0 | 0 | 0 | NoCellCultured | 0 | 0 | 120 | 300 | 5 | 260 | 20 | 15 | 2 | 1 | 610 | FALSE
Yin et al. 2018 | 10.1021/acsami.7b16059 | undifferentiated_stem_cell | undifferentiated_stem_cell | FALSE | 0 | 0 | 0 | 0 | 6 | 10 | 0 | 0 | 0 | 0 | 0 | 0 | 0 | 0 | 0 | 0 | 0 | 0 | 0 | 0 | 0 | 0 | 0 | 0 | 0 | 0 | 0 | 0 | 0 | 0 | 0 | 0 | 0 | 0 | 0 | 0 | 0 | 0 | 0 | 0 | 0 | 0 | 0 | 0 | 0 | 0 | 0 | 0 | 0 | 0 | 0 | 0 | 0 | 0 | 0 | 0.5 | 0 | 0 | 0 | 0 | 0 | 0 | 0 | 0 | 0 | 0 | 0 | 0 | 0 | 0 | 0 | 0 | 0 | 0 | 0 | 0 | 0 | 0 | 0 | 0 | 0 | 0 | 0 | 0 | 0 | 0 | 0 | 0 | 0 | 0 | 0 | 0 | 0 | 0 | 0 | 0 | 0 | 0 | 0 | 0 | 0 | 0 | 0 | 0 | 0 | 0 | 0 | 0 | 0 | 0 | 0 | 0 | 0 | 0 | 0 | 0 | 0 | 0 | 0 | 0 | 0 | 0 | 0 | 0 | 0 | 0 | 0 | 0 | 0 | 0 | NoCellCultured | 0 | 0 | 120 | 300 | 5 | 260 | 20 | 15 | 2 | 1 | 611 | FALSE
Yin et al. 2018 | 10.1021/acsami.7b16059 | undifferentiated_stem_cell | undifferentiated_stem_cell | FALSE | 0 | 0 | 0 | 0 | 6 | 15 | 0 | 0 | 0 | 0 | 0 | 0 | 0 | 0 | 0 | 0 | 0 | 0 | 0 | 0 | 0 | 0 | 0 | 0 | 0 | 0 | 0 | 0 | 0 | 0 | 0 | 0 | 0 | 0 | 0 | 0 | 0 | 0 | 0 | 0 | 0 | 0 | 0 | 0 | 0 | 0 | 0 | 0 | 0 | 0 | 0 | 0 | 0 | 0 | 0 | 0.5 | 0 | 0 | 0 | 0 | 0 | 0 | 0 | 0 | 0 | 0 | 0 | 0 | 0 | 0 | 0 | 0 | 0 | 0 | 0 | 0 | 0 | 0 | 0 | 0 | 0 | 0 | 0 | 0 | 0 | 0 | 0 | 0 | 0 | 0 | 0 | 0 | 0 | 0 | 0 | 0 | 0 | 0 | 0 | 0 | 0 | 0 | 0 | 0 | 0 | 0 | 0 | 0 | 0 | 0 | 0 | 0 | 0 | 0 | 0 | 0 | 0 | 0 | 0 | 0 | 0 | 0 | 0 | 0 | 0 | 0 | 0 | 0 | 0 | 0 | NoCellCultured | 0 | 0 | 120 | 300 | 5 | 260 | 20 | 15 | 2 | 1 | 612 | FALSE
Yin et al. 2018 | 10.1021/acsami.7b16059 | undifferentiated_stem_cell | undifferentiated_stem_cell | FALSE | 0 | 0 | 0 | 0 | 6 | 20 | 0 | 0 | 0 | 0 | 0 | 0 | 0 | 0 | 0 | 0 | 0 | 0 | 0 | 0 | 0 | 0 | 0 | 0 | 0 | 0 | 0 | 0 | 0 | 0 | 0 | 0 | 0 | 0 | 0 | 0 | 0 | 0 | 0 | 0 | 0 | 0 | 0 | 0 | 0 | 0 | 0 | 0 | 0 | 0 | 0 | 0 | 0 | 0 | 0 | 0.5 | 0 | 0 | 0 | 0 | 0 | 0 | 0 | 0 | 0 | 0 | 0 | 0 | 0 | 0 | 0 | 0 | 0 | 0 | 0 | 0 | 0 | 0 | 0 | 0 | 0 | 0 | 0 | 0 | 0 | 0 | 0 | 0 | 0 | 0 | 0 | 0 | 0 | 0 | 0 | 0 | 0 | 0 | 0 | 0 | 0 | 0 | 0 | 0 | 0 | 0 | 0 | 0 | 0 | 0 | 0 | 0 | 0 | 0 | 0 | 0 | 0 | 0 | 0 | 0 | 0 | 0 | 0 | 0 | 0 | 0 | 0 | 0 | 0 | 0 | NoCellCultured | 0 | 0 | 120 | 300 | 5 | 260 | 20 | 15 | 0 | 1 | 613 | FALSE
Yin et al. 2018 | 10.1021/acsami.7b16059 | undifferentiated_stem_cell | undifferentiated_stem_cell | FALSE | 0 | 0 | 0 | 0 | 6 | 30 | 0 | 0 | 0 | 0 | 0 | 0 | 0 | 0 | 0 | 0 | 0 | 0 | 0 | 0 | 0 | 0 | 0 | 0 | 0 | 0 | 0 | 0 | 0 | 0 | 0 | 0 | 0 | 0 | 0 | 0 | 0 | 0 | 0 | 0 | 0 | 0 | 0 | 0 | 0 | 0 | 0 | 0 | 0 | 0 | 0 | 0 | 0 | 0 | 0 | 0.5 | 0 | 0 | 0 | 0 | 0 | 0 | 0 | 0 | 0 | 0 | 0 | 0 | 0 | 0 | 0 | 0 | 0 | 0 | 0 | 0 | 0 | 0 | 0 | 0 | 0 | 0 | 0 | 0 | 0 | 0 | 0 | 0 | 0 | 0 | 0 | 0 | 0 | 0 | 0 | 0 | 0 | 0 | 0 | 0 | 0 | 0 | 0 | 0 | 0 | 0 | 0 | 0 | 0 | 0 | 0 | 0 | 0 | 0 | 0 | 0 | 0 | 0 | 0 | 0 | 0 | 0 | 0 | 0 | 0 | 0 | 0 | 0 | 0 | 0 | NoCellCultured | 0 | 0 | 120 | 300 | 5 | 260 | 20 | 15 | 0 | 1 | 614 | FALSE
Yin et al. 2018 | 10.1021/acsami.7b16059 | undifferentiated_stem_cell | undifferentiated_stem_cell | FALSE | 0 | 0 | 0 | 0 | 8 | 10 | 0 | 0 | 0 | 0 | 0 | 0 | 0 | 0 | 0 | 0 | 0 | 0 | 0 | 0 | 0 | 0 | 0 | 0 | 0 | 0 | 0 | 0 | 0 | 0 | 0 | 0 | 0 | 0 | 0 | 0 | 0 | 0 | 0 | 0 | 0 | 0 | 0 | 0 | 0 | 0 | 0 | 0 | 0 | 0 | 0 | 0 | 0 | 0 | 0 | 0.5 | 0 | 0 | 0 | 0 | 0 | 0 | 0 | 0 | 0 | 0 | 0 | 0 | 0 | 0 | 0 | 0 | 0 | 0 | 0 | 0 | 0 | 0 | 0 | 0 | 0 | 0 | 0 | 0 | 0 | 0 | 0 | 0 | 0 | 0 | 0 | 0 | 0 | 0 | 0 | 0 | 0 | 0 | 0 | 0 | 0 | 0 | 0 | 0 | 0 | 0 | 0 | 0 | 0 | 0 | 0 | 0 | 0 | 0 | 0 | 0 | 0 | 0 | 0 | 0 | 0 | 0 | 0 | 0 | 0 | 0 | 0 | 0 | 0 | 0 | NoCellCultured | 0 | 0 | 120 | 300 | 5 | 260 | 20 | 15 | 2 | 1 | 615 | FALSE
Yin et al. 2018 | 10.1021/acsami.7b16059 | undifferentiated_stem_cell | undifferentiated_stem_cell | FALSE | 0 | 0 | 0 | 0 | 8 | 15 | 0 | 0 | 0 | 0 | 0 | 0 | 0 | 0 | 0 | 0 | 0 | 0 | 0 | 0 | 0 | 0 | 0 | 0 | 0 | 0 | 0 | 0 | 0 | 0 | 0 | 0 | 0 | 0 | 0 | 0 | 0 | 0 | 0 | 0 | 0 | 0 | 0 | 0 | 0 | 0 | 0 | 0 | 0 | 0 | 0 | 0 | 0 | 0 | 0 | 0.5 | 0 | 0 | 0 | 0 | 0 | 0 | 0 | 0 | 0 | 0 | 0 | 0 | 0 | 0 | 0 | 0 | 0 | 0 | 0 | 0 | 0 | 0 | 0 | 0 | 0 | 0 | 0 | 0 | 0 | 0 | 0 | 0 | 0 | 0 | 0 | 0 | 0 | 0 | 0 | 0 | 0 | 0 | 0 | 0 | 0 | 0 | 0 | 0 | 0 | 0 | 0 | 0 | 0 | 0 | 0 | 0 | 0 | 0 | 0 | 0 | 0 | 0 | 0 | 0 | 0 | 0 | 0 | 0 | 0 | 0 | 0 | 0 | 0 | 0 | NoCellCultured | 0 | 0 | 120 | 300 | 5 | 260 | 20 | 15 | 0 | 1 | 616 | FALSE
Yin et al. 2018 | 10.1021/acsami.7b16059 | undifferentiated_stem_cell | undifferentiated_stem_cell | FALSE | 0 | 0 | 0 | 0 | 8 | 20 | 0 | 0 | 0 | 0 | 0 | 0 | 0 | 0 | 0 | 0 | 0 | 0 | 0 | 0 | 0 | 0 | 0 | 0 | 0 | 0 | 0 | 0 | 0 | 0 | 0 | 0 | 0 | 0 | 0 | 0 | 0 | 0 | 0 | 0 | 0 | 0 | 0 | 0 | 0 | 0 | 0 | 0 | 0 | 0 | 0 | 0 | 0 | 0 | 0 | 0.5 | 0 | 0 | 0 | 0 | 0 | 0 | 0 | 0 | 0 | 0 | 0 | 0 | 0 | 0 | 0 | 0 | 0 | 0 | 0 | 0 | 0 | 0 | 0 | 0 | 0 | 0 | 0 | 0 | 0 | 0 | 0 | 0 | 0 | 0 | 0 | 0 | 0 | 0 | 0 | 0 | 0 | 0 | 0 | 0 | 0 | 0 | 0 | 0 | 0 | 0 | 0 | 0 | 0 | 0 | 0 | 0 | 0 | 0 | 0 | 0 | 0 | 0 | 0 | 0 | 0 | 0 | 0 | 0 | 0 | 0 | 0 | 0 | 0 | 0 | NoCellCultured | 0 | 0 | 120 | 300 | 5 | 260 | 20 | 15 | 0 | 1 | 617 | FALSE
Yin et al. 2018 | 10.1021/acsami.7b16059 | undifferentiated_stem_cell | undifferentiated_stem_cell | FALSE | 0 | 0 | 0 | 0 | 8 | 30 | 0 | 0 | 0 | 0 | 0 | 0 | 0 | 0 | 0 | 0 | 0 | 0 | 0 | 0 | 0 | 0 | 0 | 0 | 0 | 0 | 0 | 0 | 0 | 0 | 0 | 0 | 0 | 0 | 0 | 0 | 0 | 0 | 0 | 0 | 0 | 0 | 0 | 0 | 0 | 0 | 0 | 0 | 0 | 0 | 0 | 0 | 0 | 0 | 0 | 0.5 | 0 | 0 | 0 | 0 | 0 | 0 | 0 | 0 | 0 | 0 | 0 | 0 | 0 | 0 | 0 | 0 | 0 | 0 | 0 | 0 | 0 | 0 | 0 | 0 | 0 | 0 | 0 | 0 | 0 | 0 | 0 | 0 | 0 | 0 | 0 | 0 | 0 | 0 | 0 | 0 | 0 | 0 | 0 | 0 | 0 | 0 | 0 | 0 | 0 | 0 | 0 | 0 | 0 | 0 | 0 | 0 | 0 | 0 | 0 | 0 | 0 | 0 | 0 | 0 | 0 | 0 | 0 | 0 | 0 | 0 | 0 | 0 | 0 | 0 | NoCellCultured | 0 | 0 | 120 | 300 | 5 | 260 | 20 | 15 | 0 | 1 | 618 | FALSE
Yin et al. 2018 | 10.1021/acsami.7b16059 | undifferentiated_stem_cell | undifferentiated_stem_cell | FALSE | 0 | 0 | 0 | 0 | 10 | 5 | 0 | 0 | 0 | 0 | 0 | 0 | 0 | 0 | 0 | 0 | 0 | 0 | 0 | 0 | 0 | 0 | 0 | 0 | 0 | 0 | 0 | 0 | 0 | 0 | 0 | 0 | 0 | 0 | 0 | 0 | 0 | 0 | 0 | 0 | 0 | 0 | 0 | 0 | 0 | 0 | 0 | 0 | 0 | 0 | 0 | 0 | 0 | 0 | 0 | 0.5 | 0 | 0 | 0 | 0 | 0 | 0 | 0 | 0 | 0 | 0 | 0 | 0 | 0 | 0 | 0 | 0 | 0 | 0 | 0 | 0 | 0 | 0 | 0 | 0 | 0 | 0 | 0 | 0 | 0 | 0 | 0 | 0 | 0 | 0 | 0 | 0 | 0 | 0 | 0 | 0 | 0 | 0 | 0 | 0 | 0 | 0 | 0 | 0 | 0 | 0 | 0 | 0 | 0 | 0 | 0 | 0 | 0 | 0 | 0 | 0 | 0 | 0 | 0 | 0 | 0 | 0 | 0 | 0 | 0 | 0 | 0 | 0 | 0 | 0 | NoCellCultured | 0 | 0 | 120 | 300 | 5 | 260 | 20 | 15 | 2 | 1 | 619 | FALSE
Yin et al. 2018 | 10.1021/acsami.7b16059 | undifferentiated_stem_cell | undifferentiated_stem_cell | FALSE | 0 | 0 | 0 | 0 | 10 | 10 | 0 | 0 | 0 | 0 | 0 | 0 | 0 | 0 | 0 | 0 | 0 | 0 | 0 | 0 | 0 | 0 | 0 | 0 | 0 | 0 | 0 | 0 | 0 | 0 | 0 | 0 | 0 | 0 | 0 | 0 | 0 | 0 | 0 | 0 | 0 | 0 | 0 | 0 | 0 | 0 | 0 | 0 | 0 | 0 | 0 | 0 | 0 | 0 | 0 | 0.5 | 0 | 0 | 0 | 0 | 0 | 0 | 0 | 0 | 0 | 0 | 0 | 0 | 0 | 0 | 0 | 0 | 0 | 0 | 0 | 0 | 0 | 0 | 0 | 0 | 0 | 0 | 0 | 0 | 0 | 0 | 0 | 0 | 0 | 0 | 0 | 0 | 0 | 0 | 0 | 0 | 0 | 0 | 0 | 0 | 0 | 0 | 0 | 0 | 0 | 0 | 0 | 0 | 0 | 0 | 0 | 0 | 0 | 0 | 0 | 0 | 0 | 0 | 0 | 0 | 0 | 0 | 0 | 0 | 0 | 0 | 0 | 0 | 0 | 0 | NoCellCultured | 0 | 0 | 120 | 300 | 5 | 260 | 20 | 15 | 0 | 1 | 620 | FALSE
Yin et al. 2018 | 10.1021/acsami.7b16059 | undifferentiated_stem_cell | undifferentiated_stem_cell | FALSE | 0 | 0 | 0 | 0 | 10 | 15 | 0 | 0 | 0 | 0 | 0 | 0 | 0 | 0 | 0 | 0 | 0 | 0 | 0 | 0 | 0 | 0 | 0 | 0 | 0 | 0 | 0 | 0 | 0 | 0 | 0 | 0 | 0 | 0 | 0 | 0 | 0 | 0 | 0 | 0 | 0 | 0 | 0 | 0 | 0 | 0 | 0 | 0 | 0 | 0 | 0 | 0 | 0 | 0 | 0 | 0.5 | 0 | 0 | 0 | 0 | 0 | 0 | 0 | 0 | 0 | 0 | 0 | 0 | 0 | 0 | 0 | 0 | 0 | 0 | 0 | 0 | 0 | 0 | 0 | 0 | 0 | 0 | 0 | 0 | 0 | 0 | 0 | 0 | 0 | 0 | 0 | 0 | 0 | 0 | 0 | 0 | 0 | 0 | 0 | 0 | 0 | 0 | 0 | 0 | 0 | 0 | 0 | 0 | 0 | 0 | 0 | 0 | 0 | 0 | 0 | 0 | 0 | 0 | 0 | 0 | 0 | 0 | 0 | 0 | 0 | 0 | 0 | 0 | 0 | 0 | NoCellCultured | 0 | 0 | 120 | 300 | 5 | 260 | 20 | 15 | 0 | 1 | 621 | FALSE
Yin et al. 2018 | 10.1021/acsami.7b16059 | undifferentiated_stem_cell | undifferentiated_stem_cell | FALSE | 0 | 0 | 0 | 0 | 10 | 20 | 0 | 0 | 0 | 0 | 0 | 0 | 0 | 0 | 0 | 0 | 0 | 0 | 0 | 0 | 0 | 0 | 0 | 0 | 0 | 0 | 0 | 0 | 0 | 0 | 0 | 0 | 0 | 0 | 0 | 0 | 0 | 0 | 0 | 0 | 0 | 0 | 0 | 0 | 0 | 0 | 0 | 0 | 0 | 0 | 0 | 0 | 0 | 0 | 0 | 0.5 | 0 | 0 | 0 | 0 | 0 | 0 | 0 | 0 | 0 | 0 | 0 | 0 | 0 | 0 | 0 | 0 | 0 | 0 | 0 | 0 | 0 | 0 | 0 | 0 | 0 | 0 | 0 | 0 | 0 | 0 | 0 | 0 | 0 | 0 | 0 | 0 | 0 | 0 | 0 | 0 | 0 | 0 | 0 | 0 | 0 | 0 | 0 | 0 | 0 | 0 | 0 | 0 | 0 | 0 | 0 | 0 | 0 | 0 | 0 | 0 | 0 | 0 | 0 | 0 | 0 | 0 | 0 | 0 | 0 | 0 | 0 | 0 | 0 | 0 | NoCellCultured | 0 | 0 | 120 | 300 | 5 | 260 | 20 | 15 | 0 | 1 | 622 | FALSE
Yin et al. 2018 | 10.1021/acsami.7b16059 | undifferentiated_stem_cell | undifferentiated_stem_cell | FALSE | 0 | 0 | 0 | 0 | 10 | 30 | 0 | 0 | 0 | 0 | 0 | 0 | 0 | 0 | 0 | 0 | 0 | 0 | 0 | 0 | 0 | 0 | 0 | 0 | 0 | 0 | 0 | 0 | 0 | 0 | 0 | 0 | 0 | 0 | 0 | 0 | 0 | 0 | 0 | 0 | 0 | 0 | 0 | 0 | 0 | 0 | 0 | 0 | 0 | 0 | 0 | 0 | 0 | 0 | 0 | 0.5 | 0 | 0 | 0 | 0 | 0 | 0 | 0 | 0 | 0 | 0 | 0 | 0 | 0 | 0 | 0 | 0 | 0 | 0 | 0 | 0 | 0 | 0 | 0 | 0 | 0 | 0 | 0 | 0 | 0 | 0 | 0 | 0 | 0 | 0 | 0 | 0 | 0 | 0 | 0 | 0 | 0 | 0 | 0 | 0 | 0 | 0 | 0 | 0 | 0 | 0 | 0 | 0 | 0 | 0 | 0 | 0 | 0 | 0 | 0 | 0 | 0 | 0 | 0 | 0 | 0 | 0 | 0 | 0 | 0 | 0 | 0 | 0 | 0 | 0 | NoCellCultured | 0 | 0 | 120 | 300 | 5 | 260 | 20 | 15 | 0 | 1 | 623 | FALSE
Yin et al. 2018 | 10.1021/acsami.7b16059 | undifferentiated_stem_cell | undifferentiated_stem_cell | FALSE | 0 | 0 | 0 | 0 | 0 | 5 | 0.5 | 0 | 0 | 0 | 0 | 0 | 0 | 0 | 0 | 0 | 0 | 0 | 0 | 0 | 0 | 0 | 0 | 0 | 0 | 0 | 0 | 0 | 0 | 0 | 0 | 0 | 0 | 0 | 0 | 0 | 0 | 0 | 0 | 0 | 0 | 0 | 0 | 0 | 0 | 0 | 0 | 0 | 0 | 0 | 0 | 0 | 0 | 0 | 0 | 0.5 | 0 | 0 | 0 | 0 | 0 | 0 | 0 | 0 | 0 | 0 | 0 | 0 | 0 | 0 | 0 | 0 | 0 | 0 | 0 | 0 | 0 | 0 | 0 | 0 | 0 | 0 | 0 | 0 | 0 | 0 | 0 | 0 | 0 | 0 | 0 | 0 | 0 | 0 | 0 | 0 | 0 | 0 | 0 | 0 | 0 | 0 | 0 | 0 | 0 | 0 | 0 | 0 | 0 | 0 | 0 | 0 | 0 | 0 | 0 | 0 | 0 | 0 | 0 | 0 | 0 | 0 | 0 | 0 | 0 | 0 | 0 | 0 | 0 | 0 | bMSCs | 5 | 0 | 120 | 300 | 5 | 260 | 20 | 15 | 3 | 5 | 624 | FALSE
Yin et al. 2018 | 10.1021/acsami.7b16059 | undifferentiated_stem_cell | undifferentiated_stem_cell | FALSE | 0 | 0 | 0 | 0 | 8 | 5 | 0.5 | 0 | 0 | 0 | 0 | 0 | 0 | 0 | 0 | 0 | 0 | 0 | 0 | 0 | 0 | 0 | 0 | 0 | 0 | 0 | 0 | 0 | 0 | 0 | 0 | 0 | 0 | 0 | 0 | 0 | 0 | 0 | 0 | 0 | 0 | 0 | 0 | 0 | 0 | 0 | 0 | 0 | 0 | 0 | 0 | 0 | 0 | 0 | 0 | 0.5 | 0 | 0 | 0 | 0 | 0 | 0 | 0 | 0 | 0 | 0 | 0 | 0 | 0 | 0 | 0 | 0 | 0 | 0 | 0 | 0 | 0 | 0 | 0 | 0 | 0 | 0 | 0 | 0 | 0 | 0 | 0 | 0 | 0 | 0 | 0 | 0 | 0 | 0 | 0 | 0 | 0 | 0 | 0 | 0 | 0 | 0 | 0 | 0 | 0 | 0 | 0 | 0 | 0 | 0 | 0 | 0 | 0 | 0 | 0 | 0 | 0 | 0 | 0 | 0 | 0 | 0 | 0 | 0 | 0 | 0 | 0 | 0 | 0 | 0 | bMSCs | 5 | 0 | 120 | 300 | 5 | 260 | 20 | 15 | 3 | 5 | 625 | FALSE
Yin et al. 2018 | 10.1021/acsami.7b16059 | undifferentiated_stem_cell | undifferentiated_stem_cell | FALSE | 0 | 0 | 0 | 0 | 0 | 30 | 0.5 | 0 | 0 | 0 | 0 | 0 | 0 | 0 | 0 | 0 | 0 | 0 | 0 | 0 | 0 | 0 | 0 | 0 | 0 | 0 | 0 | 0 | 0 | 0 | 0 | 0 | 0 | 0 | 0 | 0 | 0 | 0 | 0 | 0 | 0 | 0 | 0 | 0 | 0 | 0 | 0 | 0 | 0 | 0 | 0 | 0 | 0 | 0 | 0 | 0.5 | 0 | 0 | 0 | 0 | 0 | 0 | 0 | 0 | 0 | 0 | 0 | 0 | 0 | 0 | 0 | 0 | 0 | 0 | 0 | 0 | 0 | 0 | 0 | 0 | 0 | 0 | 0 | 0 | 0 | 0 | 0 | 0 | 0 | 0 | 0 | 0 | 0 | 0 | 0 | 0 | 0 | 0 | 0 | 0 | 0 | 0 | 0 | 0 | 0 | 0 | 0 | 0 | 0 | 0 | 0 | 0 | 0 | 0 | 0 | 0 | 0 | 0 | 0 | 0 | 0 | 0 | 0 | 0 | 0 | 0 | 0 | 0 | 0 | 0 | bMSCs | 5 | 0 | 120 | 300 | 5 | 260 | 20 | 15 | 3 | 2 | 626 | TRUE
Yin et al. 2018 | 10.1021/acsami.7b16059 | undifferentiated_stem_cell | undifferentiated_stem_cell | FALSE | 0 | 0 | 0 | 0 | 0 | 30 | 0.5 | 0 | 0 | 0 | 0 | 0 | 0 | 0 | 0 | 0 | 0 | 0 | 0 | 0 | 0 | 0 | 0 | 0 | 0 | 0 | 0 | 0 | 0 | 0 | 0 | 0 | 0 | 0 | 0 | 0 | 0 | 0 | 0 | 0 | 0 | 0 | 0 | 0 | 0 | 0 | 0 | 0 | 0 | 0 | 0 | 0 | 0 | 0 | 0 | 0.5 | 0 | 0 | 0 | 0 | 0 | 0 | 0 | 0 | 0 | 0 | 0 | 0 | 0 | 0 | 0 | 0 | 0 | 0 | 0 | 0 | 0 | 0 | 0 | 0 | 0 | 0 | 0 | 0 | 0 | 0 | 0 | 0 | 0 | 0 | 0 | 0 | 0 | 0 | 0 | 0 | 0 | 0 | 0 | 0 | 0 | 0 | 0 | 0 | 0 | 0 | 0 | 0 | 0 | 0 | 0 | 0 | 0 | 0 | 0 | 0 | 0 | 0 | 0 | 0 | 0 | 0 | 0 | 0 | 0 | 0 | 0 | 0 | 0 | 0 | bMSCs | 5 | 0 | 120 | 300 | 5 | 260 | 20 | 15 | 3 | 4 | 626 | TRUE
Demirtaş et al. 2017 | 10.1088/1758-5090/aa7b1d | bone | bone | FALSE | 3 | 0 | 1 | 0 | 0 | 0 | 0 | 0 | 0 | 0 | 0 | 0 | 0 | 0 | 0 | 0 | 0 | 0 | 0 | 0 | 0 | 0 | 0 | 0 | 0 | 0 | 0 | 0 | 180 | 0 | 0 | 0 | 0 | 0 | 0 | 0 | 0 | 0 | 0 | 0 | 0 | 0 | 0 | 0 | 0 | 0 | 0 | 0 | 0 | 0 | 0 | 0 | 0 | 0 | 0 | 0 | 0 | 0 | 0 | 0 | 0 | 0 | 0 | 0 | 0 | 0 | 0 | 0 | 0 | 0 | 0 | 0 | 0 | 0 | 0 | 0 | 0 | 0 | 0 | 0 | 0 | 0 | 0 | 0 | 0 | 0 | 0 | 0 | 0 | 0 | 0 | 0 | 0 | 0 | 0 | 0 | 0 | 0 | 0 | 0 | 0 | 0 | 0 | 0 | 0 | 0 | 0 | 0 | 0 | 0 | 0 | 0 | 0 | 0 | 0 | 0 | 0 | 0 | 0 | 0 | 0 | 0 | 0 | 0 | 0 | 0 | 0 | 0 | 0 | 0 | MC3T3-E1 | 30 | 900 | 0 |  |  | 1200 |  | 37 | 3 | 3 | 627 | TRUE
Demirtaş et al. 2017 | 10.1088/1758-5090/aa7b1d | bone | bone | FALSE | 3 | 0 | 1 | 0 | 0 | 0 | 0 | 0 | 0 | 0 | 0 | 0 | 0 | 0 | 0 | 0 | 0 | 0 | 0 | 0 | 0 | 0 | 0 | 0 | 0 | 0 | 0 | 0 | 180 | 0 | 0 | 0 | 0 | 0 | 0 | 0 | 0 | 0 | 0 | 0 | 0 | 0 | 0 | 0 | 0 | 0 | 0 | 0 | 0 | 0 | 0 | 0 | 0 | 0 | 0 | 0 | 0 | 0 | 0 | 0 | 0 | 0 | 0 | 0 | 0 | 0 | 0 | 0 | 0 | 0 | 0 | 0 | 0 | 0 | 0 | 0 | 0 | 0 | 0 | 0 | 0 | 0 | 0 | 0 | 0 | 0 | 0 | 0 | 0 | 0 | 0 | 0 | 0 | 0 | 0 | 0 | 0 | 0 | 0 | 0 | 0 | 0 | 0 | 0 | 0 | 0 | 0 | 0 | 0 | 0 | 0 | 0 | 0 | 0 | 0 | 0 | 0 | 0 | 0 | 0 | 0 | 0 | 0 | 0 | 0 | 0 | 0 | 0 | 0 | 0 | MC3T3-E1 | 30 | 900 | 0 |  |  | 1200 |  | 37 | 3 | 5 | 627 | TRUE
Demirtaş et al. 2017 | 10.1088/1758-5090/aa7b1d | bone | bone | FALSE | 3 | 0 | 1 | 0 | 0 | 0 | 0 | 0 | 2 | 0 | 0 | 0 | 0 | 0 | 0 | 0 | 0 | 0 | 0 | 0 | 0 | 0 | 0 | 0 | 0 | 0 | 0 | 0 | 180 | 0 | 0 | 0 | 0 | 0 | 0 | 0 | 0 | 0 | 0 | 0 | 0 | 0 | 0 | 0 | 0 | 0 | 0 | 0 | 0 | 0 | 0 | 0 | 0 | 0 | 0 | 0 | 0 | 0 | 0 | 0 | 0 | 0 | 0 | 0 | 0 | 0 | 0 | 0 | 0 | 0 | 0 | 0 | 0 | 0 | 0 | 0 | 0 | 0 | 0 | 0 | 0 | 0 | 0 | 0 | 0 | 0 | 0 | 0 | 0 | 0 | 0 | 0 | 0 | 0 | 0 | 0 | 0 | 0 | 0 | 0 | 0 | 0 | 0 | 0 | 0 | 0 | 0 | 0 | 0 | 0 | 0 | 0 | 0 | 0 | 0 | 0 | 0 | 0 | 0 | 0 | 0 | 0 | 0 | 0 | 0 | 0 | 0 | 0 | 0 | 0 | MC3T3-E1 | 30 | 900 | 0 |  |  | 1200 |  | 37 | 3 | 3 | 628 | TRUE
Demirtaş et al. 2017 | 10.1088/1758-5090/aa7b1d | bone | bone | FALSE | 3 | 0 | 1 | 0 | 0 | 0 | 0 | 0 | 2 | 0 | 0 | 0 | 0 | 0 | 0 | 0 | 0 | 0 | 0 | 0 | 0 | 0 | 0 | 0 | 0 | 0 | 0 | 0 | 180 | 0 | 0 | 0 | 0 | 0 | 0 | 0 | 0 | 0 | 0 | 0 | 0 | 0 | 0 | 0 | 0 | 0 | 0 | 0 | 0 | 0 | 0 | 0 | 0 | 0 | 0 | 0 | 0 | 0 | 0 | 0 | 0 | 0 | 0 | 0 | 0 | 0 | 0 | 0 | 0 | 0 | 0 | 0 | 0 | 0 | 0 | 0 | 0 | 0 | 0 | 0 | 0 | 0 | 0 | 0 | 0 | 0 | 0 | 0 | 0 | 0 | 0 | 0 | 0 | 0 | 0 | 0 | 0 | 0 | 0 | 0 | 0 | 0 | 0 | 0 | 0 | 0 | 0 | 0 | 0 | 0 | 0 | 0 | 0 | 0 | 0 | 0 | 0 | 0 | 0 | 0 | 0 | 0 | 0 | 0 | 0 | 0 | 0 | 0 | 0 | 0 | MC3T3-E1 | 30 | 900 | 0 |  |  | 1200 |  | 37 | 3 | 5 | 628 | TRUE
Demirtaş et al. 2017 | 10.1088/1758-5090/aa7b1d | bone | bone | FALSE | 0 | 0 | 0 | 0 | 0 | 0 | 0 | 0 | 0 | 0 | 0 | 0 | 0 | 0 | 0 | 2 | 0 | 0 | 0 | 0 | 0 | 0 | 0 | 0 | 0 | 0 | 0 | 0 | 0 | 0 | 0 | 0 | 0 | 0 | 0 | 0 | 0 | 0 | 0 | 0 | 0 | 0 | 0 | 0 | 0 | 0 | 0 | 0 | 0 | 0 | 0 | 0 | 0 | 0 | 0 | 0 | 0 | 0 | 0 | 0 | 0 | 0 | 0 | 0 | 0 | 0 | 0 | 0 | 0 | 0 | 0 | 0 | 0 | 0 | 0 | 0 | 0 | 0 | 0 | 0 | 0 | 0 | 0 | 0 | 0 | 0 | 0 | 0 | 0 | 0 | 0 | 0 | 0 | 0 | 0 | 0 | 0 | 0 | 0 | 0 | 0 | 0 | 0 | 0 | 0 | 0 | 0 | 0 | 0 | 0 | 0 | 0 | 0 | 0 | 0 | 0 | 0 | 0 | 0 | 0 | 0 | 0 | 0 | 0 | 0 | 0 | 0 | 0 | 0 | 0 | MC3T3-E1 | 30 | 900 | 0 |  |  | 1200 |  | 37 | 3 | 3 | 629 | TRUE
Demirtaş et al. 2017 | 10.1088/1758-5090/aa7b1d | bone | bone | FALSE | 0 | 0 | 0 | 0 | 0 | 0 | 0 | 0 | 0 | 0 | 0 | 0 | 0 | 0 | 0 | 2 | 0 | 0 | 0 | 0 | 0 | 0 | 0 | 0 | 0 | 0 | 0 | 0 | 0 | 0 | 0 | 0 | 0 | 0 | 0 | 0 | 0 | 0 | 0 | 0 | 0 | 0 | 0 | 0 | 0 | 0 | 0 | 0 | 0 | 0 | 0 | 0 | 0 | 0 | 0 | 0 | 0 | 0 | 0 | 0 | 0 | 0 | 0 | 0 | 0 | 0 | 0 | 0 | 0 | 0 | 0 | 0 | 0 | 0 | 0 | 0 | 0 | 0 | 0 | 0 | 0 | 0 | 0 | 0 | 0 | 0 | 0 | 0 | 0 | 0 | 0 | 0 | 0 | 0 | 0 | 0 | 0 | 0 | 0 | 0 | 0 | 0 | 0 | 0 | 0 | 0 | 0 | 0 | 0 | 0 | 0 | 0 | 0 | 0 | 0 | 0 | 0 | 0 | 0 | 0 | 0 | 0 | 0 | 0 | 0 | 0 | 0 | 0 | 0 | 0 | MC3T3-E1 | 30 | 900 | 0 |  |  | 1200 |  | 37 | 3 | 5 | 629 | TRUE
Demirtaş et al. 2017 | 10.1088/1758-5090/aa7b1d | bone | bone | FALSE | 0 | 0 | 0 | 0 | 0 | 0 | 0 | 0 | 2 | 0 | 0 | 0 | 0 | 0 | 0 | 2 | 0 | 0 | 0 | 0 | 0 | 0 | 0 | 0 | 0 | 0 | 0 | 0 | 0 | 0 | 0 | 0 | 0 | 0 | 0 | 0 | 0 | 0 | 0 | 0 | 0 | 0 | 0 | 0 | 0 | 0 | 0 | 0 | 0 | 0 | 0 | 0 | 0 | 0 | 0 | 0 | 0 | 0 | 0 | 0 | 0 | 0 | 0 | 0 | 0 | 0 | 0 | 0 | 0 | 0 | 0 | 0 | 0 | 0 | 0 | 0 | 0 | 0 | 0 | 0 | 0 | 0 | 0 | 0 | 0 | 0 | 0 | 0 | 0 | 0 | 0 | 0 | 0 | 0 | 0 | 0 | 0 | 0 | 0 | 0 | 0 | 0 | 0 | 0 | 0 | 0 | 0 | 0 | 0 | 0 | 0 | 0 | 0 | 0 | 0 | 0 | 0 | 0 | 0 | 0 | 0 | 0 | 0 | 0 | 0 | 0 | 0 | 0 | 0 | 0 | MC3T3-E1 | 30 | 900 | 0 |  |  | 1200 |  | 37 | 3 | 3 | 630 | TRUE
Demirtaş et al. 2017 | 10.1088/1758-5090/aa7b1d | bone | bone | FALSE | 0 | 0 | 0 | 0 | 0 | 0 | 0 | 0 | 2 | 0 | 0 | 0 | 0 | 0 | 0 | 2 | 0 | 0 | 0 | 0 | 0 | 0 | 0 | 0 | 0 | 0 | 0 | 0 | 0 | 0 | 0 | 0 | 0 | 0 | 0 | 0 | 0 | 0 | 0 | 0 | 0 | 0 | 0 | 0 | 0 | 0 | 0 | 0 | 0 | 0 | 0 | 0 | 0 | 0 | 0 | 0 | 0 | 0 | 0 | 0 | 0 | 0 | 0 | 0 | 0 | 0 | 0 | 0 | 0 | 0 | 0 | 0 | 0 | 0 | 0 | 0 | 0 | 0 | 0 | 0 | 0 | 0 | 0 | 0 | 0 | 0 | 0 | 0 | 0 | 0 | 0 | 0 | 0 | 0 | 0 | 0 | 0 | 0 | 0 | 0 | 0 | 0 | 0 | 0 | 0 | 0 | 0 | 0 | 0 | 0 | 0 | 0 | 0 | 0 | 0 | 0 | 0 | 0 | 0 | 0 | 0 | 0 | 0 | 0 | 0 | 0 | 0 | 0 | 0 | 0 | MC3T3-E1 | 30 | 900 | 0 |  |  | 1200 |  | 37 | 3 | 5 | 630 | TRUE
Kilian et al. 2020 | 10.1038/s41598-020-65050-9 | bone | bone;cartilage | FALSE | 3 | 0 | 0 | 0 | 0 | 0 | 0 | 0 | 0 | 0 | 0 | 0 | 0 | 0 | 0 | 0 | 0 | 0 | 0 | 0 | 0 | 9 | 0 | 0 | 0 | 0 | 0 | 0 | 100 | 0 | 0 | 0 | 0 | 0 | 0 | 0 | 0 | 0 | 0 | 0 | 0 | 0 | 0 | 0 | 0 | 0 | 0 | 0 | 0 | 0 | 0 | 0 | 0 | 0 | 0 | 0 | 0 | 0 | 0 | 0 | 0 | 0 | 0 | 0 | 0 | 0 | 0 | 0 | 0 | 0 | 0 | 0 | 0 | 0 | 0 | 0 | 0 | 0 | 0 | 0 | 0 | 0 | 0 | 0 | 0 | 0 | 0 | 0 | 0 | 0 | 0 | 0 | 0 | 0 | 0 | 0 | 0 | 0 | 0 | 0 | 0 | 0 | 0 | 0 | 0 | 0 | 0 | 0 | 0 | 0 | 0 | 0 | 0 | 0 | 0 | 0 | 0 | 0 | 0 | 0 | 0 | 0 | 0 | 0 | 0 | 0 | 0 | 0 | 0 | 0 | chondrocytes | 0.7 | 600 | 0 | 90 | 10 | 410 |  | 37 | 3 | 5 | 631 | TRUE
Kilian et al. 2020 | 10.1038/s41598-020-65050-9 | bone | bone;cartilage | FALSE | 3 | 0 | 0 | 0 | 0 | 0 | 0 | 0 | 0 | 0 | 0 | 0 | 0 | 0 | 0 | 0 | 0 | 0 | 0 | 0 | 0 | 9 | 0 | 0 | 0 | 0 | 0 | 0 | 100 | 0 | 0 | 0 | 0 | 0 | 0 | 0 | 0 | 0 | 0 | 0 | 0 | 0 | 0 | 0 | 0 | 0 | 0 | 0 | 0 | 0 | 0 | 0 | 0 | 0 | 0 | 0 | 0 | 0 | 0 | 0 | 0 | 0 | 0 | 0 | 0 | 0 | 0 | 0 | 0 | 0 | 0 | 0 | 0 | 0 | 0 | 0 | 0 | 0 | 0 | 0 | 0 | 0 | 0 | 0 | 0 | 0 | 0 | 0 | 0 | 0 | 0 | 0 | 0 | 0 | 0 | 0 | 0 | 0 | 0 | 0 | 0 | 0 | 0 | 0 | 0 | 0 | 0 | 0 | 0 | 0 | 0 | 0 | 0 | 0 | 0 | 0 | 0 | 0 | 0 | 0 | 0 | 0 | 0 | 0 | 0 | 0 | 0 | 0 | 0 | 0 | chondrocytes | 0.7 | 600 | 0 | 90 | 10 | 410 |  | 37 | 3 | 2 | 631 | TRUE
Kilian et al. 2020 | 10.1038/s41598-020-65050-9 | bone | bone;cartilage | FALSE | 3 | 0 | 0 | 0 | 0 | 0 | 0 | 0 | 0 | 0 | 0 | 0 | 0 | 0 | 0 | 0 | 0 | 0 | 0 | 0 | 0 | 9 | 0 | 0 | 0 | 0 | 0 | 0 | 100 | 0 | 0 | 0 | 0 | 0 | 0 | 0 | 0 | 0 | 0 | 0 | 0 | 0 | 0 | 0 | 0 | 0 | 0 | 0 | 0 | 0 | 0 | 0 | 0 | 0 | 0 | 0 | 0 | 0 | 0 | 0 | 0 | 0 | 0 | 0 | 0 | 0 | 0 | 0 | 0 | 0 | 0 | 0 | 0 | 0 | 0 | 0 | 0 | 0 | 0 | 0 | 0 | 0 | 0 | 0 | 0 | 0 | 0 | 0 | 0 | 0 | 0 | 0 | 0 | 0 | 0 | 0 | 0 | 0 | 0 | 0 | 0 | 0 | 0 | 0 | 0 | 0 | 0 | 0 | 0 | 0 | 0 | 0 | 0 | 0 | 0 | 0 | 0 | 0 | 0 | 0 | 0 | 0 | 0 | 0 | 0 | 0 | 0 | 0 | 0 | 0 | chondrocytes | 0.7 | 600 | 0 | 90 | 10 | 410 |  | 37 | 3 | 4 | 631 | TRUE
Kilian et al. 2020 | 10.1038/s41598-020-65050-9 | bone | bone;cartilage | FALSE | 3 | 0 | 0 | 0 | 0 | 0 | 0 | 0 | 0 | 0 | 0 | 0 | 0 | 0 | 0 | 0 | 0 | 0 | 0 | 0 | 0 | 9 | 0 | 0 | 0 | 0 | 0 | 0 | 100 | 0 | 0 | 0 | 0 | 0 | 0 | 0 | 0 | 0 | 0 | 0 | 0 | 0 | 0 | 0 | 0 | 0 | 0 | 0 | 0 | 0 | 0 | 0 | 0 | 0 | 0 | 0 | 0 | 0 | 0 | 0 | 0 | 0 | 0 | 0 | 0 | 0 | 0 | 0 | 0 | 0 | 0 | 0 | 0 | 0 | 0 | 0 | 0 | 0 | 0 | 0 | 0 | 0 | 0 | 0 | 0 | 0 | 0 | 0 | 0 | 0 | 0 | 0 | 0 | 0 | 0 | 0 | 0 | 0 | 0 | 0 | 0 | 0 | 0 | 0 | 0 | 0 | 0 | 0 | 0 | 0 | 0 | 0 | 0 | 0 | 0 | 0 | 0 | 0 | 0 | 0 | 0 | 0 | 0 | 0 | 0 | 0 | 0 | 0 | 0 | 0 | chondrocytes | 0.7 | 600 | 0 | 90 | 10 | 410 |  | 37 | 3 | 3 | 631 | TRUE
Duan et al. 2013 | 10.1002/jbm.a.34420 | cardiac | cardiac | FALSE | 5 | 0 | 0 | 0 | 6 | 0 | 0 | 0 | 0 | 0 | 0 | 0 | 0 | 0 | 0 | 0 | 0 | 0 | 0 | 0 | 0 | 0 | 0 | 0 | 0 | 0 | 0 | 0 | 300 | 0 | 0 | 0 | 0 | 0 | 0 | 0 | 0 | 0 | 0 | 0 | 0 | 0 | 0 | 0 | 0 | 0 | 0 | 0 | 0 | 0 | 0 | 0 | 0 | 0 | 0 | 0 | 0 | 0 | 0 | 0 | 0 | 0 | 0 | 0 | 0 | 0 | 0 | 0 | 0 | 0 | 0 | 0 | 0 | 0 | 0 | 0 | 0 | 0 | 0 | 0 | 0 | 0 | 0 | 0 | 0 | 0 | 0 | 0 | 0 | 0 | 0 | 0 | 0 | 0 | 0 | 0 | 0 | 0 | 0 | 0 | 0 | 0 | 0 | 0 | 0 | 0 | 0 | 0 | 0 | 0 | 0 | 0 | 0 | 0 | 0 | 0 | 0 | 0 | 0 | 0 | 0 | 0 | 0 | 0 | 0 | 0 | 0 | 0 | 0 | 0 | SMCs | 10 | 600 | 0 |  | 5 | 800 |  | 22 | 3 | 5 | 632 | FALSE
Duan et al. 2013 | 10.1002/jbm.a.34420 | cardiac | cardiac | FALSE | 5 | 0 | 0 | 0 | 6 | 0 | 0 | 0 | 0 | 0 | 0 | 0 | 0 | 0 | 0 | 0 | 0 | 0 | 0 | 0 | 0 | 0 | 0 | 0 | 0 | 0 | 0 | 0 | 300 | 0 | 0 | 0 | 0 | 0 | 0 | 0 | 0 | 0 | 0 | 0 | 0 | 0 | 0 | 0 | 0 | 0 | 0 | 0 | 0 | 0 | 0 | 0 | 0 | 0 | 0 | 0 | 0 | 0 | 0 | 0 | 0 | 0 | 0 | 0 | 0 | 0 | 0 | 0 | 0 | 0 | 0 | 0 | 0 | 0 | 0 | 0 | 0 | 0 | 0 | 0 | 0 | 0 | 0 | 0 | 0 | 0 | 0 | 0 | 0 | 0 | 0 | 0 | 0 | 0 | 0 | 0 | 0 | 0 | 0 | 0 | 0 | 0 | 0 | 0 | 0 | 0 | 0 | 0 | 0 | 0 | 0 | 0 | 0 | 0 | 0 | 0 | 0 | 0 | 0 | 0 | 0 | 0 | 0 | 0 | 0 | 0 | 0 | 0 | 0 | 0 | VICs | 10 | 600 | 0 |  | 5 | 800 |  | 22 | 3 | 5 | 633 | FALSE
Das et al. 2015 | 10.1016/j.actbio.2014.09.023 | cartilage | cartilage | FALSE | 0 | 0 | 0 | 0 | 15 | 0 | 0 | 0 | 0 | 0 | 0 | 0 | 8 | 0 | 0 | 0 | 0 | 0 | 0 | 0 | 0 | 0 | 0 | 0 | 0 | 0 | 0 | 0 | 100 | 145 | 0 | 0 | 0 | 0 | 0 | 0 | 0 | 0 | 0 | 0 | 0 | 0 | 0 | 0 | 0 | 0 | 0 | 0 | 0 | 0 | 0 | 0 | 0 | 0 | 0 | 0 | 0 | 0 | 0 | 0 | 0 | 0 | 0 | 0 | 0 | 0 | 0 | 0 | 0 | 0 | 0 | 0 | 0 | 0 | 0 | 0 | 0 | 0 | 0 | 0 | 0 | 0 | 0 | 0 | 0 | 0 | 0 | 0 | 0 | 0 | 0 | 0 | 0 | 0 | 0 | 0 | 0 | 0 | 0 | 0 | 0 | 0 | 0 | 0 | 0 | 0 | 0 | 0 | 0 | 0 | 0 | 0 | 0 | 0 | 0 | 0 | 0 | 0 | 0 | 0 | 0 | 0 | 0 | 0 | 0 | 0 | 0 | 0 | 0 | 0 | hTMSCs | 3.5 | 10 | 0 | 225 |  | 250 | 28 | 18 | 3 | 5 | 634 | TRUE
Das et al. 2015 | 10.1016/j.actbio.2014.09.023 | bone | adipose;bone;cartilage | FALSE | 0 | 0 | 0 | 0 | 15 | 0 | 0 | 0 | 0 | 0 | 0 | 0 | 8 | 0 | 0 | 0 | 0 | 0 | 0 | 0 | 0 | 0 | 0 | 0 | 0 | 0 | 0 | 0 | 100 | 145 | 0 | 0 | 0 | 0 | 0 | 0 | 0 | 0 | 0 | 0 | 0 | 0 | 0 | 0 | 0 | 0 | 0 | 0 | 0 | 0 | 0 | 0 | 0 | 0 | 0 | 0 | 0 | 0 | 0 | 0 | 0 | 0 | 0 | 0 | 0 | 0 | 0 | 0 | 0 | 0 | 0 | 0 | 0 | 0 | 0 | 0 | 0 | 0 | 0 | 0 | 0 | 0 | 0 | 0 | 0 | 0 | 0 | 0 | 0 | 0 | 0 | 0 | 0 | 0 | 0 | 0 | 0 | 0 | 0 | 0 | 0 | 0 | 0 | 0 | 0 | 0 | 0 | 0 | 0 | 0 | 0 | 0 | 0 | 0 | 0 | 0 | 0 | 0 | 0 | 0 | 0 | 0 | 0 | 0 | 0 | 0 | 0 | 0 | 0 | 0 | hTMSCs | 3.5 | 10 | 0 | 225 |  | 250 | 28 | 18 | 2 | 2 | 634 | TRUE
Das et al. 2015 | 10.1016/j.actbio.2014.09.023 | bone | adipose;bone;cartilage | FALSE | 0 | 0 | 0 | 0 | 15 | 0 | 0 | 0 | 0 | 0 | 0 | 0 | 8 | 0 | 0 | 0 | 0 | 0 | 0 | 0 | 0 | 0 | 0 | 0 | 0 | 0 | 0 | 0 | 100 | 145 | 0 | 0 | 0 | 0 | 0 | 0 | 0 | 0 | 0 | 0 | 0 | 0 | 0 | 0 | 0 | 0 | 0 | 0 | 0 | 0 | 0 | 0 | 0 | 0 | 0 | 0 | 0 | 0 | 0 | 0 | 0 | 0 | 0 | 0 | 0 | 0 | 0 | 0 | 0 | 0 | 0 | 0 | 0 | 0 | 0 | 0 | 0 | 0 | 0 | 0 | 0 | 0 | 0 | 0 | 0 | 0 | 0 | 0 | 0 | 0 | 0 | 0 | 0 | 0 | 0 | 0 | 0 | 0 | 0 | 0 | 0 | 0 | 0 | 0 | 0 | 0 | 0 | 0 | 0 | 0 | 0 | 0 | 0 | 0 | 0 | 0 | 0 | 0 | 0 | 0 | 0 | 0 | 0 | 0 | 0 | 0 | 0 | 0 | 0 | 0 | hTMSCs | 3.5 | 10 | 0 | 225 |  | 250 | 28 | 18 | 2 | 4 | 634 | TRUE
Das et al. 2015 | 10.1016/j.actbio.2014.09.023 | bone | adipose;bone;cartilage | FALSE | 6 | 0 | 0 | 0 | 0 | 0 | 0 | 0 | 0 | 0 | 0 | 0 | 0 | 0 | 0 | 0 | 0 | 0 | 0 | 0 | 0 | 0 | 0 | 0 | 0 | 0 | 0 | 0 | 100 | 145 | 0 | 0 | 0 | 0 | 0 | 0 | 0 | 0 | 0 | 0 | 0 | 0 | 0 | 0 | 0 | 0 | 0 | 0 | 0 | 0 | 0 | 0 | 0 | 0 | 0 | 0 | 0 | 0 | 0 | 0 | 0 | 0 | 0 | 0 | 0 | 0 | 0 | 0 | 0 | 0 | 0 | 0 | 0 | 0 | 0 | 0 | 0 | 0 | 0 | 0 | 0 | 0 | 0 | 0 | 0 | 0 | 0 | 0 | 0 | 0 | 0 | 0 | 0 | 0 | 0 | 0 | 0 | 0 | 0 | 0 | 0 | 0 | 0 | 0 | 0 | 0 | 0 | 0 | 0 | 0 | 0 | 0 | 0 | 0 | 0 | 0 | 0 | 0 | 0 | 0 | 0 | 0 | 0 | 0 | 0 | 0 | 0 | 0 | 0 | 0 | hTMSCs | 3.5 | 10 | 0 | 225 |  | 250 | 28 | 18 | 2 | 2 | 635 | TRUE
Das et al. 2015 | 10.1016/j.actbio.2014.09.023 | bone | adipose;bone;cartilage | FALSE | 6 | 0 | 0 | 0 | 0 | 0 | 0 | 0 | 0 | 0 | 0 | 0 | 0 | 0 | 0 | 0 | 0 | 0 | 0 | 0 | 0 | 0 | 0 | 0 | 0 | 0 | 0 | 0 | 100 | 145 | 0 | 0 | 0 | 0 | 0 | 0 | 0 | 0 | 0 | 0 | 0 | 0 | 0 | 0 | 0 | 0 | 0 | 0 | 0 | 0 | 0 | 0 | 0 | 0 | 0 | 0 | 0 | 0 | 0 | 0 | 0 | 0 | 0 | 0 | 0 | 0 | 0 | 0 | 0 | 0 | 0 | 0 | 0 | 0 | 0 | 0 | 0 | 0 | 0 | 0 | 0 | 0 | 0 | 0 | 0 | 0 | 0 | 0 | 0 | 0 | 0 | 0 | 0 | 0 | 0 | 0 | 0 | 0 | 0 | 0 | 0 | 0 | 0 | 0 | 0 | 0 | 0 | 0 | 0 | 0 | 0 | 0 | 0 | 0 | 0 | 0 | 0 | 0 | 0 | 0 | 0 | 0 | 0 | 0 | 0 | 0 | 0 | 0 | 0 | 0 | hTMSCs | 3.5 | 10 | 0 | 225 |  | 250 | 28 | 18 | 2 | 4 | 635 | TRUE
Chung et al. 2013 | 10.1039/c3bm00012e | cardiac | cardiac | FALSE | 2 | 0 | 0 | 0 | 10 | 0 | 0 | 0 | 0 | 0 | 0 | 0 | 0 | 0 | 0 | 0 | 0 | 0 | 0 | 0 | 0 | 0 | 0 | 0 | 0 | 0 | 0 | 0 | 180 | 0 | 0 | 0 | 0 | 0 | 0 | 0 | 0 | 0 | 0 | 0 | 0 | 0 | 0 | 0 | 0 | 0 | 0 | 0 | 0 | 0 | 0 | 0 | 0 | 0 | 0 | 0 | 0 | 0 | 0 | 0 | 0 | 0 | 0 | 0 | 0 | 0 | 0 | 0 | 0 | 0 | 0 | 0 | 0 | 0 | 0 | 0 | 0 | 0 | 0 | 0 | 0 | 0 | 0 | 0 | 0 | 0 | 0 | 0 | 0 | 0 | 0 | 0 | 0 | 0 | 0 | 0 | 0 | 0 | 0 | 0 | 0 | 0 | 0 | 0 | 0 | 0 | 0 | 0 | 0 | 0 | 0 | 0 | 0 | 0 | 0 | 0 | 0 | 0 | 0 | 0 | 0 | 0 | 0 | 0 | 0 | 0 | 0 | 0 | 0 | 0 | Myoblast cells | 0.5 | 600 | 0 | 55.16 |  | 200 | 5 | 25 | 3 | 3 | 636 | FALSE
Chung et al. 2013 | 10.1039/c3bm00012e | cardiac | cardiac | FALSE | 2 | 0 | 0 | 0 | 10 | 0 | 0 | 0 | 0 | 0 | 0 | 0 | 0 | 0 | 0 | 0 | 0 | 0 | 0 | 0 | 0 | 0 | 0 | 0 | 0 | 0 | 0 | 0 | 180 | 0 | 0 | 0 | 0 | 0 | 0 | 0 | 0 | 0 | 0 | 0 | 0 | 0 | 0 | 0 | 0 | 0 | 0 | 0 | 0 | 0 | 0 | 0 | 0 | 0 | 0 | 0 | 0 | 0 | 0 | 0 | 0 | 0 | 0 | 0 | 0 | 0 | 0 | 0 | 0 | 0 | 0 | 0 | 0 | 0 | 0 | 0 | 0 | 0 | 0 | 0 | 0 | 0 | 0 | 0 | 0 | 0 | 0 | 0 | 0 | 0 | 0 | 0 | 0 | 0 | 0 | 0 | 0 | 0 | 0 | 0 | 0 | 0 | 0 | 0 | 0 | 0 | 0 | 0 | 0 | 0 | 0 | 0 | 0 | 0 | 0 | 0 | 0 | 0 | 0 | 0 | 0 | 0 | 0 | 0 | 0 | 0 | 0 | 0 | 0 | 0 | Myoblast cells | 0.5 | 600 | 0 | 110.32 |  | 200 | 5 | 25 | 3 | 3 | 637 | FALSE
Chung et al. 2013 | 10.1039/c3bm00012e | cardiac | cardiac | FALSE | 2 | 0 | 0 | 0 | 10 | 0 | 0 | 0 | 0 | 0 | 0 | 0 | 0 | 0 | 0 | 0 | 0 | 0 | 0 | 0 | 0 | 0 | 0 | 0 | 0 | 0 | 0 | 0 | 180 | 0 | 0 | 0 | 0 | 0 | 0 | 0 | 0 | 0 | 0 | 0 | 0 | 0 | 0 | 0 | 0 | 0 | 0 | 0 | 0 | 0 | 0 | 0 | 0 | 0 | 0 | 0 | 0 | 0 | 0 | 0 | 0 | 0 | 0 | 0 | 0 | 0 | 0 | 0 | 0 | 0 | 0 | 0 | 0 | 0 | 0 | 0 | 0 | 0 | 0 | 0 | 0 | 0 | 0 | 0 | 0 | 0 | 0 | 0 | 0 | 0 | 0 | 0 | 0 | 0 | 0 | 0 | 0 | 0 | 0 | 0 | 0 | 0 | 0 | 0 | 0 | 0 | 0 | 0 | 0 | 0 | 0 | 0 | 0 | 0 | 0 | 0 | 0 | 0 | 0 | 0 | 0 | 0 | 0 | 0 | 0 | 0 | 0 | 0 | 0 | 0 | Myoblast cells | 0.5 | 600 | 0 | 165.47 |  | 200 | 5 | 25 | 3 | 3 | 638 | FALSE
Chung et al. 2013 | 10.1039/c3bm00012e | cardiac | cardiac | FALSE | 1 | 0 | 0 | 0 | 10 | 0 | 0 | 0 | 0 | 0 | 0 | 0 | 0 | 0 | 0 | 0 | 0 | 0 | 0 | 0 | 0 | 0 | 0 | 0 | 0 | 0 | 0 | 0 | 180 | 0 | 0 | 0 | 0 | 0 | 0 | 0 | 0 | 0 | 0 | 0 | 0 | 0 | 0 | 0 | 0 | 0 | 0 | 0 | 0 | 0 | 0 | 0 | 0 | 0 | 0 | 0 | 0 | 0 | 0 | 0 | 0 | 0 | 0 | 0 | 0 | 0 | 0 | 0 | 0 | 0 | 0 | 0 | 0 | 0 | 0 | 0 | 0 | 0 | 0 | 0 | 0 | 0 | 0 | 0 | 0 | 0 | 0 | 0 | 0 | 0 | 0 | 0 | 0 | 0 | 0 | 0 | 0 | 0 | 0 | 0 | 0 | 0 | 0 | 0 | 0 | 0 | 0 | 0 | 0 | 0 | 0 | 0 | 0 | 0 | 0 | 0 | 0 | 0 | 0 | 0 | 0 | 0 | 0 | 0 | 0 | 0 | 0 | 0 | 0 | 0 | NoCellCultured | 0 | 600 | 0 | 27.58 |  | 200 | 5 | 25 | 2 | 1 | 639 | FALSE
Chung et al. 2013 | 10.1039/c3bm00012e | cardiac | cardiac | FALSE | 4 | 0 | 0 | 0 | 10 | 0 | 0 | 0 | 0 | 0 | 0 | 0 | 0 | 0 | 0 | 0 | 0 | 0 | 0 | 0 | 0 | 0 | 0 | 0 | 0 | 0 | 0 | 0 | 180 | 0 | 0 | 0 | 0 | 0 | 0 | 0 | 0 | 0 | 0 | 0 | 0 | 0 | 0 | 0 | 0 | 0 | 0 | 0 | 0 | 0 | 0 | 0 | 0 | 0 | 0 | 0 | 0 | 0 | 0 | 0 | 0 | 0 | 0 | 0 | 0 | 0 | 0 | 0 | 0 | 0 | 0 | 0 | 0 | 0 | 0 | 0 | 0 | 0 | 0 | 0 | 0 | 0 | 0 | 0 | 0 | 0 | 0 | 0 | 0 | 0 | 0 | 0 | 0 | 0 | 0 | 0 | 0 | 0 | 0 | 0 | 0 | 0 | 0 | 0 | 0 | 0 | 0 | 0 | 0 | 0 | 0 | 0 | 0 | 0 | 0 | 0 | 0 | 0 | 0 | 0 | 0 | 0 | 0 | 0 | 0 | 0 | 0 | 0 | 0 | 0 | NoCellCultured | 0 | 600 | 0 | 165.47 |  | 200 | 5 | 25 | 2 | 1 | 640 | FALSE
Chung et al. 2013 | 10.1039/c3bm00012e | cardiac | cardiac | FALSE | 1 | 0 | 0 | 0 | 0 | 0 | 0 | 0 | 0 | 0 | 0 | 0 | 0 | 0 | 0 | 0 | 0 | 0 | 0 | 0 | 0 | 0 | 0 | 0 | 0 | 0 | 0 | 0 | 180 | 0 | 0 | 0 | 0 | 0 | 0 | 0 | 0 | 0 | 0 | 0 | 0 | 0 | 0 | 0 | 0 | 0 | 0 | 0 | 0 | 0 | 0 | 0 | 0 | 0 | 0 | 0 | 0 | 0 | 0 | 0 | 0 | 0 | 0 | 0 | 0 | 0 | 0 | 0 | 0 | 0 | 0 | 0 | 0 | 0 | 0 | 0 | 0 | 0 | 0 | 0 | 0 | 0 | 0 | 0 | 0 | 0 | 0 | 0 | 0 | 0 | 0 | 0 | 0 | 0 | 0 | 0 | 0 | 0 | 0 | 0 | 0 | 0 | 0 | 0 | 0 | 0 | 0 | 0 | 0 | 0 | 0 | 0 | 0 | 0 | 0 | 0 | 0 | 0 | 0 | 0 | 0 | 0 | 0 | 0 | 0 | 0 | 0 | 0 | 0 | 0 | NoCellCultured | 0 | 600 | 0 | 27.58 |  | 200 | 5 | 25 | 0 | 1 | 641 | FALSE
Chung et al. 2013 | 10.1039/c3bm00012e | cardiac | cardiac | FALSE | 2 | 0 | 0 | 0 | 0 | 0 | 0 | 0 | 0 | 0 | 0 | 0 | 0 | 0 | 0 | 0 | 0 | 0 | 0 | 0 | 0 | 0 | 0 | 0 | 0 | 0 | 0 | 0 | 180 | 0 | 0 | 0 | 0 | 0 | 0 | 0 | 0 | 0 | 0 | 0 | 0 | 0 | 0 | 0 | 0 | 0 | 0 | 0 | 0 | 0 | 0 | 0 | 0 | 0 | 0 | 0 | 0 | 0 | 0 | 0 | 0 | 0 | 0 | 0 | 0 | 0 | 0 | 0 | 0 | 0 | 0 | 0 | 0 | 0 | 0 | 0 | 0 | 0 | 0 | 0 | 0 | 0 | 0 | 0 | 0 | 0 | 0 | 0 | 0 | 0 | 0 | 0 | 0 | 0 | 0 | 0 | 0 | 0 | 0 | 0 | 0 | 0 | 0 | 0 | 0 | 0 | 0 | 0 | 0 | 0 | 0 | 0 | 0 | 0 | 0 | 0 | 0 | 0 | 0 | 0 | 0 | 0 | 0 | 0 | 0 | 0 | 0 | 0 | 0 | 0 | NoCellCultured | 0 | 600 | 0 | 65.5 |  | 200 | 5 | 25 | 0 | 1 | 642 | FALSE
Chung et al. 2013 | 10.1039/c3bm00012e | cardiac | cardiac | FALSE | 4 | 0 | 0 | 0 | 0 | 0 | 0 | 0 | 0 | 0 | 0 | 0 | 0 | 0 | 0 | 0 | 0 | 0 | 0 | 0 | 0 | 0 | 0 | 0 | 0 | 0 | 0 | 0 | 180 | 0 | 0 | 0 | 0 | 0 | 0 | 0 | 0 | 0 | 0 | 0 | 0 | 0 | 0 | 0 | 0 | 0 | 0 | 0 | 0 | 0 | 0 | 0 | 0 | 0 | 0 | 0 | 0 | 0 | 0 | 0 | 0 | 0 | 0 | 0 | 0 | 0 | 0 | 0 | 0 | 0 | 0 | 0 | 0 | 0 | 0 | 0 | 0 | 0 | 0 | 0 | 0 | 0 | 0 | 0 | 0 | 0 | 0 | 0 | 0 | 0 | 0 | 0 | 0 | 0 | 0 | 0 | 0 | 0 | 0 | 0 | 0 | 0 | 0 | 0 | 0 | 0 | 0 | 0 | 0 | 0 | 0 | 0 | 0 | 0 | 0 | 0 | 0 | 0 | 0 | 0 | 0 | 0 | 0 | 0 | 0 | 0 | 0 | 0 | 0 | 0 | NoCellCultured | 0 | 600 | 0 | 165.47 |  | 200 | 5 | 25 | 0 | 1 | 643 | FALSE
Chung et al. 2013 | 10.1039/c3bm00012e | cardiac | cardiac | FALSE | 4 | 0 | 0 | 0 | 0 | 0 | 0 | 0 | 0 | 0 | 0 | 0 | 0 | 0 | 0 | 0 | 0 | 0 | 0 | 0 | 0 | 0 | 0 | 0 | 0 | 0 | 0 | 0 | 180 | 0 | 0 | 0 | 0 | 0 | 0 | 0 | 0 | 0 | 0 | 0 | 0 | 0 | 0 | 0 | 0 | 0 | 0 | 0 | 0 | 0 | 0 | 0 | 0 | 0 | 0 | 0 | 0 | 0 | 0 | 0 | 0 | 0 | 0 | 0 | 0 | 0 | 0 | 0 | 0 | 0 | 0 | 0 | 0 | 0 | 0 | 0 | 0 | 0 | 0 | 0 | 0 | 0 | 0 | 0 | 0 | 0 | 0 | 0 | 0 | 0 | 0 | 0 | 0 | 0 | 0 | 0 | 0 | 0 | 0 | 0 | 0 | 0 | 0 | 0 | 0 | 0 | 0 | 0 | 0 | 0 | 0 | 0 | 0 | 0 | 0 | 0 | 0 | 0 | 0 | 0 | 0 | 0 | 0 | 0 | 0 | 0 | 0 | 0 | 0 | 0 | NoCellCultured | 0 | 600 | 0 | 13.78 |  | 200 | 5 | 25 | 1 | 1 | 644 | FALSE
Liu et al. 2017 | 10.1002/adhm.201601451 | vascular | vascular | FALSE | 0 | 0 | 0 | 0 | 0 | 3 | 0 | 0 | 0 | 0 | 0 | 0 | 0 | 0 | 0 | 0 | 0 | 0 | 0 | 0 | 0 | 0 | 0 | 0 | 0 | 0 | 0 | 0 | 0 | 0 | 0 | 0 | 0 | 0 | 0 | 0 | 0 | 0 | 0 | 0 | 0 | 0 | 0 | 0 | 0 | 0 | 0 | 0 | 0 | 0 | 0 | 0 | 0 | 0 | 25 | 0 | 0 | 0 | 0 | 0 | 0 | 0 | 0 | 0 | 0 | 0 | 0 | 0 | 0 | 0 | 0 | 0 | 0 | 0 | 0 | 0 | 0 | 0 | 0 | 0 | 0 | 0 | 0 | 0 | 0 | 0 | 0 | 0 | 0 | 0 | 0 | 0 | 0 | 0 | 0 | 0 | 0 | 0 | 0 | 0 | 0 | 0 | 0 | 0 | 0 | 0 | 0 | 0 | 0 | 0 | 0 | 0 | 0 | 0 | 0 | 0 | 0 | 0 | 0 | 0 | 0 | 0 | 0 | 0 | 0 | 0 | 0 | 0 | 0 | 0 | HUVECs | 4 | 0 | 30 | 0.04 | 6.666666667 | 210 | 21 | 21 | 3 | 3 | 645 | TRUE
Liu et al. 2017 | 10.1002/adhm.201601451 | vascular | vascular | FALSE | 0 | 0 | 0 | 0 | 0 | 4 | 0 | 0 | 0 | 0 | 0 | 0 | 0 | 0 | 0 | 0 | 0 | 0 | 0 | 0 | 0 | 0 | 0 | 0 | 0 | 0 | 0 | 0 | 0 | 0 | 0 | 0 | 0 | 0 | 0 | 0 | 0 | 0 | 0 | 0 | 0 | 0 | 0 | 0 | 0 | 0 | 0 | 0 | 0 | 0 | 0 | 0 | 0 | 0 | 25 | 0 | 0 | 0 | 0 | 0 | 0 | 0 | 0 | 0 | 0 | 0 | 0 | 0 | 0 | 0 | 0 | 0 | 0 | 0 | 0 | 0 | 0 | 0 | 0 | 0 | 0 | 0 | 0 | 0 | 0 | 0 | 0 | 0 | 0 | 0 | 0 | 0 | 0 | 0 | 0 | 0 | 0 | 0 | 0 | 0 | 0 | 0 | 0 | 0 | 0 | 0 | 0 | 0 | 0 | 0 | 0 | 0 | 0 | 0 | 0 | 0 | 0 | 0 | 0 | 0 | 0 | 0 | 0 | 0 | 0 | 0 | 0 | 0 | 0 | 0 | HUVECs | 4 | 0 | 30 | 0.04 | 6.666666667 | 210 | 21 | 21 | 3 | 3 | 646 | TRUE
Liu et al. 2017 | 10.1002/adhm.201601451 | vascular | vascular | FALSE | 0 | 0 | 0 | 0 | 0 | 5 | 0 | 0 | 0 | 0 | 0 | 0 | 0 | 0 | 0 | 0 | 0 | 0 | 0 | 0 | 0 | 0 | 0 | 0 | 0 | 0 | 0 | 0 | 0 | 0 | 0 | 0 | 0 | 0 | 0 | 0 | 0 | 0 | 0 | 0 | 0 | 0 | 0 | 0 | 0 | 0 | 0 | 0 | 0 | 0 | 0 | 0 | 0 | 0 | 25 | 0 | 0 | 0 | 0 | 0 | 0 | 0 | 0 | 0 | 0 | 0 | 0 | 0 | 0 | 0 | 0 | 0 | 0 | 0 | 0 | 0 | 0 | 0 | 0 | 0 | 0 | 0 | 0 | 0 | 0 | 0 | 0 | 0 | 0 | 0 | 0 | 0 | 0 | 0 | 0 | 0 | 0 | 0 | 0 | 0 | 0 | 0 | 0 | 0 | 0 | 0 | 0 | 0 | 0 | 0 | 0 | 0 | 0 | 0 | 0 | 0 | 0 | 0 | 0 | 0 | 0 | 0 | 0 | 0 | 0 | 0 | 0 | 0 | 0 | 0 | HUVECs | 4 | 0 | 30 | 0.04 | 6.666666667 | 210 | 21 | 21 | 3 | 3 | 647 | TRUE
Liu et al. 2017 | 10.1002/adhm.201601451 | vascular | vascular | FALSE | 0 | 0 | 0 | 0 | 0 | 3 | 0 | 0 | 0 | 0 | 0 | 0 | 0 | 0 | 0 | 0 | 0 | 0 | 0 | 0 | 0 | 0 | 0 | 0 | 0 | 0 | 0 | 0 | 0 | 0 | 0 | 0 | 0 | 0 | 0 | 0 | 0 | 0 | 0 | 0 | 0 | 0 | 0 | 0 | 0 | 0 | 0 | 0 | 0 | 0 | 0 | 0 | 0 | 0 | 25 | 0 | 0 | 0 | 0 | 0 | 0 | 0 | 0 | 0 | 0 | 0 | 0 | 0 | 0 | 0 | 0 | 0 | 0 | 0 | 0 | 0 | 0 | 0 | 0 | 0 | 0 | 0 | 0 | 0 | 0 | 0 | 0 | 0 | 0 | 0 | 0 | 0 | 0 | 0 | 0 | 0 | 0 | 0 | 0 | 0 | 0 | 0 | 0 | 0 | 0 | 0 | 0 | 0 | 0 | 0 | 0 | 0 | 0 | 0 | 0 | 0 | 0 | 0 | 0 | 0 | 0 | 0 | 0 | 0 | 0 | 0 | 0 | 0 | 0 | 0 | HUVECs | 4 | 0 | 30 | 0.04 | 6.666666667 | 210 | 21 | 21 | 3 | 5 | 645 | TRUE
Liu et al. 2017 | 10.1002/adhm.201601451 | vascular | vascular | FALSE | 0 | 0 | 0 | 0 | 0 | 4 | 0 | 0 | 0 | 0 | 0 | 0 | 0 | 0 | 0 | 0 | 0 | 0 | 0 | 0 | 0 | 0 | 0 | 0 | 0 | 0 | 0 | 0 | 0 | 0 | 0 | 0 | 0 | 0 | 0 | 0 | 0 | 0 | 0 | 0 | 0 | 0 | 0 | 0 | 0 | 0 | 0 | 0 | 0 | 0 | 0 | 0 | 0 | 0 | 25 | 0 | 0 | 0 | 0 | 0 | 0 | 0 | 0 | 0 | 0 | 0 | 0 | 0 | 0 | 0 | 0 | 0 | 0 | 0 | 0 | 0 | 0 | 0 | 0 | 0 | 0 | 0 | 0 | 0 | 0 | 0 | 0 | 0 | 0 | 0 | 0 | 0 | 0 | 0 | 0 | 0 | 0 | 0 | 0 | 0 | 0 | 0 | 0 | 0 | 0 | 0 | 0 | 0 | 0 | 0 | 0 | 0 | 0 | 0 | 0 | 0 | 0 | 0 | 0 | 0 | 0 | 0 | 0 | 0 | 0 | 0 | 0 | 0 | 0 | 0 | HUVECs | 4 | 0 | 30 | 0.04 | 6.666666667 | 210 | 21 | 21 | 3 | 5 | 646 | TRUE
Liu et al. 2017 | 10.1002/adhm.201601451 | vascular | vascular | FALSE | 0 | 0 | 0 | 0 | 0 | 5 | 0 | 0 | 0 | 0 | 0 | 0 | 0 | 0 | 0 | 0 | 0 | 0 | 0 | 0 | 0 | 0 | 0 | 0 | 0 | 0 | 0 | 0 | 0 | 0 | 0 | 0 | 0 | 0 | 0 | 0 | 0 | 0 | 0 | 0 | 0 | 0 | 0 | 0 | 0 | 0 | 0 | 0 | 0 | 0 | 0 | 0 | 0 | 0 | 25 | 0 | 0 | 0 | 0 | 0 | 0 | 0 | 0 | 0 | 0 | 0 | 0 | 0 | 0 | 0 | 0 | 0 | 0 | 0 | 0 | 0 | 0 | 0 | 0 | 0 | 0 | 0 | 0 | 0 | 0 | 0 | 0 | 0 | 0 | 0 | 0 | 0 | 0 | 0 | 0 | 0 | 0 | 0 | 0 | 0 | 0 | 0 | 0 | 0 | 0 | 0 | 0 | 0 | 0 | 0 | 0 | 0 | 0 | 0 | 0 | 0 | 0 | 0 | 0 | 0 | 0 | 0 | 0 | 0 | 0 | 0 | 0 | 0 | 0 | 0 | HUVECs | 4 | 0 | 30 | 0.04 | 6.666666667 | 210 | 21 | 21 | 3 | 5 | 647 | TRUE
Lim et al. 2020 | 10.1002/adhm.201901792 | cartilage | cartilage | FALSE | 0 | 0 | 0 | 0 | 0 | 10 | 0 | 0 | 0 | 0 | 0 | 0 | 0 | 0 | 0 | 0 | 0 | 0 | 0 | 0 | 0 | 0 | 0 | 0 | 0 | 0 | 0 | 0 | 0 | 0 | 0 | 0 | 0 | 0 | 0 | 0 | 0 | 0 | 0 | 0 | 0 | 0 | 0 | 0 | 0 | 0 | 0 | 0 | 0 | 0 | 0 | 0 | 0.5 | 5 | 0 | 0 | 0 | 0 | 0 | 0 | 0 | 0 | 0 | 0 | 0 | 0 | 0 | 0 | 0 | 0 | 0 | 0 | 0 | 0 | 0 | 0 | 0 | 0 | 0 | 0 | 0 | 0 | 0 | 0 | 0 | 0 | 0 | 0 | 0 | 0 | 0 | 0 | 0 | 0 | 0 | 0 | 0 | 0 | 0 | 0 | 0 | 0 | 0 | 0 | 0 | 0 | 0 | 0 | 0 | 0 | 0 | 0 | 0 | 0 | 0 | 0 | 0 | 0 | 0 | 0 | 0 | 0 | 0 | 0 | 0 | 0 | 0 | 0 | 0 | 0 | ACPCs | 20 | 0 | 300 | 220 | 12 | 337 | 18 | 22 | 3 | 3 | 648 | TRUE
Lim et al. 2020 | 10.1002/adhm.201901792 | cartilage | cartilage | FALSE | 0 | 0 | 0 | 0 | 0 | 10 | 0 | 0 | 0 | 0 | 0 | 0 | 0 | 0 | 0 | 0 | 0 | 0 | 0 | 0 | 0 | 0 | 0 | 0 | 0 | 0 | 0 | 0 | 0 | 0 | 0 | 0 | 0 | 0 | 0 | 0 | 0 | 0 | 0 | 0 | 0 | 0 | 0 | 0 | 0 | 0 | 0 | 0 | 0 | 0 | 0 | 0 | 0.5 | 5 | 0 | 0 | 0 | 0 | 0 | 0 | 0 | 0 | 0 | 0 | 0 | 0 | 0 | 0 | 0 | 0 | 0 | 0 | 0 | 0 | 0 | 0 | 0 | 0 | 0 | 0 | 0 | 0 | 0 | 0 | 0 | 0 | 0 | 0 | 0 | 0 | 0 | 0 | 0 | 0 | 0 | 0 | 0 | 0 | 0 | 0 | 0 | 0 | 0 | 0 | 0 | 0 | 0 | 0 | 0 | 0 | 0 | 0 | 0 | 0 | 0 | 0 | 0 | 0 | 0 | 0 | 0 | 0 | 0 | 0 | 0 | 0 | 0 | 0 | 0 | 0 | ACPCs | 20 | 0 | 300 | 220 | 12 | 337 | 18 | 22 | 3 | 5 | 648 | TRUE
Tigner et al. 2020 | 10.1021/acs.biomac.9b01204 | general_biocompatibility | general_biocompatibility | FALSE | 0 | 0 | 0 | 0 | 10 | 0 | 0 | 0 | 0 | 0 | 0 | 0 | 0 | 0 | 0 | 0 | 0 | 0 | 0 | 0 | 0 | 0 | 0 | 0 | 0 | 0 | 0 | 0 | 0 | 0 | 0 | 0 | 0 | 0 | 0 | 0 | 0 | 0 | 0 | 0 | 0 | 0 | 0 | 0 | 0 | 0 | 0 | 0 | 0 | 0 | 0 | 0 | 0 | 0 | 0 | 4.46 | 0 | 0 | 0 | 0 | 0 | 0 | 0 | 0 | 0 | 0 | 0 | 0 | 0 | 0 | 0 | 0 | 0 | 0 | 0 | 0 | 0 | 0 | 0 | 0 | 0 | 0 | 0 | 0 | 0 | 0 | 0 | 0 | 0 | 0 | 0 | 0 | 0 | 0 | 0 | 0 | 0 | 0 | 0 | 0 | 0 | 0 | 0 | 0 | 0 | 0 | 0 | 0 | 0 | 0 | 0 | 0 | 0 | 0 | 0 | 0 | 0 | 0 | 0 | 0 | 0 | 0 | 0 | 0 | 0 | 0 | 0 | 0 | 0 | 0 | NIH3T3 | 2 | 0 | 180 | 7.75 | 15 | 838 | 22.5 | 22.5 | 3 | 3 | 649 | TRUE
Tigner et al. 2020 | 10.1021/acs.biomac.9b01204 | general_biocompatibility | general_biocompatibility | FALSE | 0 | 0 | 0 | 0 | 10 | 0 | 0 | 0 | 0 | 0 | 0 | 0 | 0 | 0 | 0 | 0 | 0 | 0 | 0 | 0 | 0 | 0 | 0 | 0 | 0 | 0 | 0 | 0 | 0 | 0 | 0 | 0 | 0 | 0 | 0 | 0 | 0 | 0 | 0 | 0 | 0 | 0 | 0 | 0 | 0 | 0 | 0 | 0 | 0 | 0 | 0 | 0 | 0 | 0 | 0 | 4.46 | 0 | 0 | 0 | 0 | 0 | 0 | 0 | 0 | 0 | 0 | 0 | 0 | 0 | 0 | 0 | 0 | 0 | 0 | 0 | 0 | 0 | 0 | 0 | 0 | 0 | 0 | 0 | 0 | 0 | 0 | 0 | 0 | 0 | 0 | 0 | 0 | 0 | 0 | 0 | 0 | 0 | 0 | 0 | 0 | 0 | 0 | 0 | 0 | 0 | 0 | 0 | 0 | 0 | 0 | 0 | 0 | 0 | 0 | 0 | 0 | 0 | 0 | 0 | 0 | 0 | 0 | 0 | 0 | 0 | 0 | 0 | 0 | 0 | 0 | NIH3T3 | 2 | 0 | 180 | 7.75 | 15 | 838 | 22.5 | 22.5 | 3 | 5 | 649 | TRUE
Tigner et al. 2020 | 10.1021/acs.biomac.9b01204 | general_biocompatibility | general_biocompatibility | FALSE | 0 | 0 | 0 | 0 | 0 | 10 | 0 | 0 | 0 | 0 | 0 | 0 | 0 | 0 | 0 | 0 | 0 | 0 | 0 | 0 | 0 | 0 | 0 | 0 | 0 | 0 | 0 | 0 | 0 | 0 | 0 | 0 | 0 | 0 | 0 | 0 | 0 | 0 | 0 | 0 | 0 | 0 | 0 | 0 | 0 | 0 | 0 | 0 | 0 | 0 | 0 | 0 | 0 | 0 | 0 | 4.46 | 0 | 0 | 0 | 0 | 0 | 0 | 0 | 0 | 0 | 0 | 0 | 0 | 0 | 0 | 0 | 0 | 0 | 0 | 0 | 0 | 0 | 0 | 0 | 0 | 0 | 0 | 0 | 0 | 0 | 0 | 0 | 0 | 0 | 0 | 0 | 0 | 0 | 0 | 0 | 0 | 0 | 0 | 0 | 0 | 0 | 0 | 0 | 0 | 0 | 0 | 0 | 0 | 0 | 0 | 0 | 0 | 0 | 0 | 0 | 0 | 0 | 0 | 0 | 0 | 0 | 0 | 0 | 0 | 0 | 0 | 0 | 0 | 0 | 0 | NIH3T3 | 2 | 0 | 180 | 7.75 | 15 | 838 | 22.5 | 22.5 | 3 | 3 | 650 | TRUE
Tigner et al. 2020 | 10.1021/acs.biomac.9b01204 | general_biocompatibility | general_biocompatibility | FALSE | 0 | 0 | 0 | 0 | 0 | 10 | 0 | 0 | 0 | 0 | 0 | 0 | 0 | 0 | 0 | 0 | 0 | 0 | 0 | 0 | 0 | 0 | 0 | 0 | 0 | 0 | 0 | 0 | 0 | 0 | 0 | 0 | 0 | 0 | 0 | 0 | 0 | 0 | 0 | 0 | 0 | 0 | 0 | 0 | 0 | 0 | 0 | 0 | 0 | 0 | 0 | 0 | 0 | 0 | 0 | 4.46 | 0 | 0 | 0 | 0 | 0 | 0 | 0 | 0 | 0 | 0 | 0 | 0 | 0 | 0 | 0 | 0 | 0 | 0 | 0 | 0 | 0 | 0 | 0 | 0 | 0 | 0 | 0 | 0 | 0 | 0 | 0 | 0 | 0 | 0 | 0 | 0 | 0 | 0 | 0 | 0 | 0 | 0 | 0 | 0 | 0 | 0 | 0 | 0 | 0 | 0 | 0 | 0 | 0 | 0 | 0 | 0 | 0 | 0 | 0 | 0 | 0 | 0 | 0 | 0 | 0 | 0 | 0 | 0 | 0 | 0 | 0 | 0 | 0 | 0 | NIH3T3 | 2 | 0 | 180 | 7.75 | 15 | 838 | 22.5 | 22.5 | 3 | 5 | 650 | TRUE
Tigner et al. 2020 | 10.1021/acs.biomac.9b01204 | general_biocompatibility | general_biocompatibility | FALSE | 0 | 0 | 0 | 0 | 10 | 0 | 0 | 0 | 0 | 0 | 0 | 0 | 0 | 0 | 0 | 0 | 0 | 0 | 0 | 0 | 0 | 0 | 0 | 0 | 0 | 0 | 0 | 0 | 0 | 0 | 0 | 0 | 0 | 0 | 0 | 0 | 0 | 0 | 0 | 0 | 0 | 0 | 0 | 0 | 0 | 0 | 0 | 0 | 0 | 0 | 0 | 0 | 0 | 0 | 0 | 0 | 0 | 0 | 0 | 0 | 0 | 0 | 0 | 0 | 0 | 0 | 0 | 0 | 0 | 0 | 0 | 0 | 0 | 0 | 0 | 0 | 0 | 0 | 0 | 0 | 0 | 0 | 0 | 0 | 0 | 0 | 0 | 0 | 0 | 0 | 0 | 0 | 0 | 0 | 0 | 0 | 0 | 0 | 0 | 0 | 0 | 0 | 0 | 0 | 0 | 0 | 0 | 0 | 0 | 0 | 0 | 0 | 0 | 0 | 0 | 0 | 0 | 0 | 0 | 0 | 0 | 0 | 0 | 0 | 0 | 0 | 0 | 0 | 0 | 0 | NoCellCultured | 0 | 0 | 0 | 7.75 | 5 | 838 | 22.5 | 22.5 | 2 | 1 | 651 | TRUE
Tigner et al. 2020 | 10.1021/acs.biomac.9b01204 | general_biocompatibility | general_biocompatibility | FALSE | 0 | 0 | 0 | 0 | 10 | 0 | 0 | 0 | 0 | 0 | 0 | 0 | 0 | 0 | 0 | 0 | 0 | 0 | 0 | 0 | 0 | 0 | 0 | 0 | 0 | 0 | 0 | 0 | 0 | 0 | 0 | 0 | 0 | 0 | 0 | 0 | 0 | 0 | 0 | 0 | 0 | 0 | 0 | 0 | 0 | 0 | 0 | 0 | 0 | 0 | 0 | 0 | 0 | 0 | 0 | 0 | 0 | 0 | 0 | 0 | 0 | 0 | 0 | 0 | 0 | 0 | 0 | 0 | 0 | 0 | 0 | 0 | 0 | 0 | 0 | 0 | 0 | 0 | 0 | 0 | 0 | 0 | 0 | 0 | 0 | 0 | 0 | 0 | 0 | 0 | 0 | 0 | 0 | 0 | 0 | 0 | 0 | 0 | 0 | 0 | 0 | 0 | 0 | 0 | 0 | 0 | 0 | 0 | 0 | 0 | 0 | 0 | 0 | 0 | 0 | 0 | 0 | 0 | 0 | 0 | 0 | 0 | 0 | 0 | 0 | 0 | 0 | 0 | 0 | 0 | NoCellCultured | 0 | 0 | 0 | 7.75 | 10 | 838 | 22.5 | 22.5 | 2 | 1 | 652 | FALSE
Tigner et al. 2020 | 10.1021/acs.biomac.9b01204 | general_biocompatibility | general_biocompatibility | FALSE | 0 | 0 | 0 | 0 | 10 | 0 | 0 | 0 | 0 | 0 | 0 | 0 | 0 | 0 | 0 | 0 | 0 | 0 | 0 | 0 | 0 | 0 | 0 | 0 | 0 | 0 | 0 | 0 | 0 | 0 | 0 | 0 | 0 | 0 | 0 | 0 | 0 | 0 | 0 | 0 | 0 | 0 | 0 | 0 | 0 | 0 | 0 | 0 | 0 | 0 | 0 | 0 | 0 | 0 | 0 | 0 | 0 | 0 | 0 | 0 | 0 | 0 | 0 | 0 | 0 | 0 | 0 | 0 | 0 | 0 | 0 | 0 | 0 | 0 | 0 | 0 | 0 | 0 | 0 | 0 | 0 | 0 | 0 | 0 | 0 | 0 | 0 | 0 | 0 | 0 | 0 | 0 | 0 | 0 | 0 | 0 | 0 | 0 | 0 | 0 | 0 | 0 | 0 | 0 | 0 | 0 | 0 | 0 | 0 | 0 | 0 | 0 | 0 | 0 | 0 | 0 | 0 | 0 | 0 | 0 | 0 | 0 | 0 | 0 | 0 | 0 | 0 | 0 | 0 | 0 | NoCellCultured | 0 | 0 | 0 | 7.75 | 15 | 838 | 22.5 | 22.5 | 0 | 1 | 653 | TRUE
Tigner et al. 2020 | 10.1021/acs.biomac.9b01204 | general_biocompatibility | general_biocompatibility | FALSE | 0 | 0 | 0 | 0 | 10 | 0 | 0 | 0 | 0 | 0 | 0 | 0 | 0 | 0 | 0 | 0 | 0 | 0 | 0 | 0 | 0 | 0 | 0 | 0 | 0 | 0 | 0 | 0 | 0 | 0 | 0 | 0 | 0 | 0 | 0 | 0 | 0 | 0 | 0 | 0 | 0 | 0 | 0 | 0 | 0 | 0 | 0 | 0 | 0 | 0 | 0 | 0 | 0 | 0 | 0 | 0 | 0 | 0 | 0 | 0 | 0 | 0 | 0 | 0 | 0 | 0 | 0 | 0 | 0 | 0 | 0 | 0 | 0 | 0 | 0 | 0 | 0 | 0 | 0 | 0 | 0 | 0 | 0 | 0 | 0 | 0 | 0 | 0 | 0 | 0 | 0 | 0 | 0 | 0 | 0 | 0 | 0 | 0 | 0 | 0 | 0 | 0 | 0 | 0 | 0 | 0 | 0 | 0 | 0 | 0 | 0 | 0 | 0 | 0 | 0 | 0 | 0 | 0 | 0 | 0 | 0 | 0 | 0 | 0 | 0 | 0 | 0 | 0 | 0 | 0 | NoCellCultured | 0 | 0 | 0 | 7.75 | 5 | 838 | 22.5 | 22.5 | 1 | 1 | 651 | TRUE
Tigner et al. 2020 | 10.1021/acs.biomac.9b01204 | general_biocompatibility | general_biocompatibility | FALSE | 0 | 0 | 0 | 0 | 10 | 0 | 0 | 0 | 0 | 0 | 0 | 0 | 0 | 0 | 0 | 0 | 0 | 0 | 0 | 0 | 0 | 0 | 0 | 0 | 0 | 0 | 0 | 0 | 0 | 0 | 0 | 0 | 0 | 0 | 0 | 0 | 0 | 0 | 0 | 0 | 0 | 0 | 0 | 0 | 0 | 0 | 0 | 0 | 0 | 0 | 0 | 0 | 0 | 0 | 0 | 0 | 0 | 0 | 0 | 0 | 0 | 0 | 0 | 0 | 0 | 0 | 0 | 0 | 0 | 0 | 0 | 0 | 0 | 0 | 0 | 0 | 0 | 0 | 0 | 0 | 0 | 0 | 0 | 0 | 0 | 0 | 0 | 0 | 0 | 0 | 0 | 0 | 0 | 0 | 0 | 0 | 0 | 0 | 0 | 0 | 0 | 0 | 0 | 0 | 0 | 0 | 0 | 0 | 0 | 0 | 0 | 0 | 0 | 0 | 0 | 0 | 0 | 0 | 0 | 0 | 0 | 0 | 0 | 0 | 0 | 0 | 0 | 0 | 0 | 0 | NoCellCultured | 0 | 0 | 0 | 7.75 | 15 | 838 | 22.5 | 22.5 | 2 | 1 | 653 | TRUE
Tigner et al. 2020 | 10.1021/acs.biomac.9b01204 | general_biocompatibility | general_biocompatibility | FALSE | 0 | 0 | 0 | 0 | 0 | 10 | 0 | 0 | 0 | 0 | 0 | 0 | 0 | 0 | 0 | 0 | 0 | 0 | 0 | 0 | 0 | 0 | 0 | 0 | 0 | 0 | 0 | 0 | 0 | 0 | 0 | 0 | 0 | 0 | 0 | 0 | 0 | 0 | 0 | 0 | 0 | 0 | 0 | 0 | 0 | 0 | 0 | 0 | 0 | 0 | 0 | 0 | 0 | 0 | 0 | 0 | 0 | 0 | 0 | 0 | 0 | 0 | 0 | 0 | 0 | 0 | 0 | 0 | 0 | 0 | 0 | 0 | 0 | 0 | 0 | 0 | 0 | 0 | 0 | 0 | 0 | 0 | 0 | 0 | 0 | 0 | 0 | 0 | 0 | 0 | 0 | 0 | 0 | 0 | 0 | 0 | 0 | 0 | 0 | 0 | 0 | 0 | 0 | 0 | 0 | 0 | 0 | 0 | 0 | 0 | 0 | 0 | 0 | 0 | 0 | 0 | 0 | 0 | 0 | 0 | 0 | 0 | 0 | 0 | 0 | 0 | 0 | 0 | 0 | 0 | NoCellCultured | 0 | 0 | 0 | 7.75 | 5 | 838 | 22.5 | 22.5 | 2 | 1 | 654 | FALSE
Tigner et al. 2020 | 10.1021/acs.biomac.9b01204 | general_biocompatibility | general_biocompatibility | FALSE | 0 | 0 | 0 | 0 | 0 | 10 | 0 | 0 | 0 | 0 | 0 | 0 | 0 | 0 | 0 | 0 | 0 | 0 | 0 | 0 | 0 | 0 | 0 | 0 | 0 | 0 | 0 | 0 | 0 | 0 | 0 | 0 | 0 | 0 | 0 | 0 | 0 | 0 | 0 | 0 | 0 | 0 | 0 | 0 | 0 | 0 | 0 | 0 | 0 | 0 | 0 | 0 | 0 | 0 | 0 | 0 | 0 | 0 | 0 | 0 | 0 | 0 | 0 | 0 | 0 | 0 | 0 | 0 | 0 | 0 | 0 | 0 | 0 | 0 | 0 | 0 | 0 | 0 | 0 | 0 | 0 | 0 | 0 | 0 | 0 | 0 | 0 | 0 | 0 | 0 | 0 | 0 | 0 | 0 | 0 | 0 | 0 | 0 | 0 | 0 | 0 | 0 | 0 | 0 | 0 | 0 | 0 | 0 | 0 | 0 | 0 | 0 | 0 | 0 | 0 | 0 | 0 | 0 | 0 | 0 | 0 | 0 | 0 | 0 | 0 | 0 | 0 | 0 | 0 | 0 | NoCellCultured | 0 | 0 | 0 | 7.75 | 10 | 838 | 22.5 | 22.5 | 2 | 1 | 655 | FALSE
Tigner et al. 2020 | 10.1021/acs.biomac.9b01204 | general_biocompatibility | general_biocompatibility | FALSE | 0 | 0 | 0 | 0 | 0 | 10 | 0 | 0 | 0 | 0 | 0 | 0 | 0 | 0 | 0 | 0 | 0 | 0 | 0 | 0 | 0 | 0 | 0 | 0 | 0 | 0 | 0 | 0 | 0 | 0 | 0 | 0 | 0 | 0 | 0 | 0 | 0 | 0 | 0 | 0 | 0 | 0 | 0 | 0 | 0 | 0 | 0 | 0 | 0 | 0 | 0 | 0 | 0 | 0 | 0 | 0 | 0 | 0 | 0 | 0 | 0 | 0 | 0 | 0 | 0 | 0 | 0 | 0 | 0 | 0 | 0 | 0 | 0 | 0 | 0 | 0 | 0 | 0 | 0 | 0 | 0 | 0 | 0 | 0 | 0 | 0 | 0 | 0 | 0 | 0 | 0 | 0 | 0 | 0 | 0 | 0 | 0 | 0 | 0 | 0 | 0 | 0 | 0 | 0 | 0 | 0 | 0 | 0 | 0 | 0 | 0 | 0 | 0 | 0 | 0 | 0 | 0 | 0 | 0 | 0 | 0 | 0 | 0 | 0 | 0 | 0 | 0 | 0 | 0 | 0 | NoCellCultured | 0 | 0 | 0 | 7.75 | 15 | 838 | 22.5 | 22.5 | 0 | 1 | 656 | TRUE
Tigner et al. 2020 | 10.1021/acs.biomac.9b01204 | general_biocompatibility | general_biocompatibility | FALSE | 0 | 0 | 0 | 0 | 0 | 10 | 0 | 0 | 0 | 0 | 0 | 0 | 0 | 0 | 0 | 0 | 0 | 0 | 0 | 0 | 0 | 0 | 0 | 0 | 0 | 0 | 0 | 0 | 0 | 0 | 0 | 0 | 0 | 0 | 0 | 0 | 0 | 0 | 0 | 0 | 0 | 0 | 0 | 0 | 0 | 0 | 0 | 0 | 0 | 0 | 0 | 0 | 0 | 0 | 0 | 0 | 0 | 0 | 0 | 0 | 0 | 0 | 0 | 0 | 0 | 0 | 0 | 0 | 0 | 0 | 0 | 0 | 0 | 0 | 0 | 0 | 0 | 0 | 0 | 0 | 0 | 0 | 0 | 0 | 0 | 0 | 0 | 0 | 0 | 0 | 0 | 0 | 0 | 0 | 0 | 0 | 0 | 0 | 0 | 0 | 0 | 0 | 0 | 0 | 0 | 0 | 0 | 0 | 0 | 0 | 0 | 0 | 0 | 0 | 0 | 0 | 0 | 0 | 0 | 0 | 0 | 0 | 0 | 0 | 0 | 0 | 0 | 0 | 0 | 0 | NoCellCultured | 0 | 0 | 0 | 7.75 | 15 | 838 | 22.5 | 22.5 | 2 | 1 | 656 | TRUE
Soliman et al. 2020 | 10.1002/adhm.201901544 | cartilage | cartilage | FALSE | 0 | 0 | 0 | 0 | 3 | 0 | 0 | 0 | 0 | 0 | 0 | 0 | 0 | 0 | 0 | 0 | 0 | 0 | 0 | 0 | 0 | 0 | 0 | 0 | 0 | 0 | 0 | 0 | 0 | 0 | 0 | 0 | 0 | 0 | 0 | 0 | 0 | 0 | 0 | 0 | 2.25 | 0 | 0 | 0 | 0 | 0 | 0 | 0 | 0 | 0 | 0 | 0 | 0.5 | 5 | 0 | 0 | 0 | 0 | 0 | 0 | 0 | 0 | 0 | 0 | 0 | 0 | 0 | 0 | 0 | 0 | 0 | 0 | 0 | 0 | 0 | 0 | 0 | 0 | 0 | 0 | 0 | 0 | 0 | 0 | 0 | 0 | 0 | 0 | 0 | 0 | 0 | 0 | 0 | 0 | 0 | 0 | 0 | 0 | 0 | 0 | 0 | 0 | 0 | 0 | 0 | 0 | 0 | 0 | 0 | 0 | 0 | 0 | 0 | 0 | 0 | 0 | 0 | 0 | 0 | 0 | 0 | 0 | 0 | 0 | 0 | 0 | 0 | 0 | 0 | 0 | HACs | 5 | 0 | 180 |  |  | 337 | 10 | 10 | 3 | 3 | 657 | TRUE
Soliman et al. 2020 | 10.1002/adhm.201901544 | cartilage | cartilage | FALSE | 0 | 0 | 0 | 0 | 3 | 0 | 0 | 0 | 0 | 0 | 0 | 0 | 0 | 0 | 0 | 0 | 0 | 0 | 0 | 0 | 0 | 0 | 0 | 0 | 0 | 0 | 0 | 0 | 0 | 0 | 0 | 0 | 0 | 0 | 0 | 0 | 0 | 0 | 0 | 0 | 2.25 | 0 | 0 | 0 | 0 | 0 | 0 | 0 | 0 | 0 | 0 | 0 | 0.5 | 5 | 0 | 0 | 0 | 0 | 0 | 0 | 0 | 0 | 0 | 0 | 0 | 0 | 0 | 0 | 0 | 0 | 0 | 0 | 0 | 0 | 0 | 0 | 0 | 0 | 0 | 0 | 0 | 0 | 0 | 0 | 0 | 0 | 0 | 0 | 0 | 0 | 0 | 0 | 0 | 0 | 0 | 0 | 0 | 0 | 0 | 0 | 0 | 0 | 0 | 0 | 0 | 0 | 0 | 0 | 0 | 0 | 0 | 0 | 0 | 0 | 0 | 0 | 0 | 0 | 0 | 0 | 0 | 0 | 0 | 0 | 0 | 0 | 0 | 0 | 0 | 0 | HACs | 5 | 0 | 180 |  |  | 337 | 10 | 10 | 3 | 5 | 657 | TRUE
Soliman et al. 2020 | 10.1002/adhm.201901544 | cartilage | cartilage | FALSE | 0 | 0 | 0 | 0 | 3 | 0 | 0 | 0 | 0 | 0 | 0 | 0 | 0 | 0 | 0 | 0 | 0 | 0 | 0 | 0 | 0 | 0 | 0 | 0 | 0 | 0 | 0 | 0 | 0 | 0 | 0 | 0 | 0 | 0 | 0 | 0 | 0 | 0 | 0 | 0 | 2.25 | 0 | 0 | 0 | 0 | 0 | 0 | 0 | 0 | 0 | 0 | 0 | 0.5 | 10 | 0 | 0 | 0 | 0 | 0 | 0 | 0 | 0 | 0 | 0 | 0 | 0 | 0 | 0 | 0 | 0 | 0 | 0 | 0 | 0 | 0 | 0 | 0 | 0 | 0 | 0 | 0 | 0 | 0 | 0 | 0 | 0 | 0 | 0 | 0 | 0 | 0 | 0 | 0 | 0 | 0 | 0 | 0 | 0 | 0 | 0 | 0 | 0 | 0 | 0 | 0 | 0 | 0 | 0 | 0 | 0 | 0 | 0 | 0 | 0 | 0 | 0 | 0 | 0 | 0 | 0 | 0 | 0 | 0 | 0 | 0 | 0 | 0 | 0 | 0 | 0 | HACs | 5 | 0 | 180 |  |  | 337 | 10 | 10 | 3 | 3 | 658 | TRUE
Soliman et al. 2020 | 10.1002/adhm.201901544 | cartilage | cartilage | FALSE | 0 | 0 | 0 | 0 | 3 | 0 | 0 | 0 | 0 | 0 | 0 | 0 | 0 | 0 | 0 | 0 | 0 | 0 | 0 | 0 | 0 | 0 | 0 | 0 | 0 | 0 | 0 | 0 | 0 | 0 | 0 | 0 | 0 | 0 | 0 | 0 | 0 | 0 | 0 | 0 | 2.25 | 0 | 0 | 0 | 0 | 0 | 0 | 0 | 0 | 0 | 0 | 0 | 0.5 | 10 | 0 | 0 | 0 | 0 | 0 | 0 | 0 | 0 | 0 | 0 | 0 | 0 | 0 | 0 | 0 | 0 | 0 | 0 | 0 | 0 | 0 | 0 | 0 | 0 | 0 | 0 | 0 | 0 | 0 | 0 | 0 | 0 | 0 | 0 | 0 | 0 | 0 | 0 | 0 | 0 | 0 | 0 | 0 | 0 | 0 | 0 | 0 | 0 | 0 | 0 | 0 | 0 | 0 | 0 | 0 | 0 | 0 | 0 | 0 | 0 | 0 | 0 | 0 | 0 | 0 | 0 | 0 | 0 | 0 | 0 | 0 | 0 | 0 | 0 | 0 | 0 | HACs | 5 | 0 | 180 |  |  | 337 | 10 | 10 | 3 | 5 | 658 | TRUE
Soliman et al. 2020 | 10.1002/adhm.201901544 | cartilage | cartilage | FALSE | 0 | 0 | 0 | 0 | 3 | 0 | 0 | 0 | 0 | 0 | 0 | 0 | 0 | 0 | 0 | 0 | 0 | 0 | 0 | 0 | 0 | 0 | 0 | 0 | 0 | 0 | 0 | 0 | 0 | 0 | 0 | 0 | 0 | 0 | 0 | 0 | 0 | 0 | 0 | 0 | 2.25 | 0 | 0 | 0 | 0 | 0 | 0 | 0 | 0 | 0 | 0 | 0 | 1 | 10 | 0 | 0 | 0 | 0 | 0 | 0 | 0 | 0 | 0 | 0 | 0 | 0 | 0 | 0 | 0 | 0 | 0 | 0 | 0 | 0 | 0 | 0 | 0 | 0 | 0 | 0 | 0 | 0 | 0 | 0 | 0 | 0 | 0 | 0 | 0 | 0 | 0 | 0 | 0 | 0 | 0 | 0 | 0 | 0 | 0 | 0 | 0 | 0 | 0 | 0 | 0 | 0 | 0 | 0 | 0 | 0 | 0 | 0 | 0 | 0 | 0 | 0 | 0 | 0 | 0 | 0 | 0 | 0 | 0 | 0 | 0 | 0 | 0 | 0 | 0 | 0 | HACs | 5 | 0 | 180 |  |  | 337 | 10 | 10 | 3 | 3 | 659 | TRUE
Soliman et al. 2020 | 10.1002/adhm.201901544 | cartilage | cartilage | FALSE | 0 | 0 | 0 | 0 | 3 | 0 | 0 | 0 | 0 | 0 | 0 | 0 | 0 | 0 | 0 | 0 | 0 | 0 | 0 | 0 | 0 | 0 | 0 | 0 | 0 | 0 | 0 | 0 | 0 | 0 | 0 | 0 | 0 | 0 | 0 | 0 | 0 | 0 | 0 | 0 | 2.25 | 0 | 0 | 0 | 0 | 0 | 0 | 0 | 0 | 0 | 0 | 0 | 1 | 10 | 0 | 0 | 0 | 0 | 0 | 0 | 0 | 0 | 0 | 0 | 0 | 0 | 0 | 0 | 0 | 0 | 0 | 0 | 0 | 0 | 0 | 0 | 0 | 0 | 0 | 0 | 0 | 0 | 0 | 0 | 0 | 0 | 0 | 0 | 0 | 0 | 0 | 0 | 0 | 0 | 0 | 0 | 0 | 0 | 0 | 0 | 0 | 0 | 0 | 0 | 0 | 0 | 0 | 0 | 0 | 0 | 0 | 0 | 0 | 0 | 0 | 0 | 0 | 0 | 0 | 0 | 0 | 0 | 0 | 0 | 0 | 0 | 0 | 0 | 0 | 0 | HACs | 5 | 0 | 180 |  |  | 337 | 10 | 10 | 3 | 5 | 659 | TRUE
Soliman et al. 2020 | 10.1002/adhm.201901544 | cartilage | cartilage | FALSE | 0 | 0 | 0 | 0 | 3 | 0 | 0 | 0 | 0 | 0 | 0 | 0 | 0 | 0 | 0 | 0 | 0 | 0 | 0 | 0 | 0 | 0 | 0 | 0 | 0 | 0 | 0 | 0 | 0 | 0 | 0 | 0 | 0 | 0 | 0 | 0 | 0 | 0 | 0 | 0 | 2.25 | 0 | 0 | 0 | 0 | 0 | 0 | 0 | 0 | 0 | 0 | 0 | 1 | 5 | 0 | 0 | 0 | 0 | 0 | 0 | 0 | 0 | 0 | 0 | 0 | 0 | 0 | 0 | 0 | 0 | 0 | 0 | 0 | 0 | 0 | 0 | 0 | 0 | 0 | 0 | 0 | 0 | 0 | 0 | 0 | 0 | 0 | 0 | 0 | 0 | 0 | 0 | 0 | 0 | 0 | 0 | 0 | 0 | 0 | 0 | 0 | 0 | 0 | 0 | 0 | 0 | 0 | 0 | 0 | 0 | 0 | 0 | 0 | 0 | 0 | 0 | 0 | 0 | 0 | 0 | 0 | 0 | 0 | 0 | 0 | 0 | 0 | 0 | 0 | 0 | HACs | 15 | 0 | 180 |  |  | 337 | 10 | 10 | 3 | 3 | 660 | FALSE
Soliman et al. 2020 | 10.1002/adhm.201901544 | cartilage | cartilage | FALSE | 0 | 0 | 0 | 0 | 3 | 0 | 0 | 0 | 0 | 0 | 0 | 0 | 0 | 0 | 0 | 0 | 0 | 0 | 0 | 0 | 0 | 0 | 0 | 0 | 0 | 0 | 0 | 0 | 0 | 0 | 0 | 0 | 0 | 0 | 0 | 0 | 0 | 0 | 0 | 0 | 2.25 | 0 | 0 | 0 | 0 | 0 | 0 | 0 | 0 | 0 | 0 | 0 | 1 | 5 | 0 | 0 | 0 | 0 | 0 | 0 | 0 | 0 | 0 | 0 | 0 | 0 | 0 | 0 | 0 | 0 | 0 | 0 | 0 | 0 | 0 | 0 | 0 | 0 | 0 | 0 | 0 | 0 | 0 | 0 | 0 | 0 | 0 | 0 | 0 | 0 | 0 | 0 | 0 | 0 | 0 | 0 | 0 | 0 | 0 | 0 | 0 | 0 | 0 | 0 | 0 | 0 | 0 | 0 | 0 | 0 | 0 | 0 | 0 | 0 | 0 | 0 | 0 | 0 | 0 | 0 | 0 | 0 | 0 | 0 | 0 | 0 | 0 | 0 | 0 | 0 | NoCellCultured | 0 | 0 | 180 |  |  | 337 | 10 | 10 | 3 | 1 | 661 | FALSE
Shin et al. 2019 | 10.1016/j.actbio.2018.10.028 | general_biocompatibility | general_biocompatibility | FALSE | 0 | 0 | 0 | 0 | 4 | 0 | 0 | 0 | 0 | 2 | 0 | 0 | 0 | 0 | 0 | 0 | 0 | 0 | 0 | 0 | 0 | 0 | 0 | 0 | 0 | 0 | 0 | 0 | 0 | 0 | 0 | 0 | 0 | 0 | 0 | 0 | 0 | 0 | 0 | 0 | 0 | 0 | 0 | 0 | 0 | 0 | 0 | 0 | 0 | 0 | 0 | 0 | 0 | 0 | 0 | 0 | 0 | 0 | 0 | 0 | 0 | 0 | 0 | 0 | 0 | 0 | 0 | 0 | 0 | 0 | 0 | 0 | 0 | 0 | 0 | 0 | 0 | 0 | 0 | 0 | 0 | 0 | 0 | 0 | 0 | 0 | 0 | 0 | 0 | 0 | 0 | 0 | 0 | 0 | 0 | 0 | 0 | 0 | 0 | 0 | 0 | 0 | 0 | 0 | 0 | 0 | 0 | 0 | 0 | 0 | 0 | 0 | 0 | 0 | 0 | 0 | 0 | 0 | 0 | 0 | 0 | 0 | 0 | 0 | 0 | 0 | 0 | 0 | 0 | 0 | NIH3T3 | 5 | 0 | 0 |  |  | 933.48 |  | 22 | 3 | 3 | 662 | TRUE
Shin et al. 2019 | 10.1016/j.actbio.2018.10.028 | general_biocompatibility | general_biocompatibility | FALSE | 0 | 0 | 0 | 0 | 4 | 0 | 0 | 0 | 0 | 2 | 0 | 0 | 0 | 0 | 0 | 0 | 0 | 0 | 0 | 0 | 0 | 0 | 0 | 0 | 0 | 0 | 0 | 0 | 0 | 0 | 0 | 0 | 0 | 0 | 0 | 0 | 0 | 0 | 0 | 0 | 0 | 0 | 0 | 0 | 0 | 0 | 0 | 0 | 0 | 0 | 0 | 0 | 0 | 0 | 0 | 0 | 0 | 0 | 0 | 0 | 0 | 0 | 0 | 0 | 0 | 0 | 0 | 0 | 0 | 0 | 0 | 0 | 0 | 0 | 0 | 0 | 0 | 0 | 0 | 0 | 0 | 0 | 0 | 0 | 0 | 0 | 0 | 0 | 0 | 0 | 0 | 0 | 0 | 0 | 0 | 0 | 0 | 0 | 0 | 0 | 0 | 0 | 0 | 0 | 0 | 0 | 0 | 0 | 0 | 0 | 0 | 0 | 0 | 0 | 0 | 0 | 0 | 0 | 0 | 0 | 0 | 0 | 0 | 0 | 0 | 0 | 0 | 0 | 0 | 0 | NIH3T3 | 5 | 0 | 0 |  |  | 933.48 |  | 22 | 3 | 5 | 662 | TRUE
Cidonio et al. 2019 | 10.1088/1758-5090/ab19fd | vascular | bone;vascular | FALSE | 0 | 0 | 0 | 0 | 0 | 7.5 | 0 | 0 | 0 | 0 | 0 | 0 | 0 | 0 | 0 | 0 | 0 | 0 | 0 | 0 | 0 | 0 | 0 | 0 | 0 | 0 | 0 | 0 | 0 | 0 | 0 | 0 | 0 | 0 | 0 | 0 | 0 | 0 | 0 | 0 | 0 | 0 | 0 | 0 | 0 | 0 | 0 | 0 | 0 | 0 | 0 | 0 | 1 | 10 | 0 | 0 | 0 | 0 | 0 | 0 | 0 | 0 | 0 | 0 | 0 | 0 | 0 | 0 | 0 | 0 | 0 | 0 | 0 | 0 | 0 | 0 | 0 | 0 | 0 | 0 | 0 | 0 | 0 | 0 | 0 | 0 | 0 | 0 | 0 | 0 | 0 | 0 | 0 | 0 | 0 | 0 | 0 | 0 | 0 | 0 | 0 | 0 | 0 | 0 | 0 | 0 | 0 | 0 | 0 | 0 | 0 | 0 | 0 | 0 | 0 | 0 | 0 | 0 | 0 | 0 | 0 | 0 | 0 | 0 | 0 | 0 | 0 | 0 | 0 | 0 | bMSCs | 5 | 0 | 180 |  | 9.167 | 300 | 20.5 | 22 | 3 | 5 | 663 | TRUE
Cidonio et al. 2019 | 10.1088/1758-5090/ab19fd | vascular | bone;vascular | FALSE | 0 | 0 | 0 | 0 | 0 | 7.5 | 0 | 0 | 0 | 0 | 0 | 0 | 0 | 0 | 0 | 0 | 0 | 0 | 0 | 0 | 0 | 0 | 0 | 0 | 0 | 0 | 0 | 0 | 0 | 0 | 0 | 0 | 0 | 0 | 0 | 0 | 0 | 0 | 0 | 0 | 0 | 0 | 0 | 0 | 0 | 0 | 0 | 0 | 0 | 0 | 0 | 0 | 1 | 10 | 0 | 0 | 0 | 0 | 0 | 0 | 0 | 0 | 0 | 0 | 0 | 0 | 0 | 0 | 0 | 0 | 0 | 0 | 0 | 0 | 0 | 0 | 0 | 0 | 0 | 0 | 0 | 0 | 0 | 0 | 0 | 0 | 0 | 0 | 0 | 0 | 0 | 0 | 0 | 0 | 0 | 0 | 0 | 0 | 0 | 0 | 0 | 0 | 0 | 0 | 0 | 0 | 0 | 0 | 0 | 0 | 0 | 0 | 0 | 0 | 0 | 0 | 0 | 0 | 0 | 0 | 0 | 0 | 0 | 0 | 0 | 0 | 0 | 0 | 0 | 0 | bMSCs | 5 | 0 | 180 |  | 9.167 | 300 | 20.5 | 22 | 3 | 4 | 663 | TRUE
Cidonio et al. 2019 | 10.1088/1758-5090/ab19fd | vascular | bone;vascular | FALSE | 0 | 0 | 0 | 0 | 0 | 7.5 | 1 | 0 | 0 | 0 | 0 | 0 | 0 | 0 | 0 | 0 | 0 | 0 | 0 | 0 | 0 | 0 | 0 | 0 | 0 | 0 | 0 | 0 | 0 | 0 | 0 | 0 | 0 | 0 | 0 | 0 | 0 | 0 | 0 | 0 | 0 | 0 | 0 | 0 | 0 | 0 | 0 | 0 | 0 | 0 | 0 | 0 | 1 | 10 | 0 | 0 | 0 | 0 | 0 | 0 | 0 | 0 | 0 | 0 | 0 | 0 | 0 | 0 | 0 | 0 | 0 | 0 | 0 | 0 | 0 | 0 | 0 | 0 | 0 | 0 | 0 | 0 | 0 | 0 | 0 | 0 | 0 | 0 | 0 | 0 | 0 | 0 | 0 | 0 | 0 | 0 | 0 | 0 | 0 | 0 | 0 | 0 | 0 | 0 | 0 | 0 | 0 | 0 | 0 | 0 | 0 | 0 | 0 | 0 | 0 | 0 | 0 | 0 | 0 | 0 | 0 | 0 | 0 | 0 | 0 | 0 | 0 | 0 | 0 | 0 | bMSCs | 5 | 0 | 180 |  | 9.167 | 300 | 20.5 | 22 | 3 | 5 | 664 | FALSE
Cidonio et al. 2019 | 10.1088/1758-5090/ab19fd | vascular | bone;vascular | FALSE | 0 | 0 | 0 | 0 | 0 | 7.5 | 0 | 0 | 0 | 0 | 0 | 0 | 0 | 0 | 0 | 0 | 0 | 0 | 0 | 0 | 0 | 0 | 0 | 0 | 0 | 0 | 0 | 0 | 0 | 0 | 0 | 0 | 0 | 0 | 0 | 0 | 0 | 0 | 0 | 0 | 0 | 0 | 0 | 0 | 0 | 0 | 0 | 0 | 0 | 0 | 0 | 0 | 1 | 10 | 0 | 0 | 0 | 0 | 0 | 0 | 0 | 0 | 0 | 0 | 0 | 0 | 0 | 0 | 0 | 0 | 0 | 0 | 0 | 0 | 0 | 0 | 0 | 0 | 0 | 0 | 0 | 0 | 0 | 0 | 0 | 0 | 0 | 0 | 0 | 0 | 0 | 0 | 0 | 0 | 0 | 0 | 0 | 0 | 0 | 0 | 0 | 0 | 0 | 0 | 0 | 0 | 0 | 0 | 0 | 0 | 0 | 0 | 0 | 0 | 0 | 0 | 0 | 0 | 0 | 0 | 0 | 0 | 0 | 0 | 0 | 0 | 0 | 0 | 0 | 0 | NoCellCultured | 0 | 0 | 180 |  | 9.167 | 300 | 20.5 | 22 | 1 | 1 | 665 | FALSE
Cidonio et al. 2019 | 10.1088/1758-5090/ab19fd | vascular | bone;vascular | FALSE | 0 | 0 | 0 | 0 | 0 | 7.5 | 0.5 | 0 | 0 | 0 | 0 | 0 | 0 | 0 | 0 | 0 | 0 | 0 | 0 | 0 | 0 | 0 | 0 | 0 | 0 | 0 | 0 | 0 | 0 | 0 | 0 | 0 | 0 | 0 | 0 | 0 | 0 | 0 | 0 | 0 | 0 | 0 | 0 | 0 | 0 | 0 | 0 | 0 | 0 | 0 | 0 | 0 | 1 | 10 | 0 | 0 | 0 | 0 | 0 | 0 | 0 | 0 | 0 | 0 | 0 | 0 | 0 | 0 | 0 | 0 | 0 | 0 | 0 | 0 | 0 | 0 | 0 | 0 | 0 | 0 | 0 | 0 | 0 | 0 | 0 | 0 | 0 | 0 | 0 | 0 | 0 | 0 | 0 | 0 | 0 | 0 | 0 | 0 | 0 | 0 | 0 | 0 | 0 | 0 | 0 | 0 | 0 | 0 | 0 | 0 | 0 | 0 | 0 | 0 | 0 | 0 | 0 | 0 | 0 | 0 | 0 | 0 | 0 | 0 | 0 | 0 | 0 | 0 | 0 | 0 | NoCellCultured | 0 | 0 | 180 |  | 9.167 | 300 | 20.5 | 22 | 2 | 1 | 666 | FALSE
Cidonio et al. 2019 | 10.1088/1758-5090/ab19fd | vascular | bone;vascular | FALSE | 0 | 0 | 0 | 0 | 0 | 10 | 0 | 0 | 0 | 0 | 0 | 0 | 0 | 0 | 0 | 0 | 0 | 0 | 0 | 0 | 0 | 0 | 0 | 0 | 0 | 0 | 0 | 0 | 0 | 0 | 0 | 0 | 0 | 0 | 0 | 0 | 0 | 0 | 0 | 0 | 0 | 0 | 0 | 0 | 0 | 0 | 0 | 0 | 0 | 0 | 0 | 0 | 1 | 10 | 0 | 0 | 0 | 0 | 0 | 0 | 0 | 0 | 0 | 0 | 0 | 0 | 0 | 0 | 0 | 0 | 0 | 0 | 0 | 0 | 0 | 0 | 0 | 0 | 0 | 0 | 0 | 0 | 0 | 0 | 0 | 0 | 0 | 0 | 0 | 0 | 0 | 0 | 0 | 0 | 0 | 0 | 0 | 0 | 0 | 0 | 0 | 0 | 0 | 0 | 0 | 0 | 0 | 0 | 0 | 0 | 0 | 0 | 0 | 0 | 0 | 0 | 0 | 0 | 0 | 0 | 0 | 0 | 0 | 0 | 0 | 0 | 0 | 0 | 0 | 0 | NoCellCultured | 0 | 0 | 180 |  | 9.167 | 300 | 20.5 | 22 | 1 | 1 | 667 | FALSE
Cidonio et al. 2019 | 10.1088/1758-5090/ab19fd | vascular | bone;vascular | FALSE | 0 | 0 | 0 | 0 | 10 | 0 | 0.5 | 0 | 0 | 0 | 0 | 0 | 0 | 0 | 0 | 0 | 0 | 0 | 0 | 0 | 0 | 0 | 0 | 0 | 0 | 0 | 0 | 0 | 0 | 0 | 0 | 0 | 0 | 0 | 0 | 0 | 0 | 0 | 0 | 0 | 0 | 0 | 0 | 0 | 0 | 0 | 0 | 0 | 0 | 0 | 0 | 0 | 1 | 10 | 0 | 0 | 0 | 0 | 0 | 0 | 0 | 0 | 0 | 0 | 0 | 0 | 0 | 0 | 0 | 0 | 0 | 0 | 0 | 0 | 0 | 0 | 0 | 0 | 0 | 0 | 0 | 0 | 0 | 0 | 0 | 0 | 0 | 0 | 0 | 0 | 0 | 0 | 0 | 0 | 0 | 0 | 0 | 0 | 0 | 0 | 0 | 0 | 0 | 0 | 0 | 0 | 0 | 0 | 0 | 0 | 0 | 0 | 0 | 0 | 0 | 0 | 0 | 0 | 0 | 0 | 0 | 0 | 0 | 0 | 0 | 0 | 0 | 0 | 0 | 0 | NoCellCultured | 0 | 0 | 180 |  | 9.167 | 300 | 20.5 | 22 | 2 | 1 | 668 | FALSE
Cidonio et al. 2019 | 10.1088/1758-5090/ab19fd | vascular | bone;vascular | FALSE | 0 | 0 | 0 | 0 | 10 | 0 | 1 | 0 | 0 | 0 | 0 | 0 | 0 | 0 | 0 | 0 | 0 | 0 | 0 | 0 | 0 | 0 | 0 | 0 | 0 | 0 | 0 | 0 | 0 | 0 | 0 | 0 | 0 | 0 | 0 | 0 | 0 | 0 | 0 | 0 | 0 | 0 | 0 | 0 | 0 | 0 | 0 | 0 | 0 | 0 | 0 | 0 | 1 | 10 | 0 | 0 | 0 | 0 | 0 | 0 | 0 | 0 | 0 | 0 | 0 | 0 | 0 | 0 | 0 | 0 | 0 | 0 | 0 | 0 | 0 | 0 | 0 | 0 | 0 | 0 | 0 | 0 | 0 | 0 | 0 | 0 | 0 | 0 | 0 | 0 | 0 | 0 | 0 | 0 | 0 | 0 | 0 | 0 | 0 | 0 | 0 | 0 | 0 | 0 | 0 | 0 | 0 | 0 | 0 | 0 | 0 | 0 | 0 | 0 | 0 | 0 | 0 | 0 | 0 | 0 | 0 | 0 | 0 | 0 | 0 | 0 | 0 | 0 | 0 | 0 | NoCellCultured | 0 | 0 | 180 |  | 9.167 | 300 | 20.5 | 22 | 2 | 1 | 669 | FALSE
Kolan et al. 2019 | 10.18063/ijb.v5i2.2.204 | vascular | vascular | FALSE | 3 | 0 | 0 | 0 | 3 | 0 | 0 | 0 | 0 | 0 | 0 | 0 | 0 | 0 | 0 | 0 | 0 | 0 | 0 | 0 | 0 | 0 | 0 | 0 | 0 | 0 | 0 | 0 | 300 | 0 | 0 | 0 | 0 | 0 | 0 | 0 | 0 | 0 | 0 | 0 | 0 | 0 | 0 | 0 | 0 | 0 | 0 | 0 | 0 | 0 | 0 | 0 | 0 | 0 | 0 | 0 | 0 | 0 | 0 | 0 | 0 | 0 | 0 | 0 | 0 | 0 | 0 | 0 | 0 | 0 | 0 | 0 | 0 | 0 | 0 | 0 | 0 | 0 | 0 | 0 | 0 | 0 | 0 | 0 | 0 | 0 | 0 | 0 | 0 | 0 | 0 | 0 | 0 | 0 | 0 | 0 | 0 | 0 | 0 | 0 | 0 | 0 | 0 | 0 | 0 | 0 | 0 | 0 | 0 | 0 | 0 | 0 | 0 | 0 | 0 | 0 | 0 | 0 | 0 | 0 | 0 | 0 | 0 | 0 | 0 | 0 | 0 | 0 | 0 | 0 | hASCs | 2 | 600 | 0 | 27.6 | 15 | 410 | 37 | 22 | 3 | 3 | 670 | TRUE
Kolan et al. 2019 | 10.18063/ijb.v5i2.2.204 | vascular | vascular | FALSE | 3 | 0 | 0 | 0 | 3 | 0 | 0 | 0 | 0 | 0 | 0 | 0 | 0 | 0 | 0 | 0 | 0 | 0 | 0 | 0 | 0 | 0 | 0 | 0 | 0 | 0 | 0 | 0 | 300 | 0 | 0 | 0 | 0 | 0 | 0 | 0 | 0 | 0 | 0 | 0 | 0 | 0 | 0 | 0 | 0 | 0 | 0 | 0 | 0 | 0 | 0 | 0 | 0 | 0 | 0 | 0 | 0 | 0 | 0 | 0 | 0 | 0 | 0 | 0 | 0 | 0 | 0 | 0 | 0 | 0 | 0 | 0 | 0 | 0 | 0 | 0 | 0 | 0 | 0 | 0 | 0 | 0 | 0 | 0 | 0 | 0 | 0 | 0 | 0 | 0 | 0 | 0 | 0 | 0 | 0 | 0 | 0 | 0 | 0 | 0 | 0 | 0 | 0 | 0 | 0 | 0 | 0 | 0 | 0 | 0 | 0 | 0 | 0 | 0 | 0 | 0 | 0 | 0 | 0 | 0 | 0 | 0 | 0 | 0 | 0 | 0 | 0 | 0 | 0 | 0 | hASCs | 2 | 600 | 0 | 27.6 | 15 | 410 | 37 | 22 | 3 | 2 | 670 | TRUE
Kolan et al. 2019 | 10.18063/ijb.v5i2.2.204 | vascular | vascular | FALSE | 3 | 0 | 0 | 0 | 3 | 0 | 0 | 0 | 0 | 0 | 0 | 0 | 0 | 0 | 0 | 0 | 0 | 0 | 0 | 0 | 0 | 0 | 0 | 0 | 0 | 0 | 0 | 0 | 300 | 0 | 0 | 0 | 0 | 0 | 0 | 0 | 0 | 0 | 0 | 0 | 0 | 0 | 0 | 0 | 0 | 0 | 0 | 0 | 0 | 0 | 0 | 0 | 0 | 0 | 0 | 0 | 0 | 0 | 0 | 0 | 0 | 0 | 0 | 0 | 0 | 0 | 0 | 0 | 0 | 0 | 0 | 0 | 0 | 0 | 0 | 0 | 0 | 0 | 0 | 0 | 0 | 0 | 0 | 0 | 0 | 0 | 0 | 0 | 0 | 0 | 0 | 0 | 0 | 0 | 0 | 0 | 0 | 0 | 0 | 0 | 0 | 0 | 0 | 0 | 0 | 0 | 0 | 0 | 0 | 0 | 0 | 0 | 0 | 0 | 0 | 0 | 0 | 0 | 0 | 0 | 0 | 0 | 0 | 0 | 0 | 0 | 0 | 0 | 0 | 0 | hASCs | 2 | 600 | 0 | 27.6 | 15 | 410 | 37 | 22 | 3 | 4 | 670 | TRUE
Kolan et al. 2019 | 10.18063/ijb.v5i2.2.204 | vascular | vascular | FALSE | 0 | 0 | 0 | 0 | 0 | 0 | 0 | 0 | 0 | 0 | 0 | 0 | 0 | 0 | 0 | 0 | 0 | 0 | 0 | 0 | 50 | 0 | 0 | 0 | 0 | 0 | 0 | 0 | 300 | 0 | 0 | 0 | 0 | 0 | 0 | 0 | 0 | 0 | 0 | 0 | 0 | 0 | 0 | 0 | 0 | 0 | 50 | 0 | 0 | 0 | 0 | 0 | 0 | 0 | 0 | 0 | 0 | 0 | 0 | 0 | 0 | 0 | 0 | 0 | 0 | 0 | 0 | 0 | 0 | 0 | 0 | 0 | 0 | 0 | 0 | 0 | 0 | 0 | 0 | 0 | 0 | 0 | 0 | 0 | 0 | 0 | 0 | 0 | 0 | 0 | 0 | 0 | 0 | 0 | 0 | 0 | 0 | 0 | 0 | 0 | 0 | 0 | 0 | 0 | 0 | 0 | 0 | 0 | 0 | 0 | 0 | 0 | 0 | 0 | 0 | 0 | 0 | 0 | 0 | 0 | 0 | 0 | 0 | 0 | 0 | 0 | 0 | 0 | 0 | 0 | NoCellCultured | 0 | 600 | 0 | 275.8 | 10 | 410 | 37 | 22 | 3 | 1 | 671 | FALSE
Li et al. 2018 (a) | 10.1007/s13205-018-1341-9 | neural | neural | FALSE | 2 | 0 | 0 | 0 | 10 | 0 | 0 | 0 | 0 | 0 | 0 | 0 | 0 | 0 | 0 | 0 | 0 | 0 | 0 | 0 | 0 | 0 | 0 | 0 | 0 | 0 | 0 | 0 | 270.3 | 0 | 0 | 0 | 0 | 0 | 0 | 0 | 0 | 0 | 0 | 0 | 0 | 0 | 0 | 0 | 0 | 0 | 0 | 0 | 0 | 0 | 0 | 0 | 0 | 0 | 0 | 0 | 0 | 0 | 0 | 0 | 0 | 0 | 0 | 0 | 0 | 0 | 0 | 0 | 0 | 0 | 0 | 0 | 0 | 0 | 0 | 0 | 0 | 0 | 0 | 0 | 0 | 0 | 0 | 0 | 0 | 0 | 0 | 0 | 0 | 0 | 0 | 0 | 0 | 0 | 0 | 0 | 0 | 0 | 0 | 0 | 0 | 0 | 0 | 0 | 0 | 0 | 0 | 0 | 0 | 0 | 0 | 0 | 0 | 0 | 0 | 0 | 0 | 0 | 0 | 0 | 0 | 0 | 0 | 0 | 0 | 0 | 0 | 0 | 0 | 0 | Schwann cells | 2 | 180 | 0 |  | 3.5 | 260 | 37 | 8 | 3 | 5 | 672 | FALSE
Li et al. 2018 (b) | 10.1038/s41598-018-26407-3 | skin | skin | FALSE | 8 | 0 | 0 | 0 | 20 | 0 | 0 | 0 | 0 | 0 | 0 | 0 | 0 | 0 | 0 | 0 | 0 | 0 | 0 | 0 | 0 | 0 | 0 | 0 | 0 | 0 | 0 | 0 | 901.1 | 0 | 0 | 0 | 0 | 0 | 0 | 0 | 0 | 0 | 0 | 0 | 0 | 0 | 0 | 0 | 0 | 0 | 0 | 0 | 0 | 0 | 0 | 0 | 0 | 0 | 0 | 0 | 0 | 0 | 0 | 0 | 0 | 0 | 0 | 0 | 0 | 0 | 0 | 0 | 0 | 0 | 0 | 0 | 0 | 0 | 0 | 0 | 0 | 0 | 0 | 0 | 0 | 0 | 0 | 0 | 0 | 0 | 0 | 0 | 0 | 0 | 0 | 0 | 0 | 0 | 0 | 0 | 0 | 0 | 0 | 0 | 0 | 0 | 0 | 0 | 0 | 0 | 0 | 0 | 0 | 0 | 0 | 0 | 0 | 0 | 0 | 0 | 0 | 0 | 0 | 0 | 0 | 0 | 0 | 0 | 0 | 0 | 0 | 0 | 0 | 0 | ESCs | 10 | 600 | 0 | 280 | 6.5 | 340 | 10 | 10 | 2 | 5 | 673 | FALSE
Li et al. 2018 (b) | 10.1038/s41598-018-26407-3 | skin | skin | FALSE | 8 | 0 | 0 | 0 | 20 | 0 | 0 | 0 | 0 | 0 | 0 | 0 | 0 | 0 | 0 | 0 | 0 | 0 | 0 | 0 | 0 | 0 | 0 | 0 | 0 | 0 | 0 | 0 | 901.1 | 0 | 0 | 0 | 0 | 0 | 0 | 0 | 0 | 0 | 0 | 0 | 0 | 0 | 0 | 0 | 0 | 0 | 0 | 0 | 0 | 0 | 0 | 0 | 0 | 0 | 0 | 0 | 0 | 0.082 | 0 | 0 | 0 | 0 | 0 | 0 | 0 | 0 | 0 | 0 | 0 | 0 | 0 | 0 | 0 | 0 | 0 | 0 | 0 | 0 | 0 | 0 | 0 | 0 | 0 | 0 | 0 | 0 | 0 | 0 | 0 | 0 | 0 | 0 | 0 | 0 | 0 | 0 | 0 | 0 | 0 | 0 | 0 | 0 | 0 | 0 | 0 | 0 | 0 | 0 | 0 | 0 | 0 | 0 | 0 | 0 | 0 | 0 | 0 | 0 | 0 | 0 | 0 | 0 | 0 | 0 | 0 | 0 | 0 | 0 | 0 | 0 | ESCs | 10 | 600 | 0 | 250 | 6.5 | 340 | 10 | 10 | 3 | 5 | 674 | FALSE
Li et al. 2018 (b) | 10.1038/s41598-018-26407-3 | skin | skin | FALSE | 8 | 0 | 0 | 0 | 20 | 0 | 0 | 0 | 0 | 0 | 0 | 0 | 0 | 0 | 0 | 0 | 0 | 0 | 0 | 0 | 0 | 0 | 0 | 0 | 0 | 0 | 0 | 0 | 901.1 | 0 | 0 | 0 | 0 | 0 | 0 | 0 | 0 | 0 | 0 | 0 | 0 | 0 | 0 | 0 | 0 | 0 | 0 | 0 | 0 | 0 | 0 | 0 | 0 | 0 | 0 | 0 | 0 | 0.165 | 0 | 0 | 0 | 0 | 0 | 0 | 0 | 0 | 0 | 0 | 0 | 0 | 0 | 0 | 0 | 0 | 0 | 0 | 0 | 0 | 0 | 0 | 0 | 0 | 0 | 0 | 0 | 0 | 0 | 0 | 0 | 0 | 0 | 0 | 0 | 0 | 0 | 0 | 0 | 0 | 0 | 0 | 0 | 0 | 0 | 0 | 0 | 0 | 0 | 0 | 0 | 0 | 0 | 0 | 0 | 0 | 0 | 0 | 0 | 0 | 0 | 0 | 0 | 0 | 0 | 0 | 0 | 0 | 0 | 0 | 0 | 0 | ESCs | 10 | 600 | 0 | 230 | 6.5 | 340 | 10 | 10 | 2 | 5 | 675 | FALSE
Li et al. 2018 (b) | 10.1038/s41598-018-26407-3 | skin | skin | FALSE | 8 | 0 | 0 | 0 | 20 | 0 | 0 | 0 | 0 | 0 | 0 | 0 | 0 | 0 | 0 | 0 | 0 | 0 | 0 | 0 | 0 | 0 | 0 | 0 | 0 | 0 | 0 | 0 | 901.1 | 0 | 0 | 0 | 0 | 0 | 0 | 0 | 0 | 0 | 0 | 0 | 0 | 0 | 0 | 0 | 0 | 0 | 0 | 0 | 0 | 0 | 0 | 0 | 0 | 0 | 0 | 0 | 0 | 0.328 | 0 | 0 | 0 | 0 | 0 | 0 | 0 | 0 | 0 | 0 | 0 | 0 | 0 | 0 | 0 | 0 | 0 | 0 | 0 | 0 | 0 | 0 | 0 | 0 | 0 | 0 | 0 | 0 | 0 | 0 | 0 | 0 | 0 | 0 | 0 | 0 | 0 | 0 | 0 | 0 | 0 | 0 | 0 | 0 | 0 | 0 | 0 | 0 | 0 | 0 | 0 | 0 | 0 | 0 | 0 | 0 | 0 | 0 | 0 | 0 | 0 | 0 | 0 | 0 | 0 | 0 | 0 | 0 | 0 | 0 | 0 | 0 | ESCs | 10 | 600 | 0 | 180 | 6.5 | 340 | 10 | 10 | 2 | 5 | 676 | FALSE
Moncal et al. 2020 | 10.1007/s10856-019-6258-3 | bone | bone | FALSE | 0 | 0 | 0 | 0 | 0 | 0 | 0 | 0 | 0 | 0 | 0 | 0 | 0 | 40 | 3 | 0 | 0 | 0 | 0 | 0 | 0 | 0 | 0 | 0 | 0 | 0 | 0 | 0 | 0 | 0 | 0 | 0 | 0 | 0 | 0 | 0 | 0 | 0 | 0 | 0 | 0 | 0 | 0 | 0 | 0 | 0 | 0 | 0 | 0 | 0 | 0 | 0 | 0 | 0 | 0 | 0 | 0 | 0 | 0 | 0 | 0 | 0 | 0 | 0 | 0 | 0 | 0 | 0 | 0 | 0 | 0 | 0 | 0 | 0 | 0 | 0 | 0 | 0 | 0 | 0 | 0 | 0 | 0 | 0 | 0 | 0 | 0 | 0 | 0 | 0 | 0 | 0 | 0 | 0 | 0 | 0 | 0 | 0 | 0 | 0 | 0 | 0 | 0 | 0 | 0 | 0 | 0 | 0 | 0 | 0 | 0 | 0 | 0 | 0 | 0 | 0 | 0 | 0 | 0 | 0 | 0 | 0 | 0 | 0 | 0 | 0 | 0 | 0 | 0 | 0 | bMSCs | 10 | 0 | 0 | 67.5 | 3.33 | 337 | 44 | 37 | 1 | 2 | 677 | FALSE
Moncal et al. 2021 | 10.1007/s10856-019-6258-4 | bone | bone | FALSE | 0 | 0 | 0 | 0 | 0 | 0 | 0 | 0 | 0 | 0 | 0 | 0 | 0 | 60 | 3 | 0 | 0 | 0 | 0 | 0 | 0 | 0 | 0 | 0 | 0 | 0 | 0 | 0 | 0 | 0 | 0 | 0 | 0 | 0 | 0 | 0 | 0 | 0 | 0 | 0 | 0 | 0 | 0 | 0 | 0 | 0 | 0 | 0 | 0 | 0 | 0 | 0 | 0 | 0 | 0 | 0 | 0 | 0 | 0 | 0 | 0 | 0 | 0 | 0 | 0 | 0 | 0 | 0 | 0 | 0 | 0 | 0 | 0 | 0 | 0 | 0 | 0 | 0 | 0 | 0 | 0 | 0 | 0 | 0 | 0 | 0 | 0 | 0 | 0 | 0 | 0 | 0 | 0 | 0 | 0 | 0 | 0 | 0 | 0 | 0 | 0 | 0 | 0 | 0 | 0 | 0 | 0 | 0 | 0 | 0 | 0 | 0 | 0 | 0 | 0 | 0 | 0 | 0 | 0 | 0 | 0 | 0 | 0 | 0 | 0 | 0 | 0 | 0 | 0 | 0 | bMSCs | 10 | 0 | 0 | 67.5 | 3.33 | 337 | 44 | 37 | 1 | 2 | 678 | FALSE
Moncal et al. 2022 | 10.1007/s10856-019-6258-5 | bone | bone | FALSE | 0 | 0 | 0 | 0 | 0 | 0 | 0 | 0 | 0 | 0 | 0 | 0 | 0 | 40 | 6 | 0 | 0 | 0 | 0 | 0 | 0 | 0 | 0 | 0 | 0 | 0 | 0 | 0 | 0 | 0 | 0 | 0 | 0 | 0 | 0 | 0 | 0 | 0 | 0 | 0 | 0 | 0 | 0 | 0 | 0 | 0 | 0 | 0 | 0 | 0 | 0 | 0 | 0 | 0 | 0 | 0 | 0 | 0 | 0 | 0 | 0 | 0 | 0 | 0 | 0 | 0 | 0 | 0 | 0 | 0 | 0 | 0 | 0 | 0 | 0 | 0 | 0 | 0 | 0 | 0 | 0 | 0 | 0 | 0 | 0 | 0 | 0 | 0 | 0 | 0 | 0 | 0 | 0 | 0 | 0 | 0 | 0 | 0 | 0 | 0 | 0 | 0 | 0 | 0 | 0 | 0 | 0 | 0 | 0 | 0 | 0 | 0 | 0 | 0 | 0 | 0 | 0 | 0 | 0 | 0 | 0 | 0 | 0 | 0 | 0 | 0 | 0 | 0 | 0 | 0 | bMSCs | 10 | 0 | 0 | 67.5 | 3.33 | 337 | 44 | 37 | 0 | 2 | 679 | FALSE
Moncal et al. 2023 | 10.1007/s10856-019-6258-6 | bone | bone | FALSE | 0 | 0 | 0 | 0 | 0 | 0 | 0 | 0 | 0 | 0 | 0 | 0 | 0 | 60 | 6 | 0 | 0 | 0 | 0 | 0 | 0 | 0 | 0 | 0 | 0 | 0 | 0 | 0 | 0 | 0 | 0 | 0 | 0 | 0 | 0 | 0 | 0 | 0 | 0 | 0 | 0 | 0 | 0 | 0 | 0 | 0 | 0 | 0 | 0 | 0 | 0 | 0 | 0 | 0 | 0 | 0 | 0 | 0 | 0 | 0 | 0 | 0 | 0 | 0 | 0 | 0 | 0 | 0 | 0 | 0 | 0 | 0 | 0 | 0 | 0 | 0 | 0 | 0 | 0 | 0 | 0 | 0 | 0 | 0 | 0 | 0 | 0 | 0 | 0 | 0 | 0 | 0 | 0 | 0 | 0 | 0 | 0 | 0 | 0 | 0 | 0 | 0 | 0 | 0 | 0 | 0 | 0 | 0 | 0 | 0 | 0 | 0 | 0 | 0 | 0 | 0 | 0 | 0 | 0 | 0 | 0 | 0 | 0 | 0 | 0 | 0 | 0 | 0 | 0 | 0 | bMSCs | 10 | 0 | 0 | 67.5 | 3.33 | 337 | 44 | 37 | 2 | 3 | 680 | FALSE
Moncal et al. 2024 | 10.1007/s10856-019-6258-7 | bone | bone | FALSE | 0 | 0 | 0 | 0 | 0 | 0 | 0 | 0 | 0 | 0 | 0 | 0 | 0 | 40 | 3 | 0 | 0 | 0 | 0 | 0 | 0 | 0 | 0 | 0 | 0 | 0 | 0 | 0 | 0 | 0 | 0 | 0 | 0 | 0 | 0 | 0 | 0 | 0 | 0 | 0 | 0 | 0 | 0 | 0 | 0 | 0 | 0 | 0 | 0 | 0 | 0 | 0 | 0 | 0 | 0 | 0 | 0 | 0 | 0 | 0 | 0 | 0 | 0 | 0 | 0 | 0 | 0 | 0 | 0 | 0 | 0 | 0 | 0 | 0 | 0 | 0 | 0 | 0 | 0 | 0 | 0 | 0 | 0 | 0 | 0 | 0 | 0 | 0 | 0 | 0 | 0 | 0 | 0 | 0 | 0 | 0 | 0 | 0 | 0 | 0 | 0 | 0 | 0 | 0 | 0 | 0 | 0 | 0 | 0 | 0 | 0 | 0 | 0 | 0 | 0 | 0 | 0 | 0 | 0 | 0 | 0 | 0 | 0 | 0 | 0 | 0 | 0 | 0 | 0 | 0 | bMSCs | 10 | 0 | 0 | 30 | 3.33 | 337 | 44 | 37 | 1 | 2 | 681 | FALSE
Moncal et al. 2025 | 10.1007/s10856-019-6258-8 | bone | bone | FALSE | 0 | 0 | 0 | 0 | 0 | 0 | 0 | 0 | 0 | 0 | 0 | 0 | 0 | 60 | 3 | 0 | 0 | 0 | 0 | 0 | 0 | 0 | 0 | 0 | 0 | 0 | 0 | 0 | 0 | 0 | 0 | 0 | 0 | 0 | 0 | 0 | 0 | 0 | 0 | 0 | 0 | 0 | 0 | 0 | 0 | 0 | 0 | 0 | 0 | 0 | 0 | 0 | 0 | 0 | 0 | 0 | 0 | 0 | 0 | 0 | 0 | 0 | 0 | 0 | 0 | 0 | 0 | 0 | 0 | 0 | 0 | 0 | 0 | 0 | 0 | 0 | 0 | 0 | 0 | 0 | 0 | 0 | 0 | 0 | 0 | 0 | 0 | 0 | 0 | 0 | 0 | 0 | 0 | 0 | 0 | 0 | 0 | 0 | 0 | 0 | 0 | 0 | 0 | 0 | 0 | 0 | 0 | 0 | 0 | 0 | 0 | 0 | 0 | 0 | 0 | 0 | 0 | 0 | 0 | 0 | 0 | 0 | 0 | 0 | 0 | 0 | 0 | 0 | 0 | 0 | bMSCs | 10 | 0 | 0 | 30 | 3.33 | 337 | 44 | 37 | 1 | 2 | 682 | FALSE
Moncal et al. 2026 | 10.1007/s10856-019-6258-9 | bone | bone | FALSE | 0 | 0 | 0 | 0 | 0 | 0 | 0 | 0 | 0 | 0 | 0 | 0 | 0 | 40 | 6 | 0 | 0 | 0 | 0 | 0 | 0 | 0 | 0 | 0 | 0 | 0 | 0 | 0 | 0 | 0 | 0 | 0 | 0 | 0 | 0 | 0 | 0 | 0 | 0 | 0 | 0 | 0 | 0 | 0 | 0 | 0 | 0 | 0 | 0 | 0 | 0 | 0 | 0 | 0 | 0 | 0 | 0 | 0 | 0 | 0 | 0 | 0 | 0 | 0 | 0 | 0 | 0 | 0 | 0 | 0 | 0 | 0 | 0 | 0 | 0 | 0 | 0 | 0 | 0 | 0 | 0 | 0 | 0 | 0 | 0 | 0 | 0 | 0 | 0 | 0 | 0 | 0 | 0 | 0 | 0 | 0 | 0 | 0 | 0 | 0 | 0 | 0 | 0 | 0 | 0 | 0 | 0 | 0 | 0 | 0 | 0 | 0 | 0 | 0 | 0 | 0 | 0 | 0 | 0 | 0 | 0 | 0 | 0 | 0 | 0 | 0 | 0 | 0 | 0 | 0 | bMSCs | 10 | 0 | 0 | 30 | 3.33 | 337 | 44 | 37 | 1 | 2 | 683 | FALSE
Moncal et al. 2027 | 10.1007/s10856-019-6258-10 | bone | bone | FALSE | 0 | 0 | 0 | 0 | 0 | 0 | 0 | 0 | 0 | 0 | 0 | 0 | 0 | 60 | 6 | 0 | 0 | 0 | 0 | 0 | 0 | 0 | 0 | 0 | 0 | 0 | 0 | 0 | 0 | 0 | 0 | 0 | 0 | 0 | 0 | 0 | 0 | 0 | 0 | 0 | 0 | 0 | 0 | 0 | 0 | 0 | 0 | 0 | 0 | 0 | 0 | 0 | 0 | 0 | 0 | 0 | 0 | 0 | 0 | 0 | 0 | 0 | 0 | 0 | 0 | 0 | 0 | 0 | 0 | 0 | 0 | 0 | 0 | 0 | 0 | 0 | 0 | 0 | 0 | 0 | 0 | 0 | 0 | 0 | 0 | 0 | 0 | 0 | 0 | 0 | 0 | 0 | 0 | 0 | 0 | 0 | 0 | 0 | 0 | 0 | 0 | 0 | 0 | 0 | 0 | 0 | 0 | 0 | 0 | 0 | 0 | 0 | 0 | 0 | 0 | 0 | 0 | 0 | 0 | 0 | 0 | 0 | 0 | 0 | 0 | 0 | 0 | 0 | 0 | 0 | bMSCs | 10 | 0 | 0 | 30 | 3.33 | 337 | 44 | 37 | 1 | 2 | 684 | FALSE
Moncal et al. 2028 | 10.1007/s10856-019-6258-11 | bone | bone | FALSE | 0 | 0 | 0 | 0 | 0 | 0 | 0 | 0 | 0 | 0 | 0 | 0 | 0 | 40 | 3 | 0 | 0 | 0 | 0 | 0 | 0 | 0 | 0 | 0 | 0 | 0 | 0 | 0 | 0 | 0 | 0 | 0 | 0 | 0 | 0 | 0 | 0 | 0 | 0 | 0 | 0 | 0 | 0 | 0 | 0 | 0 | 0 | 0 | 0 | 0 | 0 | 0 | 0 | 0 | 0 | 0 | 0 | 0 | 0 | 0 | 0 | 0 | 0 | 0 | 0 | 0 | 0 | 0 | 0 | 0 | 0 | 0 | 0 | 0 | 0 | 0 | 0 | 0 | 0 | 0 | 0 | 0 | 0 | 0 | 0 | 0 | 0 | 0 | 0 | 0 | 0 | 0 | 0 | 0 | 0 | 0 | 0 | 0 | 0 | 0 | 0 | 0 | 0 | 0 | 0 | 0 | 0 | 0 | 0 | 0 | 0 | 0 | 0 | 0 | 0 | 0 | 0 | 0 | 0 | 0 | 0 | 0 | 0 | 0 | 0 | 0 | 0 | 0 | 0 | 0 | bMSCs | 10 | 0 | 0 | 150 | 3.33 | 337 | 44 | 37 | 2 | 1 | 685 | FALSE
Moncal et al. 2029 | 10.1007/s10856-019-6258-12 | bone | bone | FALSE | 0 | 0 | 0 | 0 | 0 | 0 | 0 | 0 | 0 | 0 | 0 | 0 | 0 | 60 | 3 | 0 | 0 | 0 | 0 | 0 | 0 | 0 | 0 | 0 | 0 | 0 | 0 | 0 | 0 | 0 | 0 | 0 | 0 | 0 | 0 | 0 | 0 | 0 | 0 | 0 | 0 | 0 | 0 | 0 | 0 | 0 | 0 | 0 | 0 | 0 | 0 | 0 | 0 | 0 | 0 | 0 | 0 | 0 | 0 | 0 | 0 | 0 | 0 | 0 | 0 | 0 | 0 | 0 | 0 | 0 | 0 | 0 | 0 | 0 | 0 | 0 | 0 | 0 | 0 | 0 | 0 | 0 | 0 | 0 | 0 | 0 | 0 | 0 | 0 | 0 | 0 | 0 | 0 | 0 | 0 | 0 | 0 | 0 | 0 | 0 | 0 | 0 | 0 | 0 | 0 | 0 | 0 | 0 | 0 | 0 | 0 | 0 | 0 | 0 | 0 | 0 | 0 | 0 | 0 | 0 | 0 | 0 | 0 | 0 | 0 | 0 | 0 | 0 | 0 | 0 | bMSCs | 10 | 0 | 0 | 150 | 3.33 | 337 | 44 | 37 | 0 | 1 | 686 | FALSE
Moncal et al. 2030 | 10.1007/s10856-019-6258-13 | bone | bone | FALSE | 0 | 0 | 0 | 0 | 0 | 0 | 0 | 0 | 0 | 0 | 0 | 0 | 0 | 40 | 6 | 0 | 0 | 0 | 0 | 0 | 0 | 0 | 0 | 0 | 0 | 0 | 0 | 0 | 0 | 0 | 0 | 0 | 0 | 0 | 0 | 0 | 0 | 0 | 0 | 0 | 0 | 0 | 0 | 0 | 0 | 0 | 0 | 0 | 0 | 0 | 0 | 0 | 0 | 0 | 0 | 0 | 0 | 0 | 0 | 0 | 0 | 0 | 0 | 0 | 0 | 0 | 0 | 0 | 0 | 0 | 0 | 0 | 0 | 0 | 0 | 0 | 0 | 0 | 0 | 0 | 0 | 0 | 0 | 0 | 0 | 0 | 0 | 0 | 0 | 0 | 0 | 0 | 0 | 0 | 0 | 0 | 0 | 0 | 0 | 0 | 0 | 0 | 0 | 0 | 0 | 0 | 0 | 0 | 0 | 0 | 0 | 0 | 0 | 0 | 0 | 0 | 0 | 0 | 0 | 0 | 0 | 0 | 0 | 0 | 0 | 0 | 0 | 0 | 0 | 0 | bMSCs | 10 | 0 | 0 | 150 | 3.33 | 337 | 44 | 37 | 0 | 1 | 687 | FALSE
Moncal et al. 2031 | 10.1007/s10856-019-6258-14 | bone | bone | FALSE | 0 | 0 | 0 | 0 | 0 | 0 | 0 | 0 | 0 | 0 | 0 | 0 | 0 | 60 | 6 | 0 | 0 | 0 | 0 | 0 | 0 | 0 | 0 | 0 | 0 | 0 | 0 | 0 | 0 | 0 | 0 | 0 | 0 | 0 | 0 | 0 | 0 | 0 | 0 | 0 | 0 | 0 | 0 | 0 | 0 | 0 | 0 | 0 | 0 | 0 | 0 | 0 | 0 | 0 | 0 | 0 | 0 | 0 | 0 | 0 | 0 | 0 | 0 | 0 | 0 | 0 | 0 | 0 | 0 | 0 | 0 | 0 | 0 | 0 | 0 | 0 | 0 | 0 | 0 | 0 | 0 | 0 | 0 | 0 | 0 | 0 | 0 | 0 | 0 | 0 | 0 | 0 | 0 | 0 | 0 | 0 | 0 | 0 | 0 | 0 | 0 | 0 | 0 | 0 | 0 | 0 | 0 | 0 | 0 | 0 | 0 | 0 | 0 | 0 | 0 | 0 | 0 | 0 | 0 | 0 | 0 | 0 | 0 | 0 | 0 | 0 | 0 | 0 | 0 | 0 | bMSCs | 10 | 0 | 0 | 150 | 3.33 | 337 | 44 | 37 | 0 | 1 | 688 | FALSE
Kang et al. 2020 | 10.1002/smll.201905505 | vascular | liver;vascular | FALSE | 3 | 0 | 0 | 0 | 0 | 0 | 0 | 0 | 0 | 0 | 0 | 0 | 0 | 0 | 3 | 0 | 0 | 0 | 0 | 0 | 0 | 0 | 0 | 0 | 0 | 0 | 0 | 0 | 0 | 0 | 0 | 0 | 0 | 0 | 0 | 0 | 0 | 0 | 0 | 0 | 0 | 0 | 0 | 0 | 0 | 0 | 0 | 0 | 0 | 0 | 0 | 0 | 0 | 0 | 0 | 0 | 0 | 0 | 0 | 0 | 0 | 0 | 0 | 0 | 0 | 0 | 0 | 0 | 0 | 0 | 0 | 0 | 0 | 0 | 0 | 0 | 0 | 0 | 0 | 0 | 0 | 0 | 0 | 0 | 0 | 0 | 0 | 0 | 0 | 0 | 0 | 0 | 0 | 0 | 0 | 0 | 0 | 0 | 0 | 0 | 0 | 0 | 0 | 0 | 0 | 0 | 0 | 0 | 0 | 0 | 0 | 0 | 0 | 0 | 0 | 0 | 0 | 0 | 0 | 0 | 0 | 0 | 0 | 0 | 0 | 0 | 0 | 0 | 0 | 0 | ESCs | 6 | 0 | 0 | 45 |  | 500 |  | 37 | 3 | 3 | 689 | TRUE
Kang et al. 2020 | 10.1002/smll.201905505 | vascular | liver;vascular | FALSE | 3 | 0 | 0 | 0 | 0 | 0 | 0 | 0 | 0 | 0 | 0 | 0 | 0 | 0 | 3 | 0 | 0 | 0 | 0 | 0 | 0 | 0 | 0 | 0 | 0 | 0 | 0 | 0 | 0 | 0 | 0 | 0 | 0 | 0 | 0 | 0 | 0 | 0 | 0 | 0 | 0 | 0 | 0 | 0 | 0 | 0 | 0 | 0 | 0 | 0 | 0 | 0 | 0 | 0 | 0 | 0 | 0 | 0 | 0 | 0 | 0 | 0 | 0 | 0 | 0 | 0 | 0 | 0 | 0 | 0 | 0 | 0 | 0 | 0 | 0 | 0 | 0 | 0 | 0 | 0 | 0 | 0 | 0 | 0 | 0 | 0 | 0 | 0 | 0 | 0 | 0 | 0 | 0 | 0 | 0 | 0 | 0 | 0 | 0 | 0 | 0 | 0 | 0 | 0 | 0 | 0 | 0 | 0 | 0 | 0 | 0 | 0 | 0 | 0 | 0 | 0 | 0 | 0 | 0 | 0 | 0 | 0 | 0 | 0 | 0 | 0 | 0 | 0 | 0 | 0 | ESCs | 6 | 0 | 0 | 45 |  | 500 |  | 37 | 3 | 5 | 689 | TRUE
Kang et al. 2020 | 10.1002/smll.201905505 | vascular | liver;vascular | FALSE | 0 | 0 | 0 | 0 | 0 | 0 | 0 | 0 | 0 | 0 | 0 | 0 | 0 | 0 | 3 | 0 | 0 | 0 | 0 | 0 | 0 | 0 | 0 | 0 | 0 | 0 | 0 | 0 | 0 | 0 | 0 | 0 | 0 | 0 | 0 | 0 | 0 | 0 | 0 | 0 | 0 | 0 | 0 | 0 | 0 | 0 | 0 | 0 | 0 | 0 | 0 | 0 | 0 | 0 | 0 | 0 | 0 | 0 | 0 | 0 | 0 | 0 | 0 | 0 | 0 | 0 | 0 | 0 | 0 | 0 | 0 | 0 | 0 | 0 | 0 | 0 | 0 | 0 | 0 | 0 | 0 | 0 | 0 | 0 | 0 | 0 | 0 | 0 | 0 | 0 | 0 | 0 | 0 | 0 | 0 | 0 | 0 | 0 | 0 | 0 | 0 | 0 | 0 | 0 | 0 | 0 | 0 | 0 | 0 | 0 | 0 | 0 | 0 | 0 | 0 | 0 | 0 | 0 | 0 | 0 | 0 | 0 | 0 | 0 | 0 | 0 | 0 | 0 | 0 | 0 | ESCs | 6 | 0 | 0 | 45 |  | 500 |  | 37 | 3 | 3 | 690 | TRUE
Kang et al. 2020 | 10.1002/smll.201905505 | vascular | liver;vascular | FALSE | 0 | 0 | 0 | 0 | 0 | 0 | 0 | 0 | 0 | 0 | 0 | 0 | 0 | 0 | 3 | 0 | 0 | 0 | 0 | 0 | 0 | 0 | 0 | 0 | 0 | 0 | 0 | 0 | 0 | 0 | 0 | 0 | 0 | 0 | 0 | 0 | 0 | 0 | 0 | 0 | 0 | 0 | 0 | 0 | 0 | 0 | 0 | 0 | 0 | 0 | 0 | 0 | 0 | 0 | 0 | 0 | 0 | 0 | 0 | 0 | 0 | 0 | 0 | 0 | 0 | 0 | 0 | 0 | 0 | 0 | 0 | 0 | 0 | 0 | 0 | 0 | 0 | 0 | 0 | 0 | 0 | 0 | 0 | 0 | 0 | 0 | 0 | 0 | 0 | 0 | 0 | 0 | 0 | 0 | 0 | 0 | 0 | 0 | 0 | 0 | 0 | 0 | 0 | 0 | 0 | 0 | 0 | 0 | 0 | 0 | 0 | 0 | 0 | 0 | 0 | 0 | 0 | 0 | 0 | 0 | 0 | 0 | 0 | 0 | 0 | 0 | 0 | 0 | 0 | 0 | ESCs | 6 | 0 | 0 | 45 |  | 500 |  | 37 | 3 | 5 | 690 | TRUE
Kang et al. 2020 | 10.1002/smll.201905505 | vascular | liver;vascular | FALSE | 3 | 0 | 0 | 0 | 35 | 0 | 0 | 0 | 0 | 0 | 0 | 0 | 0 | 0 | 3 | 0 | 0 | 0 | 0 | 0 | 0 | 0 | 0 | 0 | 0 | 0 | 0 | 0 | 0 | 0 | 0 | 0 | 0 | 0 | 0 | 0 | 0 | 0 | 0 | 0 | 0 | 0 | 0 | 0 | 0 | 0 | 0 | 0 | 0 | 0 | 0 | 0 | 0 | 0 | 0 | 0 | 0 | 0 | 0 | 0 | 0 | 0 | 0 | 0 | 0 | 0 | 0 | 0 | 0 | 0 | 0 | 0 | 0 | 0 | 0 | 0 | 0 | 0 | 0 | 0 | 0 | 0 | 0 | 0 | 0 | 0 | 0 | 0 | 0 | 0 | 0 | 0 | 0 | 0 | 0 | 0 | 0 | 0 | 0 | 0 | 0 | 0 | 0 | 0 | 0 | 0 | 0 | 0 | 0 | 0 | 0 | 0 | 0 | 0 | 0 | 0 | 0 | 0 | 0 | 0 | 0 | 0 | 0 | 0 | 0 | 0 | 0 | 0 | 0 | 0 | HEPG2/ECs | 6 | 0 | 0 | 45 |  | 500 |  | 37 | 3 | 3 | 691 | TRUE
Kang et al. 2020 | 10.1002/smll.201905505 | vascular | liver;vascular | FALSE | 3 | 0 | 0 | 0 | 35 | 0 | 0 | 0 | 0 | 0 | 0 | 0 | 0 | 0 | 3 | 0 | 0 | 0 | 0 | 0 | 0 | 0 | 0 | 0 | 0 | 0 | 0 | 0 | 0 | 0 | 0 | 0 | 0 | 0 | 0 | 0 | 0 | 0 | 0 | 0 | 0 | 0 | 0 | 0 | 0 | 0 | 0 | 0 | 0 | 0 | 0 | 0 | 0 | 0 | 0 | 0 | 0 | 0 | 0 | 0 | 0 | 0 | 0 | 0 | 0 | 0 | 0 | 0 | 0 | 0 | 0 | 0 | 0 | 0 | 0 | 0 | 0 | 0 | 0 | 0 | 0 | 0 | 0 | 0 | 0 | 0 | 0 | 0 | 0 | 0 | 0 | 0 | 0 | 0 | 0 | 0 | 0 | 0 | 0 | 0 | 0 | 0 | 0 | 0 | 0 | 0 | 0 | 0 | 0 | 0 | 0 | 0 | 0 | 0 | 0 | 0 | 0 | 0 | 0 | 0 | 0 | 0 | 0 | 0 | 0 | 0 | 0 | 0 | 0 | 0 | HEPG2/ECs | 6 | 0 | 0 | 45 |  | 500 |  | 37 | 3 | 5 | 691 | TRUE
Kang et al. 2020 | 10.1002/smll.201905505 | vascular | liver;vascular | FALSE | 0 | 0 | 0 | 0 | 35 | 0 | 0 | 0 | 0 | 0 | 0 | 0 | 0 | 0 | 3 | 0 | 0 | 0 | 0 | 0 | 0 | 0 | 0 | 0 | 0 | 0 | 0 | 0 | 0 | 0 | 0 | 0 | 0 | 0 | 0 | 0 | 0 | 0 | 0 | 0 | 0 | 0 | 0 | 0 | 0 | 0 | 0 | 0 | 0 | 0 | 0 | 0 | 0 | 0 | 0 | 0 | 0 | 0 | 0 | 0 | 0 | 0 | 0 | 0 | 0 | 0 | 0 | 0 | 0 | 0 | 0 | 0 | 0 | 0 | 0 | 0 | 0 | 0 | 0 | 0 | 0 | 0 | 0 | 0 | 0 | 0 | 0 | 0 | 0 | 0 | 0 | 0 | 0 | 0 | 0 | 0 | 0 | 0 | 0 | 0 | 0 | 0 | 0 | 0 | 0 | 0 | 0 | 0 | 0 | 0 | 0 | 0 | 0 | 0 | 0 | 0 | 0 | 0 | 0 | 0 | 0 | 0 | 0 | 0 | 0 | 0 | 0 | 0 | 0 | 0 | HEPG2/ECs | 6 | 0 | 0 | 45 |  | 500 |  | 37 | 3 | 3 | 692 | TRUE
Kang et al. 2020 | 10.1002/smll.201905505 | vascular | liver;vascular | FALSE | 0 | 0 | 0 | 0 | 35 | 0 | 0 | 0 | 0 | 0 | 0 | 0 | 0 | 0 | 3 | 0 | 0 | 0 | 0 | 0 | 0 | 0 | 0 | 0 | 0 | 0 | 0 | 0 | 0 | 0 | 0 | 0 | 0 | 0 | 0 | 0 | 0 | 0 | 0 | 0 | 0 | 0 | 0 | 0 | 0 | 0 | 0 | 0 | 0 | 0 | 0 | 0 | 0 | 0 | 0 | 0 | 0 | 0 | 0 | 0 | 0 | 0 | 0 | 0 | 0 | 0 | 0 | 0 | 0 | 0 | 0 | 0 | 0 | 0 | 0 | 0 | 0 | 0 | 0 | 0 | 0 | 0 | 0 | 0 | 0 | 0 | 0 | 0 | 0 | 0 | 0 | 0 | 0 | 0 | 0 | 0 | 0 | 0 | 0 | 0 | 0 | 0 | 0 | 0 | 0 | 0 | 0 | 0 | 0 | 0 | 0 | 0 | 0 | 0 | 0 | 0 | 0 | 0 | 0 | 0 | 0 | 0 | 0 | 0 | 0 | 0 | 0 | 0 | 0 | 0 | HEPG2/ECs | 6 | 0 | 0 | 45 |  | 500 |  | 37 | 3 | 5 | 692 | TRUE
Kang et al. 2020 | 10.1002/smll.201905505 | vascular | liver;vascular | FALSE | 3 | 0 | 0 | 0 | 0 | 0 | 0 | 0 | 0 | 0 | 0 | 0 | 0 | 0 | 3 | 0 | 0 | 0 | 0 | 0 | 0 | 0 | 0 | 0 | 0 | 0 | 0 | 0 | 0 | 0 | 0 | 0 | 0 | 0 | 0 | 0 | 0 | 0 | 0 | 0 | 0 | 0 | 0 | 0 | 0 | 0 | 0 | 0 | 0 | 0 | 0 | 0 | 0 | 0 | 0 | 0 | 0 | 0 | 0 | 0 | 0 | 0 | 0 | 0 | 0 | 0 | 0 | 0 | 0 | 0 | 0 | 0 | 0 | 0 | 0 | 0 | 0 | 0 | 0 | 0 | 0 | 0 | 0 | 0 | 0 | 0 | 0 | 0 | 0 | 0 | 0 | 0 | 0 | 0 | 0 | 0 | 0 | 0 | 0 | 0 | 0 | 0 | 0 | 0 | 0 | 0 | 0 | 0 | 0 | 0 | 0 | 0 | 0 | 0 | 0 | 0 | 0 | 0 | 0 | 0 | 0 | 0 | 0 | 0 | 0 | 0 | 0 | 0 | 0 | 0 | HEPG2/ECs | 6 | 0 | 0 | 45 |  | 500 |  | 37 | 3 | 3 | 693 | TRUE
Kang et al. 2020 | 10.1002/smll.201905505 | vascular | liver;vascular | FALSE | 3 | 0 | 0 | 0 | 0 | 0 | 0 | 0 | 0 | 0 | 0 | 0 | 0 | 0 | 3 | 0 | 0 | 0 | 0 | 0 | 0 | 0 | 0 | 0 | 0 | 0 | 0 | 0 | 0 | 0 | 0 | 0 | 0 | 0 | 0 | 0 | 0 | 0 | 0 | 0 | 0 | 0 | 0 | 0 | 0 | 0 | 0 | 0 | 0 | 0 | 0 | 0 | 0 | 0 | 0 | 0 | 0 | 0 | 0 | 0 | 0 | 0 | 0 | 0 | 0 | 0 | 0 | 0 | 0 | 0 | 0 | 0 | 0 | 0 | 0 | 0 | 0 | 0 | 0 | 0 | 0 | 0 | 0 | 0 | 0 | 0 | 0 | 0 | 0 | 0 | 0 | 0 | 0 | 0 | 0 | 0 | 0 | 0 | 0 | 0 | 0 | 0 | 0 | 0 | 0 | 0 | 0 | 0 | 0 | 0 | 0 | 0 | 0 | 0 | 0 | 0 | 0 | 0 | 0 | 0 | 0 | 0 | 0 | 0 | 0 | 0 | 0 | 0 | 0 | 0 | HEPG2/ECs | 6 | 0 | 0 | 45 |  | 500 |  | 37 | 3 | 5 | 693 | TRUE
Gao et al .2017 | 10.1002/adfm.201700798 | vascular | vascular | FALSE | 2 | 0 | 0 | 0 | 0 | 0 | 0 | 0 | 0 | 0 | 0 | 0 | 0 | 0 | 0 | 0 | 0 | 0 | 0 | 0 | 0 | 0 | 0 | 0 | 0 | 0 | 0 | 0 | 100 | 0 | 0 | 0 | 0 | 0 | 0 | 0 | 0 | 0 | 100 | 3 | 0 | 0 | 0 | 0 | 0 | 0 | 0 | 0 | 0 | 0 | 0 | 0 | 0 | 0 | 0 | 0 | 0 | 0 | 0 | 0 | 0 | 0 | 0 | 0 | 0 | 0 | 0 | 0 | 0 | 0 | 0 | 0 | 0 | 0 | 0 | 0 | 0 | 0 | 0 | 0 | 0 | 0 | 0 | 0 | 0 | 0 | 0 | 0 | 0 | 0 | 0 | 0 | 0 | 0 | 0 | 0 | 0 | 0 | 0 | 0 | 0 | 0 | 0 | 0 | 0 | 0 | 0 | 0 | 0 | 0 | 0 | 0 | 0 | 0 | 0 | 0 | 0 | 0 | 0 | 0 | 0 | 0 | 0 | 0 | 0 | 0 | 0 | 0 | 0 | 0 | EPCs | 10 | 1800 | 0 | 30 |  | 1372 |  | 22 | 3 | 3 | 694 | TRUE
Gao et al .2017 | 10.1002/adfm.201700798 | vascular | vascular | FALSE | 2 | 0 | 0 | 0 | 0 | 0 | 0 | 0 | 0 | 0 | 0 | 0 | 0 | 0 | 0 | 0 | 0 | 0 | 0 | 0 | 0 | 0 | 0 | 0 | 0 | 0 | 0 | 0 | 100 | 0 | 0 | 0 | 0 | 0 | 0 | 0 | 0 | 0 | 100 | 3 | 0 | 0 | 0 | 0 | 0 | 0 | 0 | 0 | 0 | 0 | 0 | 0 | 0 | 0 | 0 | 0 | 0 | 0 | 0 | 0 | 0 | 0 | 0 | 0 | 0 | 0 | 0 | 0 | 0 | 0 | 0 | 0 | 0 | 0 | 0 | 0 | 0 | 0 | 0 | 0 | 0 | 0 | 0 | 0 | 0 | 0 | 0 | 0 | 0 | 0 | 0 | 0 | 0 | 0 | 0 | 0 | 0 | 0 | 0 | 0 | 0 | 0 | 0 | 0 | 0 | 0 | 0 | 0 | 0 | 0 | 0 | 0 | 0 | 0 | 0 | 0 | 0 | 0 | 0 | 0 | 0 | 0 | 0 | 0 | 0 | 0 | 0 | 0 | 0 | 0 | EPCs | 10 | 1800 | 0 | 30 |  | 1372 |  | 22 | 3 | 5 | 694 | TRUE
Gao et al .2017 | 10.1002/adfm.201700798 | vascular | vascular | FALSE | 2 | 0 | 0 | 0 | 0 | 0 | 0 | 0 | 0 | 0 | 0 | 0 | 0 | 0 | 0 | 0 | 0 | 0 | 0 | 0 | 0 | 0 | 0 | 0 | 0 | 0 | 0 | 0 | 100 | 0 | 0 | 0 | 0 | 0 | 0 | 0 | 0 | 0 | 100 | 3 | 0 | 0 | 0 | 0 | 0 | 0 | 0 | 0 | 0 | 0 | 0 | 0 | 0 | 0 | 0 | 0 | 0 | 0 | 0 | 0 | 0 | 0 | 0 | 0 | 0 | 0 | 0 | 0 | 0 | 0 | 0 | 0 | 0 | 0 | 0 | 0 | 0 | 0 | 0 | 0 | 0 | 0 | 0 | 0 | 0 | 0 | 0 | 0 | 0 | 0 | 0 | 0 | 0 | 0 | 0 | 0 | 0 | 0 | 0 | 0 | 0 | 0 | 0 | 0 | 0 | 0 | 0 | 0 | 0 | 0 | 0 | 0 | 0 | 0 | 0 | 0 | 0 | 0 | 0 | 0 | 0 | 0 | 0 | 0 | 0 | 0 | 0 | 0 | 0 | 0 | EPCs | 10 | 1800 | 0 | 30 |  | 2159 |  | 22 | 3 | 2 | 695 | FALSE
Gao et al .2017 | 10.1002/adfm.201700798 | vascular | vascular | FALSE | 2 | 0 | 0 | 0 | 0 | 0 | 0 | 0 | 0 | 0 | 0 | 0 | 0 | 0 | 0 | 0 | 0 | 0 | 0 | 0 | 0 | 0 | 0 | 0 | 0 | 0 | 0 | 0 | 100 | 0 | 0 | 0 | 0 | 0 | 0 | 0 | 0 | 0 | 100 | 3 | 0 | 0 | 0 | 0 | 0 | 0 | 0 | 0 | 0 | 0 | 0 | 0 | 0 | 0 | 0 | 0 | 0 | 0 | 0 | 0 | 0 | 0 | 0 | 0 | 0 | 0 | 0 | 0 | 0 | 0 | 0 | 0 | 0 | 0 | 0 | 0 | 0 | 0 | 0 | 0 | 0 | 0 | 0 | 0 | 0 | 0 | 0 | 0 | 0 | 0 | 0 | 0 | 0 | 0 | 0 | 0 | 0 | 0 | 0 | 0 | 0 | 0 | 0 | 0 | 0 | 0 | 0 | 0 | 0 | 0 | 0 | 0 | 0 | 0 | 0 | 0 | 0 | 0 | 0 | 0 | 0 | 0 | 0 | 0 | 0 | 0 | 0 | 0 | 0 | 0 | EPCs | 10 | 1800 | 0 | 30 |  | 838 |  | 22 | 3 | 2 | 696 | FALSE
Gao et al .2017 | 10.1002/adfm.201700798 | vascular | vascular | FALSE | 2 | 0 | 0 | 0 | 0 | 0 | 0 | 0 | 0 | 0 | 0 | 0 | 0 | 0 | 0 | 0 | 0 | 0 | 0 | 0 | 0 | 0 | 0 | 0 | 0 | 0 | 0 | 0 | 100 | 0 | 0 | 0 | 0 | 0 | 0 | 0 | 0 | 0 | 0 | 0 | 0 | 0 | 0 | 0 | 0 | 0 | 0 | 0 | 0 | 40 | 0 | 0 | 0 | 0 | 0 | 0 | 0 | 0 | 0 | 0 | 0 | 0 | 0 | 0 | 0 | 0 | 0 | 0 | 0 | 0 | 0 | 0 | 0 | 0 | 0 | 0 | 0 | 0 | 0 | 0 | 0 | 0 | 0 | 0 | 0 | 0 | 0 | 0 | 0 | 0 | 0 | 0 | 0 | 0 | 0 | 0 | 0 | 0 | 0 | 0 | 0 | 0 | 0 | 0 | 0 | 0 | 0 | 0 | 0 | 0 | 0 | 0 | 0 | 0 | 0 | 0 | 0 | 0 | 0 | 0 | 0 | 0 | 0 | 0 | 0 | 0 | 0 | 0 | 0 | 0 | NoCellCultured | 0 | 0 | 0 | 120 |  |  |  | 22 | 3 | 1 | 697 | FALSE
Yu et al. 2013 | 10.1115/1.4024575 | vascular | vascular | FALSE | 4 | 0 | 0 | 0 | 0 | 0 | 0 | 0 | 0 | 0 | 0 | 0 | 0 | 0 | 0 | 0 | 0 | 0 | 0 | 0 | 0 | 0 | 0 | 0 | 0 | 0 | 0 | 0 | 360.4 | 0 | 0 | 0 | 0 | 0 | 0 | 0 | 0 | 0 | 0 | 0 | 0 | 0 | 0 | 0 | 0 | 0 | 0 | 0 | 0 | 0 | 0 | 0 | 0 | 0 | 0 | 0 | 0 | 0 | 0 | 0 | 0 | 0 | 0 | 0 | 0 | 0 | 0 | 0 | 0 | 0 | 0 | 0 | 0 | 0 | 0 | 0 | 0 | 0 | 0 | 0 | 0 | 0 | 0 | 0 | 0 | 0 | 0 | 0 | 0 | 0 | 0 | 0 | 0 | 0 | 0 | 0 | 0 | 0 | 0 | 0 | 0 | 0 | 0 | 0 | 0 | 0 | 0 | 0 | 0 | 0 | 0 | 0 | 0 | 0 | 0 | 0 | 0 | 0 | 0 | 0 | 0 | 0 | 0 | 0 | 0 | 0 | 0 | 0 | 0 | 0 | CPCs | 2 | 0 | 0 | 34.47 |  | 1190 |  | 22 | 3 | 3 | 698 | TRUE
Yu et al. 2013 | 10.1115/1.4024575 | vascular | vascular | FALSE | 4 | 0 | 0 | 0 | 0 | 0 | 0 | 0 | 0 | 0 | 0 | 0 | 0 | 0 | 0 | 0 | 0 | 0 | 0 | 0 | 0 | 0 | 0 | 0 | 0 | 0 | 0 | 0 | 360.4 | 0 | 0 | 0 | 0 | 0 | 0 | 0 | 0 | 0 | 0 | 0 | 0 | 0 | 0 | 0 | 0 | 0 | 0 | 0 | 0 | 0 | 0 | 0 | 0 | 0 | 0 | 0 | 0 | 0 | 0 | 0 | 0 | 0 | 0 | 0 | 0 | 0 | 0 | 0 | 0 | 0 | 0 | 0 | 0 | 0 | 0 | 0 | 0 | 0 | 0 | 0 | 0 | 0 | 0 | 0 | 0 | 0 | 0 | 0 | 0 | 0 | 0 | 0 | 0 | 0 | 0 | 0 | 0 | 0 | 0 | 0 | 0 | 0 | 0 | 0 | 0 | 0 | 0 | 0 | 0 | 0 | 0 | 0 | 0 | 0 | 0 | 0 | 0 | 0 | 0 | 0 | 0 | 0 | 0 | 0 | 0 | 0 | 0 | 0 | 0 | 0 | CPCs | 2 | 0 | 0 | 68.95 |  | 1190 |  | 22 | 3 | 3 | 699 | TRUE
Yu et al. 2013 | 10.1115/1.4024575 | vascular | vascular | FALSE | 4 | 0 | 0 | 0 | 0 | 0 | 0 | 0 | 0 | 0 | 0 | 0 | 0 | 0 | 0 | 0 | 0 | 0 | 0 | 0 | 0 | 0 | 0 | 0 | 0 | 0 | 0 | 0 | 360.4 | 0 | 0 | 0 | 0 | 0 | 0 | 0 | 0 | 0 | 0 | 0 | 0 | 0 | 0 | 0 | 0 | 0 | 0 | 0 | 0 | 0 | 0 | 0 | 0 | 0 | 0 | 0 | 0 | 0 | 0 | 0 | 0 | 0 | 0 | 0 | 0 | 0 | 0 | 0 | 0 | 0 | 0 | 0 | 0 | 0 | 0 | 0 | 0 | 0 | 0 | 0 | 0 | 0 | 0 | 0 | 0 | 0 | 0 | 0 | 0 | 0 | 0 | 0 | 0 | 0 | 0 | 0 | 0 | 0 | 0 | 0 | 0 | 0 | 0 | 0 | 0 | 0 | 0 | 0 | 0 | 0 | 0 | 0 | 0 | 0 | 0 | 0 | 0 | 0 | 0 | 0 | 0 | 0 | 0 | 0 | 0 | 0 | 0 | 0 | 0 | 0 | CPCs | 2 | 0 | 0 | 137.9 |  | 1190 |  | 22 | 3 | 3 | 700 | TRUE
Yu et al. 2013 | 10.1115/1.4024575 | vascular | vascular | FALSE | 2 | 0 | 0 | 0 | 0 | 0 | 0 | 0 | 0 | 0 | 0 | 0 | 0 | 0 | 0 | 0 | 0 | 0 | 0 | 0 | 0 | 0 | 0 | 0 | 0 | 0 | 0 | 0 | 360.4 | 0 | 0 | 0 | 0 | 0 | 0 | 0 | 0 | 0 | 0 | 0 | 0 | 0 | 0 | 0 | 0 | 0 | 0 | 0 | 0 | 0 | 0 | 0 | 0 | 0 | 0 | 0 | 0 | 0 | 0 | 0 | 0 | 0 | 0 | 0 | 0 | 0 | 0 | 0 | 0 | 0 | 0 | 0 | 0 | 0 | 0 | 0 | 0 | 0 | 0 | 0 | 0 | 0 | 0 | 0 | 0 | 0 | 0 | 0 | 0 | 0 | 0 | 0 | 0 | 0 | 0 | 0 | 0 | 0 | 0 | 0 | 0 | 0 | 0 | 0 | 0 | 0 | 0 | 0 | 0 | 0 | 0 | 0 | 0 | 0 | 0 | 0 | 0 | 0 | 0 | 0 | 0 | 0 | 0 | 0 | 0 | 0 | 0 | 0 | 0 | 0 | CPCs | 2 | 0 | 0 | 34.47 |  | 1190 |  | 22 | 3 | 3 | 701 | FALSE
Yu et al. 2013 | 10.1115/1.4024575 | vascular | vascular | FALSE | 6 | 0 | 0 | 0 | 0 | 0 | 0 | 0 | 0 | 0 | 0 | 0 | 0 | 0 | 0 | 0 | 0 | 0 | 0 | 0 | 0 | 0 | 0 | 0 | 0 | 0 | 0 | 0 | 360.4 | 0 | 0 | 0 | 0 | 0 | 0 | 0 | 0 | 0 | 0 | 0 | 0 | 0 | 0 | 0 | 0 | 0 | 0 | 0 | 0 | 0 | 0 | 0 | 0 | 0 | 0 | 0 | 0 | 0 | 0 | 0 | 0 | 0 | 0 | 0 | 0 | 0 | 0 | 0 | 0 | 0 | 0 | 0 | 0 | 0 | 0 | 0 | 0 | 0 | 0 | 0 | 0 | 0 | 0 | 0 | 0 | 0 | 0 | 0 | 0 | 0 | 0 | 0 | 0 | 0 | 0 | 0 | 0 | 0 | 0 | 0 | 0 | 0 | 0 | 0 | 0 | 0 | 0 | 0 | 0 | 0 | 0 | 0 | 0 | 0 | 0 | 0 | 0 | 0 | 0 | 0 | 0 | 0 | 0 | 0 | 0 | 0 | 0 | 0 | 0 | 0 | CPCs | 2 | 0 | 0 | 34.47 |  | 1190 |  | 22 | 3 | 2 | 702 | FALSE
Yu et al. 2013 | 10.1115/1.4024575 | vascular | vascular | FALSE | 4 | 0 | 0 | 0 | 0 | 0 | 0 | 0 | 0 | 0 | 0 | 0 | 0 | 0 | 0 | 0 | 0 | 0 | 0 | 0 | 0 | 0 | 0 | 0 | 0 | 0 | 0 | 0 | 360.4 | 0 | 0 | 0 | 0 | 0 | 0 | 0 | 0 | 0 | 0 | 0 | 0 | 0 | 0 | 0 | 0 | 0 | 0 | 0 | 0 | 0 | 0 | 0 | 0 | 0 | 0 | 0 | 0 | 0 | 0 | 0 | 0 | 0 | 0 | 0 | 0 | 0 | 0 | 0 | 0 | 0 | 0 | 0 | 0 | 0 | 0 | 0 | 0 | 0 | 0 | 0 | 0 | 0 | 0 | 0 | 0 | 0 | 0 | 0 | 0 | 0 | 0 | 0 | 0 | 0 | 0 | 0 | 0 | 0 | 0 | 0 | 0 | 0 | 0 | 0 | 0 | 0 | 0 | 0 | 0 | 0 | 0 | 0 | 0 | 0 | 0 | 0 | 0 | 0 | 0 | 0 | 0 | 0 | 0 | 0 | 0 | 0 | 0 | 0 | 0 | 0 | CPCs | 4 | 0 | 0 | 34.47 |  | 1190 |  | 22 | 3 | 3 | 703 | FALSE
Yu et al. 2013 | 10.1115/1.4024575 | vascular | vascular | FALSE | 4 | 0 | 0 | 0 | 0 | 0 | 0 | 0 | 0 | 0 | 0 | 0 | 0 | 0 | 0 | 0 | 0 | 0 | 0 | 0 | 0 | 0 | 0 | 0 | 0 | 0 | 0 | 0 | 360.4 | 0 | 0 | 0 | 0 | 0 | 0 | 0 | 0 | 0 | 0 | 0 | 0 | 0 | 0 | 0 | 0 | 0 | 0 | 0 | 0 | 0 | 0 | 0 | 0 | 0 | 0 | 0 | 0 | 0 | 0 | 0 | 0 | 0 | 0 | 0 | 0 | 0 | 0 | 0 | 0 | 0 | 0 | 0 | 0 | 0 | 0 | 0 | 0 | 0 | 0 | 0 | 0 | 0 | 0 | 0 | 0 | 0 | 0 | 0 | 0 | 0 | 0 | 0 | 0 | 0 | 0 | 0 | 0 | 0 | 0 | 0 | 0 | 0 | 0 | 0 | 0 | 0 | 0 | 0 | 0 | 0 | 0 | 0 | 0 | 0 | 0 | 0 | 0 | 0 | 0 | 0 | 0 | 0 | 0 | 0 | 0 | 0 | 0 | 0 | 0 | 0 | CPCs | 4 | 0 | 0 | 68.95 |  | 1190 |  | 22 | 3 | 3 | 704 | FALSE
Yu et al. 2013 | 10.1115/1.4024575 | vascular | vascular | FALSE | 4 | 0 | 0 | 0 | 0 | 0 | 0 | 0 | 0 | 0 | 0 | 0 | 0 | 0 | 0 | 0 | 0 | 0 | 0 | 0 | 0 | 0 | 0 | 0 | 0 | 0 | 0 | 0 | 360.4 | 0 | 0 | 0 | 0 | 0 | 0 | 0 | 0 | 0 | 0 | 0 | 0 | 0 | 0 | 0 | 0 | 0 | 0 | 0 | 0 | 0 | 0 | 0 | 0 | 0 | 0 | 0 | 0 | 0 | 0 | 0 | 0 | 0 | 0 | 0 | 0 | 0 | 0 | 0 | 0 | 0 | 0 | 0 | 0 | 0 | 0 | 0 | 0 | 0 | 0 | 0 | 0 | 0 | 0 | 0 | 0 | 0 | 0 | 0 | 0 | 0 | 0 | 0 | 0 | 0 | 0 | 0 | 0 | 0 | 0 | 0 | 0 | 0 | 0 | 0 | 0 | 0 | 0 | 0 | 0 | 0 | 0 | 0 | 0 | 0 | 0 | 0 | 0 | 0 | 0 | 0 | 0 | 0 | 0 | 0 | 0 | 0 | 0 | 0 | 0 | 0 | CPCs | 4 | 0 | 0 | 137.9 |  | 1190 |  | 22 | 3 | 3 | 705 | FALSE
Yu et al. 2013 | 10.1115/1.4024575 | vascular | vascular | FALSE | 4 | 0 | 0 | 0 | 0 | 0 | 0 | 0 | 0 | 0 | 0 | 0 | 0 | 0 | 0 | 0 | 0 | 0 | 0 | 0 | 0 | 0 | 0 | 0 | 0 | 0 | 0 | 0 | 360.4 | 0 | 0 | 0 | 0 | 0 | 0 | 0 | 0 | 0 | 0 | 0 | 0 | 0 | 0 | 0 | 0 | 0 | 0 | 0 | 0 | 0 | 0 | 0 | 0 | 0 | 0 | 0 | 0 | 0 | 0 | 0 | 0 | 0 | 0 | 0 | 0 | 0 | 0 | 0 | 0 | 0 | 0 | 0 | 0 | 0 | 0 | 0 | 0 | 0 | 0 | 0 | 0 | 0 | 0 | 0 | 0 | 0 | 0 | 0 | 0 | 0 | 0 | 0 | 0 | 0 | 0 | 0 | 0 | 0 | 0 | 0 | 0 | 0 | 0 | 0 | 0 | 0 | 0 | 0 | 0 | 0 | 0 | 0 | 0 | 0 | 0 | 0 | 0 | 0 | 0 | 0 | 0 | 0 | 0 | 0 | 0 | 0 | 0 | 0 | 0 | 0 | CPCs | 8 | 0 | 0 | 34.47 |  | 1190 |  | 22 | 3 | 2 | 706 | FALSE
Yu et al. 2013 | 10.1115/1.4024575 | vascular | vascular | FALSE | 4 | 0 | 0 | 0 | 0 | 0 | 0 | 0 | 0 | 0 | 0 | 0 | 0 | 0 | 0 | 0 | 0 | 0 | 0 | 0 | 0 | 0 | 0 | 0 | 0 | 0 | 0 | 0 | 360.4 | 0 | 0 | 0 | 0 | 0 | 0 | 0 | 0 | 0 | 0 | 0 | 0 | 0 | 0 | 0 | 0 | 0 | 0 | 0 | 0 | 0 | 0 | 0 | 0 | 0 | 0 | 0 | 0 | 0 | 0 | 0 | 0 | 0 | 0 | 0 | 0 | 0 | 0 | 0 | 0 | 0 | 0 | 0 | 0 | 0 | 0 | 0 | 0 | 0 | 0 | 0 | 0 | 0 | 0 | 0 | 0 | 0 | 0 | 0 | 0 | 0 | 0 | 0 | 0 | 0 | 0 | 0 | 0 | 0 | 0 | 0 | 0 | 0 | 0 | 0 | 0 | 0 | 0 | 0 | 0 | 0 | 0 | 0 | 0 | 0 | 0 | 0 | 0 | 0 | 0 | 0 | 0 | 0 | 0 | 0 | 0 | 0 | 0 | 0 | 0 | 0 | CPCs | 8 | 0 | 0 | 68.95 |  | 1190 |  | 22 | 3 | 2 | 707 | FALSE
Yu et al. 2013 | 10.1115/1.4024575 | vascular | vascular | FALSE | 4 | 0 | 0 | 0 | 0 | 0 | 0 | 0 | 0 | 0 | 0 | 0 | 0 | 0 | 0 | 0 | 0 | 0 | 0 | 0 | 0 | 0 | 0 | 0 | 0 | 0 | 0 | 0 | 360.4 | 0 | 0 | 0 | 0 | 0 | 0 | 0 | 0 | 0 | 0 | 0 | 0 | 0 | 0 | 0 | 0 | 0 | 0 | 0 | 0 | 0 | 0 | 0 | 0 | 0 | 0 | 0 | 0 | 0 | 0 | 0 | 0 | 0 | 0 | 0 | 0 | 0 | 0 | 0 | 0 | 0 | 0 | 0 | 0 | 0 | 0 | 0 | 0 | 0 | 0 | 0 | 0 | 0 | 0 | 0 | 0 | 0 | 0 | 0 | 0 | 0 | 0 | 0 | 0 | 0 | 0 | 0 | 0 | 0 | 0 | 0 | 0 | 0 | 0 | 0 | 0 | 0 | 0 | 0 | 0 | 0 | 0 | 0 | 0 | 0 | 0 | 0 | 0 | 0 | 0 | 0 | 0 | 0 | 0 | 0 | 0 | 0 | 0 | 0 | 0 | 0 | CPCs | 8 | 0 | 0 | 137.9 |  | 1190 |  | 22 | 3 | 2 | 708 | FALSE
Yu et al. 2013 | 10.1115/1.4024575 | vascular | vascular | FALSE | 4 | 0 | 0 | 0 | 0 | 0 | 0 | 0 | 0 | 0 | 0 | 0 | 0 | 0 | 0 | 0 | 0 | 0 | 0 | 0 | 0 | 0 | 0 | 0 | 0 | 0 | 0 | 0 | 360.4 | 0 | 0 | 0 | 0 | 0 | 0 | 0 | 0 | 0 | 0 | 0 | 0 | 0 | 0 | 0 | 0 | 0 | 0 | 0 | 0 | 0 | 0 | 0 | 0 | 0 | 0 | 0 | 0 | 0 | 0 | 0 | 0 | 0 | 0 | 0 | 0 | 0 | 0 | 0 | 0 | 0 | 0 | 0 | 0 | 0 | 0 | 0 | 0 | 0 | 0 | 0 | 0 | 0 | 0 | 0 | 0 | 0 | 0 | 0 | 0 | 0 | 0 | 0 | 0 | 0 | 0 | 0 | 0 | 0 | 0 | 0 | 0 | 0 | 0 | 0 | 0 | 0 | 0 | 0 | 0 | 0 | 0 | 0 | 0 | 0 | 0 | 0 | 0 | 0 | 0 | 0 | 0 | 0 | 0 | 0 | 0 | 0 | 0 | 0 | 0 | 0 | CPCs | 2 | 0 | 0 | 68.95 |  | 1190 |  | 22 | 3 | 2 | 699 | TRUE
Yu et al. 2013 | 10.1115/1.4024575 | vascular | vascular | FALSE | 4 | 0 | 0 | 0 | 0 | 0 | 0 | 0 | 0 | 0 | 0 | 0 | 0 | 0 | 0 | 0 | 0 | 0 | 0 | 0 | 0 | 0 | 0 | 0 | 0 | 0 | 0 | 0 | 360.4 | 0 | 0 | 0 | 0 | 0 | 0 | 0 | 0 | 0 | 0 | 0 | 0 | 0 | 0 | 0 | 0 | 0 | 0 | 0 | 0 | 0 | 0 | 0 | 0 | 0 | 0 | 0 | 0 | 0 | 0 | 0 | 0 | 0 | 0 | 0 | 0 | 0 | 0 | 0 | 0 | 0 | 0 | 0 | 0 | 0 | 0 | 0 | 0 | 0 | 0 | 0 | 0 | 0 | 0 | 0 | 0 | 0 | 0 | 0 | 0 | 0 | 0 | 0 | 0 | 0 | 0 | 0 | 0 | 0 | 0 | 0 | 0 | 0 | 0 | 0 | 0 | 0 | 0 | 0 | 0 | 0 | 0 | 0 | 0 | 0 | 0 | 0 | 0 | 0 | 0 | 0 | 0 | 0 | 0 | 0 | 0 | 0 | 0 | 0 | 0 | 0 | CPCs | 2 | 0 | 0 | 137.9 |  | 1190 |  | 22 | 3 | 2 | 700 | TRUE
Yu et al. 2013 | 10.1115/1.4024575 | vascular | vascular | FALSE | 4 | 0 | 0 | 0 | 0 | 0 | 0 | 0 | 0 | 0 | 0 | 0 | 0 | 0 | 0 | 0 | 0 | 0 | 0 | 0 | 0 | 0 | 0 | 0 | 0 | 0 | 0 | 0 | 360.4 | 0 | 0 | 0 | 0 | 0 | 0 | 0 | 0 | 0 | 0 | 0 | 0 | 0 | 0 | 0 | 0 | 0 | 0 | 0 | 0 | 0 | 0 | 0 | 0 | 0 | 0 | 0 | 0 | 0 | 0 | 0 | 0 | 0 | 0 | 0 | 0 | 0 | 0 | 0 | 0 | 0 | 0 | 0 | 0 | 0 | 0 | 0 | 0 | 0 | 0 | 0 | 0 | 0 | 0 | 0 | 0 | 0 | 0 | 0 | 0 | 0 | 0 | 0 | 0 | 0 | 0 | 0 | 0 | 0 | 0 | 0 | 0 | 0 | 0 | 0 | 0 | 0 | 0 | 0 | 0 | 0 | 0 | 0 | 0 | 0 | 0 | 0 | 0 | 0 | 0 | 0 | 0 | 0 | 0 | 0 | 0 | 0 | 0 | 0 | 0 | 0 | CPCs | 2 | 0 | 0 | 34.47 |  | 1190 |  | 22 | 3 | 5 | 698 | TRUE
Yu et al. 2013 | 10.1115/1.4024575 | vascular | vascular | FALSE | 4 | 0 | 0 | 0 | 0 | 0 | 0 | 0 | 0 | 0 | 0 | 0 | 0 | 0 | 0 | 0 | 0 | 0 | 0 | 0 | 0 | 0 | 0 | 0 | 0 | 0 | 0 | 0 | 360.4 | 0 | 0 | 0 | 0 | 0 | 0 | 0 | 0 | 0 | 0 | 0 | 0 | 0 | 0 | 0 | 0 | 0 | 0 | 0 | 0 | 0 | 0 | 0 | 0 | 0 | 0 | 0 | 0 | 0 | 0 | 0 | 0 | 0 | 0 | 0 | 0 | 0 | 0 | 0 | 0 | 0 | 0 | 0 | 0 | 0 | 0 | 0 | 0 | 0 | 0 | 0 | 0 | 0 | 0 | 0 | 0 | 0 | 0 | 0 | 0 | 0 | 0 | 0 | 0 | 0 | 0 | 0 | 0 | 0 | 0 | 0 | 0 | 0 | 0 | 0 | 0 | 0 | 0 | 0 | 0 | 0 | 0 | 0 | 0 | 0 | 0 | 0 | 0 | 0 | 0 | 0 | 0 | 0 | 0 | 0 | 0 | 0 | 0 | 0 | 0 | 0 | CPCs | 2 | 0 | 0 | 68.95 |  | 1190 |  | 22 | 3 | 5 | 699 | TRUE
Yu et al. 2013 | 10.1115/1.4024575 | vascular | vascular | FALSE | 4 | 0 | 0 | 0 | 0 | 0 | 0 | 0 | 0 | 0 | 0 | 0 | 0 | 0 | 0 | 0 | 0 | 0 | 0 | 0 | 0 | 0 | 0 | 0 | 0 | 0 | 0 | 0 | 360.4 | 0 | 0 | 0 | 0 | 0 | 0 | 0 | 0 | 0 | 0 | 0 | 0 | 0 | 0 | 0 | 0 | 0 | 0 | 0 | 0 | 0 | 0 | 0 | 0 | 0 | 0 | 0 | 0 | 0 | 0 | 0 | 0 | 0 | 0 | 0 | 0 | 0 | 0 | 0 | 0 | 0 | 0 | 0 | 0 | 0 | 0 | 0 | 0 | 0 | 0 | 0 | 0 | 0 | 0 | 0 | 0 | 0 | 0 | 0 | 0 | 0 | 0 | 0 | 0 | 0 | 0 | 0 | 0 | 0 | 0 | 0 | 0 | 0 | 0 | 0 | 0 | 0 | 0 | 0 | 0 | 0 | 0 | 0 | 0 | 0 | 0 | 0 | 0 | 0 | 0 | 0 | 0 | 0 | 0 | 0 | 0 | 0 | 0 | 0 | 0 | 0 | CPCs | 2 | 0 | 0 | 137.9 |  | 1190 |  | 22 | 3 | 5 | 700 | TRUE
Yu et al. 2013 | 10.1115/1.4024575 | vascular | vascular | FALSE | 4 | 0 | 0 | 0 | 0 | 0 | 0 | 0 | 0 | 0 | 0 | 0 | 0 | 0 | 0 | 0 | 0 | 0 | 0 | 0 | 0 | 0 | 0 | 0 | 0 | 0 | 0 | 0 | 360.4 | 0 | 0 | 0 | 0 | 0 | 0 | 0 | 0 | 0 | 0 | 0 | 0 | 0 | 0 | 0 | 0 | 0 | 0 | 0 | 0 | 0 | 0 | 0 | 0 | 0 | 0 | 0 | 0 | 0 | 0 | 0 | 0 | 0 | 0 | 0 | 0 | 0 | 0 | 0 | 0 | 0 | 0 | 0 | 0 | 0 | 0 | 0 | 0 | 0 | 0 | 0 | 0 | 0 | 0 | 0 | 0 | 0 | 0 | 0 | 0 | 0 | 0 | 0 | 0 | 0 | 0 | 0 | 0 | 0 | 0 | 0 | 0 | 0 | 0 | 0 | 0 | 0 | 0 | 0 | 0 | 0 | 0 | 0 | 0 | 0 | 0 | 0 | 0 | 0 | 0 | 0 | 0 | 0 | 0 | 0 | 0 | 0 | 0 | 0 | 0 | 0 | CPCs | 2 | 0 | 0 | 34.7 |  | 1190 |  | 22 | 3 | 3 | 709 | TRUE
Yu et al. 2013 | 10.1115/1.4024575 | vascular | vascular | FALSE | 4 | 0 | 0 | 0 | 0 | 0 | 0 | 0 | 0 | 0 | 0 | 0 | 0 | 0 | 0 | 0 | 0 | 0 | 0 | 0 | 0 | 0 | 0 | 0 | 0 | 0 | 0 | 0 | 360.4 | 0 | 0 | 0 | 0 | 0 | 0 | 0 | 0 | 0 | 0 | 0 | 0 | 0 | 0 | 0 | 0 | 0 | 0 | 0 | 0 | 0 | 0 | 0 | 0 | 0 | 0 | 0 | 0 | 0 | 0 | 0 | 0 | 0 | 0 | 0 | 0 | 0 | 0 | 0 | 0 | 0 | 0 | 0 | 0 | 0 | 0 | 0 | 0 | 0 | 0 | 0 | 0 | 0 | 0 | 0 | 0 | 0 | 0 | 0 | 0 | 0 | 0 | 0 | 0 | 0 | 0 | 0 | 0 | 0 | 0 | 0 | 0 | 0 | 0 | 0 | 0 | 0 | 0 | 0 | 0 | 0 | 0 | 0 | 0 | 0 | 0 | 0 | 0 | 0 | 0 | 0 | 0 | 0 | 0 | 0 | 0 | 0 | 0 | 0 | 0 | 0 | CPCs | 2 | 0 | 0 | 34.7 |  | 1190 |  | 22 | 3 | 5 | 709 | TRUE
Zhang et al. 2013 | 10.1088/1758-5082/5/2/025004 | cartilage | cartilage | FALSE | 4 | 0 | 0 | 0 | 0 | 0 | 0 | 0 | 0 | 0 | 0 | 0 | 0 | 0 | 0 | 0 | 0 | 0 | 0 | 0 | 0 | 0 | 0 | 0 | 0 | 0 | 0 | 0 | 2 | 0 | 0 | 0 | 0 | 0 | 0 | 0 | 0 | 0 | 0 | 0 | 0 | 0 | 0 | 0 | 0 | 0 | 0 | 0 | 0 | 0 | 0 | 0 | 0 | 0 | 0 | 0 | 0 | 0 | 0 | 0 | 0 | 0 | 0 | 0 | 0 | 0 | 0 | 0 | 0 | 0 | 0 | 0 | 0 | 0 | 0 | 0 | 0 | 0 | 0 | 0 | 0 | 0 | 0 | 0 | 0 | 0 | 0 | 0 | 0 | 0 | 0 | 0 | 0 | 0 | 0 | 0 | 0 | 0 | 0 | 0 | 0 | 0 | 0 | 0 | 0 | 0 | 0 | 0 | 0 | 0 | 0 | 0 | 0 | 0 | 0 | 0 | 0 | 0 | 0 | 0 | 0 | 0 | 0 | 0 | 0 | 0 | 0 | 0 | 0 | 0 | NoCellCultured | 0 | 0 | 0 | 21 | 14 | 1270 |  | 22 | 2 | 1 | 710 | FALSE
Zhang et al. 2013 | 10.1088/1758-5082/5/2/025004 | cartilage | cartilage | FALSE | 4 | 0 | 0 | 0 | 0 | 0 | 0 | 0 | 0 | 0 | 0 | 0 | 0 | 0 | 0 | 0 | 0 | 0 | 0 | 0 | 0 | 0 | 0 | 0 | 0 | 0 | 0 | 0 | 3 | 0 | 0 | 0 | 0 | 0 | 0 | 0 | 0 | 0 | 0 | 0 | 0 | 0 | 0 | 0 | 0 | 0 | 0 | 0 | 0 | 0 | 0 | 0 | 0 | 0 | 0 | 0 | 0 | 0 | 0 | 0 | 0 | 0 | 0 | 0 | 0 | 0 | 0 | 0 | 0 | 0 | 0 | 0 | 0 | 0 | 0 | 0 | 0 | 0 | 0 | 0 | 0 | 0 | 0 | 0 | 0 | 0 | 0 | 0 | 0 | 0 | 0 | 0 | 0 | 0 | 0 | 0 | 0 | 0 | 0 | 0 | 0 | 0 | 0 | 0 | 0 | 0 | 0 | 0 | 0 | 0 | 0 | 0 | 0 | 0 | 0 | 0 | 0 | 0 | 0 | 0 | 0 | 0 | 0 | 0 | 0 | 0 | 0 | 0 | 0 | 0 | NoCellCultured | 0 | 0 | 0 | 21 | 14 | 1270 |  | 22 | 3 | 1 | 711 | FALSE
Zhang et al. 2013 | 10.1088/1758-5082/5/2/025004 | cartilage | cartilage | FALSE | 4 | 0 | 0 | 0 | 0 | 0 | 0 | 0 | 0 | 0 | 0 | 0 | 0 | 0 | 0 | 0 | 0 | 0 | 0 | 0 | 0 | 0 | 0 | 0 | 0 | 0 | 0 | 0 | 4 | 0 | 0 | 0 | 0 | 0 | 0 | 0 | 0 | 0 | 0 | 0 | 0 | 0 | 0 | 0 | 0 | 0 | 0 | 0 | 0 | 0 | 0 | 0 | 0 | 0 | 0 | 0 | 0 | 0 | 0 | 0 | 0 | 0 | 0 | 0 | 0 | 0 | 0 | 0 | 0 | 0 | 0 | 0 | 0 | 0 | 0 | 0 | 0 | 0 | 0 | 0 | 0 | 0 | 0 | 0 | 0 | 0 | 0 | 0 | 0 | 0 | 0 | 0 | 0 | 0 | 0 | 0 | 0 | 0 | 0 | 0 | 0 | 0 | 0 | 0 | 0 | 0 | 0 | 0 | 0 | 0 | 0 | 0 | 0 | 0 | 0 | 0 | 0 | 0 | 0 | 0 | 0 | 0 | 0 | 0 | 0 | 0 | 0 | 0 | 0 | 0 | NoCellCultured | 0 | 0 | 0 | 21 | 14 | 1270 |  | 22 | 3 | 1 | 712 | FALSE
Zhang et al. 2013 | 10.1088/1758-5082/5/2/025004 | cartilage | cartilage | FALSE | 4 | 0 | 0 | 0 | 0 | 0 | 0 | 0 | 0 | 0 | 0 | 0 | 0 | 0 | 0 | 0 | 0 | 0 | 0 | 0 | 0 | 0 | 0 | 0 | 0 | 0 | 0 | 0 | 5 | 0 | 0 | 0 | 0 | 0 | 0 | 0 | 0 | 0 | 0 | 0 | 0 | 0 | 0 | 0 | 0 | 0 | 0 | 0 | 0 | 0 | 0 | 0 | 0 | 0 | 0 | 0 | 0 | 0 | 0 | 0 | 0 | 0 | 0 | 0 | 0 | 0 | 0 | 0 | 0 | 0 | 0 | 0 | 0 | 0 | 0 | 0 | 0 | 0 | 0 | 0 | 0 | 0 | 0 | 0 | 0 | 0 | 0 | 0 | 0 | 0 | 0 | 0 | 0 | 0 | 0 | 0 | 0 | 0 | 0 | 0 | 0 | 0 | 0 | 0 | 0 | 0 | 0 | 0 | 0 | 0 | 0 | 0 | 0 | 0 | 0 | 0 | 0 | 0 | 0 | 0 | 0 | 0 | 0 | 0 | 0 | 0 | 0 | 0 | 0 | 0 | NoCellCultured | 0 | 0 | 0 | 21 | 14 | 1270 |  | 22 | 3 | 1 | 713 | FALSE
Zhang et al. 2013 | 10.1088/1758-5082/5/2/025004 | cartilage | cartilage | FALSE | 3 | 0 | 0 | 0 | 0 | 0 | 0 | 0 | 0 | 0 | 0 | 0 | 0 | 0 | 0 | 0 | 0 | 0 | 0 | 0 | 0 | 0 | 0 | 0 | 0 | 0 | 0 | 0 | 4 | 0 | 0 | 0 | 0 | 0 | 0 | 0 | 0 | 0 | 0 | 0 | 0 | 0 | 0 | 0 | 0 | 0 | 0 | 0 | 0 | 0 | 0 | 0 | 0 | 0 | 0 | 0 | 0 | 0 | 0 | 0 | 0 | 0 | 0 | 0 | 0 | 0 | 0 | 0 | 0 | 0 | 0 | 0 | 0 | 0 | 0 | 0 | 0 | 0 | 0 | 0 | 0 | 0 | 0 | 0 | 0 | 0 | 0 | 0 | 0 | 0 | 0 | 0 | 0 | 0 | 0 | 0 | 0 | 0 | 0 | 0 | 0 | 0 | 0 | 0 | 0 | 0 | 0 | 0 | 0 | 0 | 0 | 0 | 0 | 0 | 0 | 0 | 0 | 0 | 0 | 0 | 0 | 0 | 0 | 0 | 0 | 0 | 0 | 0 | 0 | 0 | NoCellCultured | 0 | 0 | 0 | 21 | 14 | 1270 |  | 22 | 3 | 1 | 714 | FALSE
Zhang et al. 2013 | 10.1088/1758-5082/5/2/025004 | cartilage | cartilage | FALSE | 5 | 0 | 0 | 0 | 0 | 0 | 0 | 0 | 0 | 0 | 0 | 0 | 0 | 0 | 0 | 0 | 0 | 0 | 0 | 0 | 0 | 0 | 0 | 0 | 0 | 0 | 0 | 0 | 4 | 0 | 0 | 0 | 0 | 0 | 0 | 0 | 0 | 0 | 0 | 0 | 0 | 0 | 0 | 0 | 0 | 0 | 0 | 0 | 0 | 0 | 0 | 0 | 0 | 0 | 0 | 0 | 0 | 0 | 0 | 0 | 0 | 0 | 0 | 0 | 0 | 0 | 0 | 0 | 0 | 0 | 0 | 0 | 0 | 0 | 0 | 0 | 0 | 0 | 0 | 0 | 0 | 0 | 0 | 0 | 0 | 0 | 0 | 0 | 0 | 0 | 0 | 0 | 0 | 0 | 0 | 0 | 0 | 0 | 0 | 0 | 0 | 0 | 0 | 0 | 0 | 0 | 0 | 0 | 0 | 0 | 0 | 0 | 0 | 0 | 0 | 0 | 0 | 0 | 0 | 0 | 0 | 0 | 0 | 0 | 0 | 0 | 0 | 0 | 0 | 0 | NoCellCultured | 0 | 0 | 0 | 21 | 14 | 1270 |  | 22 | 3 | 1 | 715 | FALSE
Zhang et al. 2013 | 10.1088/1758-5082/5/2/025004 | cartilage | cartilage | FALSE | 6 | 0 | 0 | 0 | 0 | 0 | 0 | 0 | 0 | 0 | 0 | 0 | 0 | 0 | 0 | 0 | 0 | 0 | 0 | 0 | 0 | 0 | 0 | 0 | 0 | 0 | 0 | 0 | 4 | 0 | 0 | 0 | 0 | 0 | 0 | 0 | 0 | 0 | 0 | 0 | 0 | 0 | 0 | 0 | 0 | 0 | 0 | 0 | 0 | 0 | 0 | 0 | 0 | 0 | 0 | 0 | 0 | 0 | 0 | 0 | 0 | 0 | 0 | 0 | 0 | 0 | 0 | 0 | 0 | 0 | 0 | 0 | 0 | 0 | 0 | 0 | 0 | 0 | 0 | 0 | 0 | 0 | 0 | 0 | 0 | 0 | 0 | 0 | 0 | 0 | 0 | 0 | 0 | 0 | 0 | 0 | 0 | 0 | 0 | 0 | 0 | 0 | 0 | 0 | 0 | 0 | 0 | 0 | 0 | 0 | 0 | 0 | 0 | 0 | 0 | 0 | 0 | 0 | 0 | 0 | 0 | 0 | 0 | 0 | 0 | 0 | 0 | 0 | 0 | 0 | NoCellCultured | 0 | 0 | 0 | 21 | 14 | 1270 |  | 22 | 3 | 1 | 716 | FALSE
Zhang et al. 2013 | 10.1088/1758-5082/5/2/025004 | cartilage | cartilage | FALSE | 4 | 0 | 0 | 0 | 0 | 0 | 0 | 0 | 0 | 0 | 0 | 0 | 0 | 0 | 0 | 0 | 0 | 0 | 0 | 0 | 0 | 0 | 0 | 0 | 0 | 0 | 0 | 0 | 4 | 0 | 0 | 0 | 0 | 0 | 0 | 0 | 0 | 0 | 0 | 0 | 0 | 0 | 0 | 0 | 0 | 0 | 0 | 0 | 0 | 0 | 0 | 0 | 0 | 0 | 0 | 0 | 0 | 0 | 0 | 0 | 0 | 0 | 0 | 0 | 0 | 0 | 0 | 0 | 0 | 0 | 0 | 0 | 0 | 0 | 0 | 0 | 0 | 0 | 0 | 0 | 0 | 0 | 0 | 0 | 0 | 0 | 0 | 0 | 0 | 0 | 0 | 0 | 0 | 0 | 0 | 0 | 0 | 0 | 0 | 0 | 0 | 0 | 0 | 0 | 0 | 0 | 0 | 0 | 0 | 0 | 0 | 0 | 0 | 0 | 0 | 0 | 0 | 0 | 0 | 0 | 0 | 0 | 0 | 0 | 0 | 0 | 0 | 0 | 0 | 0 | CPCs | 2 | 0 | 0 | 21 | 14 | 1270 |  | 22 | 3 | 3 | 717 | TRUE
Zhang et al. 2013 | 10.1088/1758-5082/5/2/025004 | cartilage | cartilage | FALSE | 4 | 0 | 0 | 0 | 0 | 0 | 0 | 0 | 0 | 0 | 0 | 0 | 0 | 0 | 0 | 0 | 0 | 0 | 0 | 0 | 0 | 0 | 0 | 0 | 0 | 0 | 0 | 0 | 4 | 0 | 0 | 0 | 0 | 0 | 0 | 0 | 0 | 0 | 0 | 0 | 0 | 0 | 0 | 0 | 0 | 0 | 0 | 0 | 0 | 0 | 0 | 0 | 0 | 0 | 0 | 0 | 0 | 0 | 0 | 0 | 0 | 0 | 0 | 0 | 0 | 0 | 0 | 0 | 0 | 0 | 0 | 0 | 0 | 0 | 0 | 0 | 0 | 0 | 0 | 0 | 0 | 0 | 0 | 0 | 0 | 0 | 0 | 0 | 0 | 0 | 0 | 0 | 0 | 0 | 0 | 0 | 0 | 0 | 0 | 0 | 0 | 0 | 0 | 0 | 0 | 0 | 0 | 0 | 0 | 0 | 0 | 0 | 0 | 0 | 0 | 0 | 0 | 0 | 0 | 0 | 0 | 0 | 0 | 0 | 0 | 0 | 0 | 0 | 0 | 0 | CPCs | 2 | 0 | 0 | 21 | 14 | 1270 |  | 22 | 3 | 5 | 717 | TRUE
Zhang et al. 2015 | 10.1039/c4bm00234b | vascular | vascular | FALSE | 4 | 0 | 0 | 0 | 0 | 0 | 0 | 0 | 0 | 0 | 0 | 0 | 0 | 0 | 0 | 0 | 0 | 0 | 0 | 0 | 0 | 0 | 0 | 0 | 0 | 0 | 0 | 0 | 4 | 0 | 0 | 0 | 0 | 0 | 0 | 0 | 0 | 0 | 0 | 0 | 0 | 0 | 0 | 0 | 0 | 0 | 0 | 0 | 0 | 0 | 0 | 0 | 0 | 0 | 0 | 0 | 0 | 0 | 0 | 0 | 0 | 0 | 0 | 0 | 0 | 0 | 0 | 0 | 0 | 0 | 0 | 0 | 0 | 0 | 0 | 0 | 0 | 0 | 0 | 0 | 0 | 0 | 0 | 0 | 0 | 0 | 0 | 0 | 0 | 0 | 0 | 0 | 0 | 0 | 0 | 0 | 0 | 0 | 0 | 0 | 0 | 0 | 0 | 0 | 0 | 0 | 0 | 0 | 0 | 0 | 0 | 0 | 0 | 0 | 0 | 0 | 0 | 0 | 0 | 0 | 0 | 0 | 0 | 0 | 0 | 0 | 0 | 0 | 0 | 0 | HUVSMCs | 10 | 0 | 0 | 21 |  | 540 |  | 22 | 3 | 3 | 718 | TRUE
Zhang et al. 2015 | 10.1039/c4bm00234b | vascular | vascular | FALSE | 4 | 0 | 0 | 0 | 0 | 0 | 0 | 0 | 0 | 0 | 0 | 0 | 0 | 0 | 0 | 0 | 0 | 0 | 0 | 0 | 0 | 0 | 0 | 0 | 0 | 0 | 0 | 0 | 4 | 0 | 0 | 0 | 0 | 0 | 0 | 0 | 0 | 0 | 0 | 0 | 0 | 0 | 0 | 0 | 0 | 0 | 0 | 0 | 0 | 0 | 0 | 0 | 0 | 0 | 0 | 0 | 0 | 0 | 0 | 0 | 0 | 0 | 0 | 0 | 0 | 0 | 0 | 0 | 0 | 0 | 0 | 0 | 0 | 0 | 0 | 0 | 0 | 0 | 0 | 0 | 0 | 0 | 0 | 0 | 0 | 0 | 0 | 0 | 0 | 0 | 0 | 0 | 0 | 0 | 0 | 0 | 0 | 0 | 0 | 0 | 0 | 0 | 0 | 0 | 0 | 0 | 0 | 0 | 0 | 0 | 0 | 0 | 0 | 0 | 0 | 0 | 0 | 0 | 0 | 0 | 0 | 0 | 0 | 0 | 0 | 0 | 0 | 0 | 0 | 0 | HUVSMCs | 10 | 0 | 0 | 21 |  | 540 |  | 22 | 3 | 5 | 718 | TRUE
Zhang et al. 2015 | 10.1039/c4bm00234b | vascular | vascular | FALSE | 4 | 0 | 0 | 0 | 0 | 0 | 0 | 0 | 0 | 0 | 0 | 0 | 0 | 0 | 0 | 0 | 0 | 0 | 0 | 0 | 0 | 0 | 0 | 0 | 0 | 0 | 0 | 0 | 4 | 0 | 0 | 0 | 0 | 0 | 0 | 0 | 0 | 0 | 0 | 0 | 0 | 0 | 0 | 0 | 0 | 0 | 0 | 0 | 0 | 0 | 0 | 0 | 0 | 0 | 0 | 0 | 0 | 0 | 0 | 0 | 0 | 0 | 0 | 0 | 0 | 0 | 0 | 0 | 0 | 0 | 0 | 0 | 0 | 0 | 0 | 0 | 0 | 0 | 0 | 0 | 0 | 0 | 0 | 0 | 0 | 0 | 0 | 0 | 0 | 0 | 0 | 0 | 0 | 0 | 0 | 0 | 0 | 0 | 0 | 0 | 0 | 0 | 0 | 0 | 0 | 0 | 0 | 0 | 0 | 0 | 0 | 0 | 0 | 0 | 0 | 0 | 0 | 0 | 0 | 0 | 0 | 0 | 0 | 0 | 0 | 0 | 0 | 0 | 0 | 0 | NoCellCultured | 0 | 0 | 0 | 21 |  | 540 |  | 22 | 3 | 1 | 719 | FALSE
Zhang et al. 2015 | 10.1039/c4bm00234b | vascular | vascular | FALSE | 3 | 0 | 0 | 0 | 0 | 0 | 0 | 0 | 0 | 0 | 0 | 0 | 0 | 0 | 0 | 0 | 0 | 0 | 0 | 0 | 0 | 0 | 0 | 0 | 0 | 0 | 0 | 0 | 4 | 0 | 0 | 0 | 0 | 0 | 0 | 0 | 0 | 0 | 0 | 0 | 0 | 0 | 0 | 0 | 0 | 0 | 0 | 0 | 0 | 0 | 0 | 0 | 0 | 0 | 0 | 0 | 0 | 0 | 0 | 0 | 0 | 0 | 0 | 0 | 0 | 0 | 0 | 0 | 0 | 0 | 0 | 0 | 0 | 0 | 0 | 0 | 0 | 0 | 0 | 0 | 0 | 0 | 0 | 0 | 0 | 0 | 0 | 0 | 0 | 0 | 0 | 0 | 0 | 0 | 0 | 0 | 0 | 0 | 0 | 0 | 0 | 0 | 0 | 0 | 0 | 0 | 0 | 0 | 0 | 0 | 0 | 0 | 0 | 0 | 0 | 0 | 0 | 0 | 0 | 0 | 0 | 0 | 0 | 0 | 0 | 0 | 0 | 0 | 0 | 0 | NoCellCultured | 0 | 0 | 0 | 21 |  | 540 |  | 22 | 2 | 1 | 720 | FALSE
Zhang et al. 2015 | 10.1039/c4bm00234b | vascular | vascular | FALSE | 5 | 0 | 0 | 0 | 0 | 0 | 0 | 0 | 0 | 0 | 0 | 0 | 0 | 0 | 0 | 0 | 0 | 0 | 0 | 0 | 0 | 0 | 0 | 0 | 0 | 0 | 0 | 0 | 4 | 0 | 0 | 0 | 0 | 0 | 0 | 0 | 0 | 0 | 0 | 0 | 0 | 0 | 0 | 0 | 0 | 0 | 0 | 0 | 0 | 0 | 0 | 0 | 0 | 0 | 0 | 0 | 0 | 0 | 0 | 0 | 0 | 0 | 0 | 0 | 0 | 0 | 0 | 0 | 0 | 0 | 0 | 0 | 0 | 0 | 0 | 0 | 0 | 0 | 0 | 0 | 0 | 0 | 0 | 0 | 0 | 0 | 0 | 0 | 0 | 0 | 0 | 0 | 0 | 0 | 0 | 0 | 0 | 0 | 0 | 0 | 0 | 0 | 0 | 0 | 0 | 0 | 0 | 0 | 0 | 0 | 0 | 0 | 0 | 0 | 0 | 0 | 0 | 0 | 0 | 0 | 0 | 0 | 0 | 0 | 0 | 0 | 0 | 0 | 0 | 0 | NoCellCultured | 0 | 0 | 0 | 21 |  | 540 |  | 22 | 3 | 1 | 721 | FALSE
Zhang et al. 2015 | 10.1039/c4bm00234b | vascular | vascular | FALSE | 3 | 0 | 0 | 0 | 0 | 0 | 0 | 0 | 0 | 0 | 0 | 0 | 0 | 0 | 0 | 0 | 0 | 0 | 0 | 0 | 0 | 0 | 0 | 0 | 0 | 0 | 0 | 0 | 5 | 0 | 0 | 0 | 0 | 0 | 0 | 0 | 0 | 0 | 0 | 0 | 0 | 0 | 0 | 0 | 0 | 0 | 0 | 0 | 0 | 0 | 0 | 0 | 0 | 0 | 0 | 0 | 0 | 0 | 0 | 0 | 0 | 0 | 0 | 0 | 0 | 0 | 0 | 0 | 0 | 0 | 0 | 0 | 0 | 0 | 0 | 0 | 0 | 0 | 0 | 0 | 0 | 0 | 0 | 0 | 0 | 0 | 0 | 0 | 0 | 0 | 0 | 0 | 0 | 0 | 0 | 0 | 0 | 0 | 0 | 0 | 0 | 0 | 0 | 0 | 0 | 0 | 0 | 0 | 0 | 0 | 0 | 0 | 0 | 0 | 0 | 0 | 0 | 0 | 0 | 0 | 0 | 0 | 0 | 0 | 0 | 0 | 0 | 0 | 0 | 0 | NoCellCultured | 0 | 0 | 0 | 21 |  | 540 |  | 22 | 3 | 1 | 722 | FALSE
Zhang et al. 2015 | 10.1039/c4bm00234b | vascular | vascular | FALSE | 3 | 0 | 0 | 0 | 0 | 0 | 0 | 0 | 0 | 0 | 0 | 0 | 0 | 0 | 0 | 0 | 0 | 0 | 0 | 0 | 0 | 0 | 0 | 0 | 0 | 0 | 0 | 0 | 6 | 0 | 0 | 0 | 0 | 0 | 0 | 0 | 0 | 0 | 0 | 0 | 0 | 0 | 0 | 0 | 0 | 0 | 0 | 0 | 0 | 0 | 0 | 0 | 0 | 0 | 0 | 0 | 0 | 0 | 0 | 0 | 0 | 0 | 0 | 0 | 0 | 0 | 0 | 0 | 0 | 0 | 0 | 0 | 0 | 0 | 0 | 0 | 0 | 0 | 0 | 0 | 0 | 0 | 0 | 0 | 0 | 0 | 0 | 0 | 0 | 0 | 0 | 0 | 0 | 0 | 0 | 0 | 0 | 0 | 0 | 0 | 0 | 0 | 0 | 0 | 0 | 0 | 0 | 0 | 0 | 0 | 0 | 0 | 0 | 0 | 0 | 0 | 0 | 0 | 0 | 0 | 0 | 0 | 0 | 0 | 0 | 0 | 0 | 0 | 0 | 0 | NoCellCultured | 0 | 0 | 0 | 21 |  | 540 |  | 22 | 3 | 1 | 723 | FALSE
Zhang et al. 2015 | 10.1039/c4bm00234b | vascular | vascular | FALSE | 4 | 0 | 0 | 0 | 0 | 0 | 0 | 0 | 0 | 0 | 0 | 0 | 0 | 0 | 0 | 0 | 0 | 0 | 0 | 0 | 0 | 0 | 0 | 0 | 0 | 0 | 0 | 0 | 5 | 0 | 0 | 0 | 0 | 0 | 0 | 0 | 0 | 0 | 0 | 0 | 0 | 0 | 0 | 0 | 0 | 0 | 0 | 0 | 0 | 0 | 0 | 0 | 0 | 0 | 0 | 0 | 0 | 0 | 0 | 0 | 0 | 0 | 0 | 0 | 0 | 0 | 0 | 0 | 0 | 0 | 0 | 0 | 0 | 0 | 0 | 0 | 0 | 0 | 0 | 0 | 0 | 0 | 0 | 0 | 0 | 0 | 0 | 0 | 0 | 0 | 0 | 0 | 0 | 0 | 0 | 0 | 0 | 0 | 0 | 0 | 0 | 0 | 0 | 0 | 0 | 0 | 0 | 0 | 0 | 0 | 0 | 0 | 0 | 0 | 0 | 0 | 0 | 0 | 0 | 0 | 0 | 0 | 0 | 0 | 0 | 0 | 0 | 0 | 0 | 0 | NoCellCultured | 0 | 0 | 0 | 21 |  | 540 |  | 22 | 3 | 1 | 724 | FALSE
Zhang et al. 2015 | 10.1039/c4bm00234b | vascular | vascular | FALSE | 4 | 0 | 0 | 0 | 0 | 0 | 0 | 0 | 0 | 0 | 0 | 0 | 0 | 0 | 0 | 0 | 0 | 0 | 0 | 0 | 0 | 0 | 0 | 0 | 0 | 0 | 0 | 0 | 6 | 0 | 0 | 0 | 0 | 0 | 0 | 0 | 0 | 0 | 0 | 0 | 0 | 0 | 0 | 0 | 0 | 0 | 0 | 0 | 0 | 0 | 0 | 0 | 0 | 0 | 0 | 0 | 0 | 0 | 0 | 0 | 0 | 0 | 0 | 0 | 0 | 0 | 0 | 0 | 0 | 0 | 0 | 0 | 0 | 0 | 0 | 0 | 0 | 0 | 0 | 0 | 0 | 0 | 0 | 0 | 0 | 0 | 0 | 0 | 0 | 0 | 0 | 0 | 0 | 0 | 0 | 0 | 0 | 0 | 0 | 0 | 0 | 0 | 0 | 0 | 0 | 0 | 0 | 0 | 0 | 0 | 0 | 0 | 0 | 0 | 0 | 0 | 0 | 0 | 0 | 0 | 0 | 0 | 0 | 0 | 0 | 0 | 0 | 0 | 0 | 0 | NoCellCultured | 0 | 0 | 0 | 21 |  | 540 |  | 22 | 3 | 1 | 725 | FALSE
Zhang et al. 2015 | 10.1039/c4bm00234b | vascular | vascular | FALSE | 5 | 0 | 0 | 0 | 0 | 0 | 0 | 0 | 0 | 0 | 0 | 0 | 0 | 0 | 0 | 0 | 0 | 0 | 0 | 0 | 0 | 0 | 0 | 0 | 0 | 0 | 0 | 0 | 5 | 0 | 0 | 0 | 0 | 0 | 0 | 0 | 0 | 0 | 0 | 0 | 0 | 0 | 0 | 0 | 0 | 0 | 0 | 0 | 0 | 0 | 0 | 0 | 0 | 0 | 0 | 0 | 0 | 0 | 0 | 0 | 0 | 0 | 0 | 0 | 0 | 0 | 0 | 0 | 0 | 0 | 0 | 0 | 0 | 0 | 0 | 0 | 0 | 0 | 0 | 0 | 0 | 0 | 0 | 0 | 0 | 0 | 0 | 0 | 0 | 0 | 0 | 0 | 0 | 0 | 0 | 0 | 0 | 0 | 0 | 0 | 0 | 0 | 0 | 0 | 0 | 0 | 0 | 0 | 0 | 0 | 0 | 0 | 0 | 0 | 0 | 0 | 0 | 0 | 0 | 0 | 0 | 0 | 0 | 0 | 0 | 0 | 0 | 0 | 0 | 0 | NoCellCultured | 0 | 0 | 0 | 21 |  | 540 |  | 22 | 3 | 1 | 726 | FALSE
Zhang et al. 2015 | 10.1039/c4bm00234b | vascular | vascular | FALSE | 5 | 0 | 0 | 0 | 0 | 0 | 0 | 0 | 0 | 0 | 0 | 0 | 0 | 0 | 0 | 0 | 0 | 0 | 0 | 0 | 0 | 0 | 0 | 0 | 0 | 0 | 0 | 0 | 6 | 0 | 0 | 0 | 0 | 0 | 0 | 0 | 0 | 0 | 0 | 0 | 0 | 0 | 0 | 0 | 0 | 0 | 0 | 0 | 0 | 0 | 0 | 0 | 0 | 0 | 0 | 0 | 0 | 0 | 0 | 0 | 0 | 0 | 0 | 0 | 0 | 0 | 0 | 0 | 0 | 0 | 0 | 0 | 0 | 0 | 0 | 0 | 0 | 0 | 0 | 0 | 0 | 0 | 0 | 0 | 0 | 0 | 0 | 0 | 0 | 0 | 0 | 0 | 0 | 0 | 0 | 0 | 0 | 0 | 0 | 0 | 0 | 0 | 0 | 0 | 0 | 0 | 0 | 0 | 0 | 0 | 0 | 0 | 0 | 0 | 0 | 0 | 0 | 0 | 0 | 0 | 0 | 0 | 0 | 0 | 0 | 0 | 0 | 0 | 0 | 0 | NoCellCultured | 0 | 0 | 0 | 21 |  | 540 |  | 22 | 3 | 1 | 727 | FALSE
Jia et al. 2016 | 10.1016/j.biomaterials.2016.07.038 | vascular | vascular | FALSE | 3 | 0 | 0 | 0 | 0 | 3 | 0 | 0 | 0 | 0 | 0 | 0 | 0 | 0 | 0 | 0 | 0 | 0 | 0 | 0 | 0 | 0 | 1 | 0 | 0 | 0 | 0 | 0 | 300 | 0 | 0 | 0 | 0 | 0 | 0 | 0 | 0 | 0 | 0 | 0 | 0 | 0 | 0 | 0 | 0 | 0 | 0 | 0 | 0 | 0 | 0 | 0 | 0 | 0 | 0 | 0 | 0 | 0 | 0 | 0 | 0 | 0 | 0 | 0 | 0 | 0 | 0 | 0 | 0 | 0 | 0 | 0 | 0 | 0 | 0 | 0 | 0 | 0 | 0 | 0 | 0 | 0 | 0 | 0 | 0 | 0 | 0 | 0 | 0 | 0 | 0 | 0 | 0 | 0 | 0 | 0 | 0 | 0 | 0 | 0 | 0 | 0 | 0 | 0 | 0 | 0 | 0 | 0 | 0 | 0 | 0 | 0 | 0 | 0 | 0 | 0 | 0 | 0 | 0 | 0 | 0 | 0 | 0 | 0 | 0 | 0 | 0 | 0 | 0 | 0 | NoCellCultured | 0 | 40 | 20 |  | 4 | 908 |  | 22 | 0 | 1 | 728 | FALSE
Jia et al. 2016 | 10.1016/j.biomaterials.2016.07.038 | vascular | vascular | FALSE | 3 | 0 | 0 | 0 | 0 | 3 | 0 | 0 | 0 | 0 | 0 | 0 | 0 | 0 | 0 | 0 | 0 | 0 | 0 | 0 | 0 | 0 | 2 | 0 | 0 | 0 | 0 | 0 | 300 | 0 | 0 | 0 | 0 | 0 | 0 | 0 | 0 | 0 | 0 | 0 | 0 | 0 | 0 | 0 | 0 | 0 | 0 | 0 | 0 | 0 | 0 | 0 | 0 | 0 | 0 | 0 | 0 | 0 | 0 | 0 | 0 | 0 | 0 | 0 | 0 | 0 | 0 | 0 | 0 | 0 | 0 | 0 | 0 | 0 | 0 | 0 | 0 | 0 | 0 | 0 | 0 | 0 | 0 | 0 | 0 | 0 | 0 | 0 | 0 | 0 | 0 | 0 | 0 | 0 | 0 | 0 | 0 | 0 | 0 | 0 | 0 | 0 | 0 | 0 | 0 | 0 | 0 | 0 | 0 | 0 | 0 | 0 | 0 | 0 | 0 | 0 | 0 | 0 | 0 | 0 | 0 | 0 | 0 | 0 | 0 | 0 | 0 | 0 | 0 | 0 | NoCellCultured | 0 | 40 | 20 |  | 4 | 908 |  | 22 | 2 | 1 | 729 | FALSE
Jia et al. 2016 | 10.1016/j.biomaterials.2016.07.038 | vascular | vascular | FALSE | 3 | 0 | 0 | 0 | 0 | 3 | 0 | 0 | 0 | 0 | 0 | 0 | 0 | 0 | 0 | 0 | 0 | 0 | 0 | 0 | 0 | 0 | 3 | 0 | 0 | 0 | 0 | 0 | 300 | 0 | 0 | 0 | 0 | 0 | 0 | 0 | 0 | 0 | 0 | 0 | 0 | 0 | 0 | 0 | 0 | 0 | 0 | 0 | 0 | 0 | 0 | 0 | 0 | 0 | 0 | 0 | 0 | 0 | 0 | 0 | 0 | 0 | 0 | 0 | 0 | 0 | 0 | 0 | 0 | 0 | 0 | 0 | 0 | 0 | 0 | 0 | 0 | 0 | 0 | 0 | 0 | 0 | 0 | 0 | 0 | 0 | 0 | 0 | 0 | 0 | 0 | 0 | 0 | 0 | 0 | 0 | 0 | 0 | 0 | 0 | 0 | 0 | 0 | 0 | 0 | 0 | 0 | 0 | 0 | 0 | 0 | 0 | 0 | 0 | 0 | 0 | 0 | 0 | 0 | 0 | 0 | 0 | 0 | 0 | 0 | 0 | 0 | 0 | 0 | 0 | NoCellCultured | 0 | 40 | 20 |  | 4 | 908 |  | 22 | 2 | 1 | 730 | FALSE
Jia et al. 2016 | 10.1016/j.biomaterials.2016.07.038 | vascular | vascular | FALSE | 2 | 0 | 0 | 0 | 0 | 3 | 0 | 0 | 0 | 0 | 0 | 0 | 0 | 0 | 0 | 0 | 0 | 0 | 0 | 0 | 0 | 0 | 1 | 0 | 0 | 0 | 0 | 0 | 300 | 0 | 0 | 0 | 0 | 0 | 0 | 0 | 0 | 0 | 0 | 0 | 0 | 0 | 0 | 0 | 0 | 0 | 0 | 0 | 0 | 0 | 0 | 0 | 0 | 0 | 0 | 0 | 0 | 0 | 0 | 0 | 0 | 0 | 0 | 0 | 0 | 0 | 0 | 0 | 0 | 0 | 0 | 0 | 0 | 0 | 0 | 0 | 0 | 0 | 0 | 0 | 0 | 0 | 0 | 0 | 0 | 0 | 0 | 0 | 0 | 0 | 0 | 0 | 0 | 0 | 0 | 0 | 0 | 0 | 0 | 0 | 0 | 0 | 0 | 0 | 0 | 0 | 0 | 0 | 0 | 0 | 0 | 0 | 0 | 0 | 0 | 0 | 0 | 0 | 0 | 0 | 0 | 0 | 0 | 0 | 0 | 0 | 0 | 0 | 0 | 0 | NoCellCultured | 0 | 40 | 20 |  | 4 | 908 |  | 22 | 0 | 1 | 731 | FALSE
Jia et al. 2016 | 10.1016/j.biomaterials.2016.07.038 | vascular | vascular | FALSE | 2 | 0 | 0 | 0 | 0 | 3 | 0 | 0 | 0 | 0 | 0 | 0 | 0 | 0 | 0 | 0 | 0 | 0 | 0 | 0 | 0 | 0 | 2 | 0 | 0 | 0 | 0 | 0 | 300 | 0 | 0 | 0 | 0 | 0 | 0 | 0 | 0 | 0 | 0 | 0 | 0 | 0 | 0 | 0 | 0 | 0 | 0 | 0 | 0 | 0 | 0 | 0 | 0 | 0 | 0 | 0 | 0 | 0 | 0 | 0 | 0 | 0 | 0 | 0 | 0 | 0 | 0 | 0 | 0 | 0 | 0 | 0 | 0 | 0 | 0 | 0 | 0 | 0 | 0 | 0 | 0 | 0 | 0 | 0 | 0 | 0 | 0 | 0 | 0 | 0 | 0 | 0 | 0 | 0 | 0 | 0 | 0 | 0 | 0 | 0 | 0 | 0 | 0 | 0 | 0 | 0 | 0 | 0 | 0 | 0 | 0 | 0 | 0 | 0 | 0 | 0 | 0 | 0 | 0 | 0 | 0 | 0 | 0 | 0 | 0 | 0 | 0 | 0 | 0 | 0 | NoCellCultured | 0 | 40 | 20 |  | 4 | 908 |  | 22 | 0 | 1 | 732 | FALSE
Jia et al. 2016 | 10.1016/j.biomaterials.2016.07.038 | vascular | vascular | FALSE | 2 | 0 | 0 | 0 | 0 | 3 | 0 | 0 | 0 | 0 | 0 | 0 | 0 | 0 | 0 | 0 | 0 | 0 | 0 | 0 | 0 | 0 | 3 | 0 | 0 | 0 | 0 | 0 | 300 | 0 | 0 | 0 | 0 | 0 | 0 | 0 | 0 | 0 | 0 | 0 | 0 | 0 | 0 | 0 | 0 | 0 | 0 | 0 | 0 | 0 | 0 | 0 | 0 | 0 | 0 | 0 | 0 | 0 | 0 | 0 | 0 | 0 | 0 | 0 | 0 | 0 | 0 | 0 | 0 | 0 | 0 | 0 | 0 | 0 | 0 | 0 | 0 | 0 | 0 | 0 | 0 | 0 | 0 | 0 | 0 | 0 | 0 | 0 | 0 | 0 | 0 | 0 | 0 | 0 | 0 | 0 | 0 | 0 | 0 | 0 | 0 | 0 | 0 | 0 | 0 | 0 | 0 | 0 | 0 | 0 | 0 | 0 | 0 | 0 | 0 | 0 | 0 | 0 | 0 | 0 | 0 | 0 | 0 | 0 | 0 | 0 | 0 | 0 | 0 | 0 | NoCellCultured | 0 | 40 | 20 |  | 4 | 908 |  | 22 | 0 | 1 | 733 | FALSE
Jia et al. 2016 | 10.1016/j.biomaterials.2016.07.038 | vascular | vascular | FALSE | 1 | 0 | 0 | 0 | 0 | 3 | 0 | 0 | 0 | 0 | 0 | 0 | 0 | 0 | 0 | 0 | 0 | 0 | 0 | 0 | 0 | 0 | 1 | 0 | 0 | 0 | 0 | 0 | 300 | 0 | 0 | 0 | 0 | 0 | 0 | 0 | 0 | 0 | 0 | 0 | 0 | 0 | 0 | 0 | 0 | 0 | 0 | 0 | 0 | 0 | 0 | 0 | 0 | 0 | 0 | 0 | 0 | 0 | 0 | 0 | 0 | 0 | 0 | 0 | 0 | 0 | 0 | 0 | 0 | 0 | 0 | 0 | 0 | 0 | 0 | 0 | 0 | 0 | 0 | 0 | 0 | 0 | 0 | 0 | 0 | 0 | 0 | 0 | 0 | 0 | 0 | 0 | 0 | 0 | 0 | 0 | 0 | 0 | 0 | 0 | 0 | 0 | 0 | 0 | 0 | 0 | 0 | 0 | 0 | 0 | 0 | 0 | 0 | 0 | 0 | 0 | 0 | 0 | 0 | 0 | 0 | 0 | 0 | 0 | 0 | 0 | 0 | 0 | 0 | 0 | NoCellCultured | 0 | 40 | 20 |  | 4 | 908 |  | 22 | 0 | 1 | 734 | FALSE
Jia et al. 2016 | 10.1016/j.biomaterials.2016.07.038 | vascular | vascular | FALSE | 1 | 0 | 0 | 0 | 0 | 3 | 0 | 0 | 0 | 0 | 0 | 0 | 0 | 0 | 0 | 0 | 0 | 0 | 0 | 0 | 0 | 0 | 2 | 0 | 0 | 0 | 0 | 0 | 300 | 0 | 0 | 0 | 0 | 0 | 0 | 0 | 0 | 0 | 0 | 0 | 0 | 0 | 0 | 0 | 0 | 0 | 0 | 0 | 0 | 0 | 0 | 0 | 0 | 0 | 0 | 0 | 0 | 0 | 0 | 0 | 0 | 0 | 0 | 0 | 0 | 0 | 0 | 0 | 0 | 0 | 0 | 0 | 0 | 0 | 0 | 0 | 0 | 0 | 0 | 0 | 0 | 0 | 0 | 0 | 0 | 0 | 0 | 0 | 0 | 0 | 0 | 0 | 0 | 0 | 0 | 0 | 0 | 0 | 0 | 0 | 0 | 0 | 0 | 0 | 0 | 0 | 0 | 0 | 0 | 0 | 0 | 0 | 0 | 0 | 0 | 0 | 0 | 0 | 0 | 0 | 0 | 0 | 0 | 0 | 0 | 0 | 0 | 0 | 0 | 0 | NoCellCultured | 0 | 40 | 20 |  | 4 | 908 |  | 22 | 0 | 1 | 735 | FALSE
Jia et al. 2016 | 10.1016/j.biomaterials.2016.07.038 | vascular | vascular | FALSE | 1 | 0 | 0 | 0 | 0 | 3 | 0 | 0 | 0 | 0 | 0 | 0 | 0 | 0 | 0 | 0 | 0 | 0 | 0 | 0 | 0 | 0 | 3 | 0 | 0 | 0 | 0 | 0 | 300 | 0 | 0 | 0 | 0 | 0 | 0 | 0 | 0 | 0 | 0 | 0 | 0 | 0 | 0 | 0 | 0 | 0 | 0 | 0 | 0 | 0 | 0 | 0 | 0 | 0 | 0 | 0 | 0 | 0 | 0 | 0 | 0 | 0 | 0 | 0 | 0 | 0 | 0 | 0 | 0 | 0 | 0 | 0 | 0 | 0 | 0 | 0 | 0 | 0 | 0 | 0 | 0 | 0 | 0 | 0 | 0 | 0 | 0 | 0 | 0 | 0 | 0 | 0 | 0 | 0 | 0 | 0 | 0 | 0 | 0 | 0 | 0 | 0 | 0 | 0 | 0 | 0 | 0 | 0 | 0 | 0 | 0 | 0 | 0 | 0 | 0 | 0 | 0 | 0 | 0 | 0 | 0 | 0 | 0 | 0 | 0 | 0 | 0 | 0 | 0 | 0 | NoCellCultured | 0 | 40 | 20 |  | 4 | 908 |  | 22 | 0 | 1 | 736 | FALSE
Jia et al. 2016 | 10.1016/j.biomaterials.2016.07.038 | vascular | vascular | FALSE | 3 | 0 | 0 | 0 | 0 | 5 | 0 | 0 | 0 | 0 | 0 | 0 | 0 | 0 | 0 | 0 | 0 | 0 | 0 | 0 | 0 | 0 | 1 | 0 | 0 | 0 | 0 | 0 | 300 | 0 | 0 | 0 | 0 | 0 | 0 | 0 | 0 | 0 | 0 | 0 | 0 | 0 | 0 | 0 | 0 | 0 | 0 | 0 | 0 | 0 | 0 | 0 | 0 | 0 | 0 | 0 | 0 | 0 | 0 | 0 | 0 | 0 | 0 | 0 | 0 | 0 | 0 | 0 | 0 | 0 | 0 | 0 | 0 | 0 | 0 | 0 | 0 | 0 | 0 | 0 | 0 | 0 | 0 | 0 | 0 | 0 | 0 | 0 | 0 | 0 | 0 | 0 | 0 | 0 | 0 | 0 | 0 | 0 | 0 | 0 | 0 | 0 | 0 | 0 | 0 | 0 | 0 | 0 | 0 | 0 | 0 | 0 | 0 | 0 | 0 | 0 | 0 | 0 | 0 | 0 | 0 | 0 | 0 | 0 | 0 | 0 | 0 | 0 | 0 | 0 | NoCellCultured | 0 | 40 | 20 |  | 4 | 908 |  | 22 | 2 | 1 | 737 | FALSE
Jia et al. 2016 | 10.1016/j.biomaterials.2016.07.038 | vascular | vascular | FALSE | 3 | 0 | 0 | 0 | 0 | 5 | 0 | 0 | 0 | 0 | 0 | 0 | 0 | 0 | 0 | 0 | 0 | 0 | 0 | 0 | 0 | 0 | 2 | 0 | 0 | 0 | 0 | 0 | 300 | 0 | 0 | 0 | 0 | 0 | 0 | 0 | 0 | 0 | 0 | 0 | 0 | 0 | 0 | 0 | 0 | 0 | 0 | 0 | 0 | 0 | 0 | 0 | 0 | 0 | 0 | 0 | 0 | 0 | 0 | 0 | 0 | 0 | 0 | 0 | 0 | 0 | 0 | 0 | 0 | 0 | 0 | 0 | 0 | 0 | 0 | 0 | 0 | 0 | 0 | 0 | 0 | 0 | 0 | 0 | 0 | 0 | 0 | 0 | 0 | 0 | 0 | 0 | 0 | 0 | 0 | 0 | 0 | 0 | 0 | 0 | 0 | 0 | 0 | 0 | 0 | 0 | 0 | 0 | 0 | 0 | 0 | 0 | 0 | 0 | 0 | 0 | 0 | 0 | 0 | 0 | 0 | 0 | 0 | 0 | 0 | 0 | 0 | 0 | 0 | 0 | NoCellCultured | 0 | 40 | 20 |  | 4 | 908 |  | 22 | 2 | 1 | 738 | FALSE
Jia et al. 2016 | 10.1016/j.biomaterials.2016.07.038 | vascular | vascular | FALSE | 3 | 0 | 0 | 0 | 0 | 5 | 0 | 0 | 0 | 0 | 0 | 0 | 0 | 0 | 0 | 0 | 0 | 0 | 0 | 0 | 0 | 0 | 3 | 0 | 0 | 0 | 0 | 0 | 300 | 0 | 0 | 0 | 0 | 0 | 0 | 0 | 0 | 0 | 0 | 0 | 0 | 0 | 0 | 0 | 0 | 0 | 0 | 0 | 0 | 0 | 0 | 0 | 0 | 0 | 0 | 0 | 0 | 0 | 0 | 0 | 0 | 0 | 0 | 0 | 0 | 0 | 0 | 0 | 0 | 0 | 0 | 0 | 0 | 0 | 0 | 0 | 0 | 0 | 0 | 0 | 0 | 0 | 0 | 0 | 0 | 0 | 0 | 0 | 0 | 0 | 0 | 0 | 0 | 0 | 0 | 0 | 0 | 0 | 0 | 0 | 0 | 0 | 0 | 0 | 0 | 0 | 0 | 0 | 0 | 0 | 0 | 0 | 0 | 0 | 0 | 0 | 0 | 0 | 0 | 0 | 0 | 0 | 0 | 0 | 0 | 0 | 0 | 0 | 0 | 0 | NoCellCultured | 0 | 40 | 20 |  | 4 | 908 |  | 22 | 2 | 1 | 739 | FALSE
Jia et al. 2016 | 10.1016/j.biomaterials.2016.07.038 | vascular | vascular | FALSE | 2 | 0 | 0 | 0 | 0 | 5 | 0 | 0 | 0 | 0 | 0 | 0 | 0 | 0 | 0 | 0 | 0 | 0 | 0 | 0 | 0 | 0 | 1 | 0 | 0 | 0 | 0 | 0 | 300 | 0 | 0 | 0 | 0 | 0 | 0 | 0 | 0 | 0 | 0 | 0 | 0 | 0 | 0 | 0 | 0 | 0 | 0 | 0 | 0 | 0 | 0 | 0 | 0 | 0 | 0 | 0 | 0 | 0 | 0 | 0 | 0 | 0 | 0 | 0 | 0 | 0 | 0 | 0 | 0 | 0 | 0 | 0 | 0 | 0 | 0 | 0 | 0 | 0 | 0 | 0 | 0 | 0 | 0 | 0 | 0 | 0 | 0 | 0 | 0 | 0 | 0 | 0 | 0 | 0 | 0 | 0 | 0 | 0 | 0 | 0 | 0 | 0 | 0 | 0 | 0 | 0 | 0 | 0 | 0 | 0 | 0 | 0 | 0 | 0 | 0 | 0 | 0 | 0 | 0 | 0 | 0 | 0 | 0 | 0 | 0 | 0 | 0 | 0 | 0 | 0 | NoCellCultured | 0 | 40 | 20 |  | 4 | 908 |  | 22 | 0 | 1 | 740 | FALSE
Jia et al. 2016 | 10.1016/j.biomaterials.2016.07.038 | vascular | vascular | FALSE | 2 | 0 | 0 | 0 | 0 | 5 | 0 | 0 | 0 | 0 | 0 | 0 | 0 | 0 | 0 | 0 | 0 | 0 | 0 | 0 | 0 | 0 | 2 | 0 | 0 | 0 | 0 | 0 | 300 | 0 | 0 | 0 | 0 | 0 | 0 | 0 | 0 | 0 | 0 | 0 | 0 | 0 | 0 | 0 | 0 | 0 | 0 | 0 | 0 | 0 | 0 | 0 | 0 | 0 | 0 | 0 | 0 | 0 | 0 | 0 | 0 | 0 | 0 | 0 | 0 | 0 | 0 | 0 | 0 | 0 | 0 | 0 | 0 | 0 | 0 | 0 | 0 | 0 | 0 | 0 | 0 | 0 | 0 | 0 | 0 | 0 | 0 | 0 | 0 | 0 | 0 | 0 | 0 | 0 | 0 | 0 | 0 | 0 | 0 | 0 | 0 | 0 | 0 | 0 | 0 | 0 | 0 | 0 | 0 | 0 | 0 | 0 | 0 | 0 | 0 | 0 | 0 | 0 | 0 | 0 | 0 | 0 | 0 | 0 | 0 | 0 | 0 | 0 | 0 | 0 | NoCellCultured | 0 | 40 | 20 |  | 4 | 908 |  | 22 | 0 | 1 | 741 | FALSE
Jia et al. 2016 | 10.1016/j.biomaterials.2016.07.038 | vascular | vascular | FALSE | 2 | 0 | 0 | 0 | 0 | 5 | 0 | 0 | 0 | 0 | 0 | 0 | 0 | 0 | 0 | 0 | 0 | 0 | 0 | 0 | 0 | 0 | 3 | 0 | 0 | 0 | 0 | 0 | 300 | 0 | 0 | 0 | 0 | 0 | 0 | 0 | 0 | 0 | 0 | 0 | 0 | 0 | 0 | 0 | 0 | 0 | 0 | 0 | 0 | 0 | 0 | 0 | 0 | 0 | 0 | 0 | 0 | 0 | 0 | 0 | 0 | 0 | 0 | 0 | 0 | 0 | 0 | 0 | 0 | 0 | 0 | 0 | 0 | 0 | 0 | 0 | 0 | 0 | 0 | 0 | 0 | 0 | 0 | 0 | 0 | 0 | 0 | 0 | 0 | 0 | 0 | 0 | 0 | 0 | 0 | 0 | 0 | 0 | 0 | 0 | 0 | 0 | 0 | 0 | 0 | 0 | 0 | 0 | 0 | 0 | 0 | 0 | 0 | 0 | 0 | 0 | 0 | 0 | 0 | 0 | 0 | 0 | 0 | 0 | 0 | 0 | 0 | 0 | 0 | 0 | NoCellCultured | 0 | 40 | 20 |  | 4 | 908 |  | 22 | 2 | 1 | 742 | FALSE
Jia et al. 2016 | 10.1016/j.biomaterials.2016.07.038 | vascular | vascular | FALSE | 1 | 0 | 0 | 0 | 0 | 5 | 0 | 0 | 0 | 0 | 0 | 0 | 0 | 0 | 0 | 0 | 0 | 0 | 0 | 0 | 0 | 0 | 1 | 0 | 0 | 0 | 0 | 0 | 300 | 0 | 0 | 0 | 0 | 0 | 0 | 0 | 0 | 0 | 0 | 0 | 0 | 0 | 0 | 0 | 0 | 0 | 0 | 0 | 0 | 0 | 0 | 0 | 0 | 0 | 0 | 0 | 0 | 0 | 0 | 0 | 0 | 0 | 0 | 0 | 0 | 0 | 0 | 0 | 0 | 0 | 0 | 0 | 0 | 0 | 0 | 0 | 0 | 0 | 0 | 0 | 0 | 0 | 0 | 0 | 0 | 0 | 0 | 0 | 0 | 0 | 0 | 0 | 0 | 0 | 0 | 0 | 0 | 0 | 0 | 0 | 0 | 0 | 0 | 0 | 0 | 0 | 0 | 0 | 0 | 0 | 0 | 0 | 0 | 0 | 0 | 0 | 0 | 0 | 0 | 0 | 0 | 0 | 0 | 0 | 0 | 0 | 0 | 0 | 0 | 0 | NoCellCultured | 0 | 40 | 20 |  | 4 | 908 |  | 22 | 0 | 1 | 743 | FALSE
Jia et al. 2016 | 10.1016/j.biomaterials.2016.07.038 | vascular | vascular | FALSE | 1 | 0 | 0 | 0 | 0 | 5 | 0 | 0 | 0 | 0 | 0 | 0 | 0 | 0 | 0 | 0 | 0 | 0 | 0 | 0 | 0 | 0 | 2 | 0 | 0 | 0 | 0 | 0 | 300 | 0 | 0 | 0 | 0 | 0 | 0 | 0 | 0 | 0 | 0 | 0 | 0 | 0 | 0 | 0 | 0 | 0 | 0 | 0 | 0 | 0 | 0 | 0 | 0 | 0 | 0 | 0 | 0 | 0 | 0 | 0 | 0 | 0 | 0 | 0 | 0 | 0 | 0 | 0 | 0 | 0 | 0 | 0 | 0 | 0 | 0 | 0 | 0 | 0 | 0 | 0 | 0 | 0 | 0 | 0 | 0 | 0 | 0 | 0 | 0 | 0 | 0 | 0 | 0 | 0 | 0 | 0 | 0 | 0 | 0 | 0 | 0 | 0 | 0 | 0 | 0 | 0 | 0 | 0 | 0 | 0 | 0 | 0 | 0 | 0 | 0 | 0 | 0 | 0 | 0 | 0 | 0 | 0 | 0 | 0 | 0 | 0 | 0 | 0 | 0 | 0 | NoCellCultured | 0 | 40 | 20 |  | 4 | 908 |  | 22 | 0 | 1 | 744 | FALSE
Jia et al. 2016 | 10.1016/j.biomaterials.2016.07.038 | vascular | vascular | FALSE | 1 | 0 | 0 | 0 | 0 | 5 | 0 | 0 | 0 | 0 | 0 | 0 | 0 | 0 | 0 | 0 | 0 | 0 | 0 | 0 | 0 | 0 | 3 | 0 | 0 | 0 | 0 | 0 | 300 | 0 | 0 | 0 | 0 | 0 | 0 | 0 | 0 | 0 | 0 | 0 | 0 | 0 | 0 | 0 | 0 | 0 | 0 | 0 | 0 | 0 | 0 | 0 | 0 | 0 | 0 | 0 | 0 | 0 | 0 | 0 | 0 | 0 | 0 | 0 | 0 | 0 | 0 | 0 | 0 | 0 | 0 | 0 | 0 | 0 | 0 | 0 | 0 | 0 | 0 | 0 | 0 | 0 | 0 | 0 | 0 | 0 | 0 | 0 | 0 | 0 | 0 | 0 | 0 | 0 | 0 | 0 | 0 | 0 | 0 | 0 | 0 | 0 | 0 | 0 | 0 | 0 | 0 | 0 | 0 | 0 | 0 | 0 | 0 | 0 | 0 | 0 | 0 | 0 | 0 | 0 | 0 | 0 | 0 | 0 | 0 | 0 | 0 | 0 | 0 | 0 | NoCellCultured | 0 | 40 | 20 |  | 4 | 908 |  | 22 | 0 | 1 | 745 | FALSE
Jia et al. 2016 | 10.1016/j.biomaterials.2016.07.038 | vascular | vascular | FALSE | 3 | 0 | 0 | 0 | 0 | 7 | 0 | 0 | 0 | 0 | 0 | 0 | 0 | 0 | 0 | 0 | 0 | 0 | 0 | 0 | 0 | 0 | 1 | 0 | 0 | 0 | 0 | 0 | 300 | 0 | 0 | 0 | 0 | 0 | 0 | 0 | 0 | 0 | 0 | 0 | 0 | 0 | 0 | 0 | 0 | 0 | 0 | 0 | 0 | 0 | 0 | 0 | 0 | 0 | 0 | 0 | 0 | 0 | 0 | 0 | 0 | 0 | 0 | 0 | 0 | 0 | 0 | 0 | 0 | 0 | 0 | 0 | 0 | 0 | 0 | 0 | 0 | 0 | 0 | 0 | 0 | 0 | 0 | 0 | 0 | 0 | 0 | 0 | 0 | 0 | 0 | 0 | 0 | 0 | 0 | 0 | 0 | 0 | 0 | 0 | 0 | 0 | 0 | 0 | 0 | 0 | 0 | 0 | 0 | 0 | 0 | 0 | 0 | 0 | 0 | 0 | 0 | 0 | 0 | 0 | 0 | 0 | 0 | 0 | 0 | 0 | 0 | 0 | 0 | 0 | NoCellCultured | 0 | 40 | 30 |  | 4 | 908 |  | 22 | 2 | 1 | 746 | FALSE
Jia et al. 2016 | 10.1016/j.biomaterials.2016.07.038 | vascular | vascular | FALSE | 3 | 0 | 0 | 0 | 0 | 7 | 0 | 0 | 0 | 0 | 0 | 0 | 0 | 0 | 0 | 0 | 0 | 0 | 0 | 0 | 0 | 0 | 2 | 0 | 0 | 0 | 0 | 0 | 300 | 0 | 0 | 0 | 0 | 0 | 0 | 0 | 0 | 0 | 0 | 0 | 0 | 0 | 0 | 0 | 0 | 0 | 0 | 0 | 0 | 0 | 0 | 0 | 0 | 0 | 0 | 0 | 0 | 0 | 0 | 0 | 0 | 0 | 0 | 0 | 0 | 0 | 0 | 0 | 0 | 0 | 0 | 0 | 0 | 0 | 0 | 0 | 0 | 0 | 0 | 0 | 0 | 0 | 0 | 0 | 0 | 0 | 0 | 0 | 0 | 0 | 0 | 0 | 0 | 0 | 0 | 0 | 0 | 0 | 0 | 0 | 0 | 0 | 0 | 0 | 0 | 0 | 0 | 0 | 0 | 0 | 0 | 0 | 0 | 0 | 0 | 0 | 0 | 0 | 0 | 0 | 0 | 0 | 0 | 0 | 0 | 0 | 0 | 0 | 0 | 0 | NoCellCultured | 0 | 40 | 30 |  | 4 | 908 |  | 22 | 3 | 1 | 747 | FALSE
Jia et al. 2016 | 10.1016/j.biomaterials.2016.07.038 | vascular | vascular | FALSE | 3 | 0 | 0 | 0 | 0 | 7 | 0 | 0 | 0 | 0 | 0 | 0 | 0 | 0 | 0 | 0 | 0 | 0 | 0 | 0 | 0 | 0 | 3 | 0 | 0 | 0 | 0 | 0 | 300 | 0 | 0 | 0 | 0 | 0 | 0 | 0 | 0 | 0 | 0 | 0 | 0 | 0 | 0 | 0 | 0 | 0 | 0 | 0 | 0 | 0 | 0 | 0 | 0 | 0 | 0 | 0 | 0 | 0 | 0 | 0 | 0 | 0 | 0 | 0 | 0 | 0 | 0 | 0 | 0 | 0 | 0 | 0 | 0 | 0 | 0 | 0 | 0 | 0 | 0 | 0 | 0 | 0 | 0 | 0 | 0 | 0 | 0 | 0 | 0 | 0 | 0 | 0 | 0 | 0 | 0 | 0 | 0 | 0 | 0 | 0 | 0 | 0 | 0 | 0 | 0 | 0 | 0 | 0 | 0 | 0 | 0 | 0 | 0 | 0 | 0 | 0 | 0 | 0 | 0 | 0 | 0 | 0 | 0 | 0 | 0 | 0 | 0 | 0 | 0 | 0 | NoCellCultured | 0 | 40 | 30 |  | 4 | 908 |  | 22 | 0 | 1 | 748 | FALSE
Jia et al. 2016 | 10.1016/j.biomaterials.2016.07.038 | vascular | vascular | FALSE | 2 | 0 | 0 | 0 | 0 | 7 | 0 | 0 | 0 | 0 | 0 | 0 | 0 | 0 | 0 | 0 | 0 | 0 | 0 | 0 | 0 | 0 | 1 | 0 | 0 | 0 | 0 | 0 | 300 | 0 | 0 | 0 | 0 | 0 | 0 | 0 | 0 | 0 | 0 | 0 | 0 | 0 | 0 | 0 | 0 | 0 | 0 | 0 | 0 | 0 | 0 | 0 | 0 | 0 | 0 | 0 | 0 | 0 | 0 | 0 | 0 | 0 | 0 | 0 | 0 | 0 | 0 | 0 | 0 | 0 | 0 | 0 | 0 | 0 | 0 | 0 | 0 | 0 | 0 | 0 | 0 | 0 | 0 | 0 | 0 | 0 | 0 | 0 | 0 | 0 | 0 | 0 | 0 | 0 | 0 | 0 | 0 | 0 | 0 | 0 | 0 | 0 | 0 | 0 | 0 | 0 | 0 | 0 | 0 | 0 | 0 | 0 | 0 | 0 | 0 | 0 | 0 | 0 | 0 | 0 | 0 | 0 | 0 | 0 | 0 | 0 | 0 | 0 | 0 | 0 | NoCellCultured | 0 | 40 | 20 |  | 4 | 908 |  | 22 | 0 | 1 | 749 | FALSE
Jia et al. 2016 | 10.1016/j.biomaterials.2016.07.038 | vascular | vascular | FALSE | 2 | 0 | 0 | 0 | 0 | 7 | 0 | 0 | 0 | 0 | 0 | 0 | 0 | 0 | 0 | 0 | 0 | 0 | 0 | 0 | 0 | 0 | 2 | 0 | 0 | 0 | 0 | 0 | 300 | 0 | 0 | 0 | 0 | 0 | 0 | 0 | 0 | 0 | 0 | 0 | 0 | 0 | 0 | 0 | 0 | 0 | 0 | 0 | 0 | 0 | 0 | 0 | 0 | 0 | 0 | 0 | 0 | 0 | 0 | 0 | 0 | 0 | 0 | 0 | 0 | 0 | 0 | 0 | 0 | 0 | 0 | 0 | 0 | 0 | 0 | 0 | 0 | 0 | 0 | 0 | 0 | 0 | 0 | 0 | 0 | 0 | 0 | 0 | 0 | 0 | 0 | 0 | 0 | 0 | 0 | 0 | 0 | 0 | 0 | 0 | 0 | 0 | 0 | 0 | 0 | 0 | 0 | 0 | 0 | 0 | 0 | 0 | 0 | 0 | 0 | 0 | 0 | 0 | 0 | 0 | 0 | 0 | 0 | 0 | 0 | 0 | 0 | 0 | 0 | 0 | NoCellCultured | 0 | 40 | 20 |  | 4 | 908 |  | 22 | 2 | 1 | 750 | FALSE
Jia et al. 2016 | 10.1016/j.biomaterials.2016.07.038 | vascular | vascular | FALSE | 2 | 0 | 0 | 0 | 0 | 7 | 0 | 0 | 0 | 0 | 0 | 0 | 0 | 0 | 0 | 0 | 0 | 0 | 0 | 0 | 0 | 0 | 3 | 0 | 0 | 0 | 0 | 0 | 300 | 0 | 0 | 0 | 0 | 0 | 0 | 0 | 0 | 0 | 0 | 0 | 0 | 0 | 0 | 0 | 0 | 0 | 0 | 0 | 0 | 0 | 0 | 0 | 0 | 0 | 0 | 0 | 0 | 0 | 0 | 0 | 0 | 0 | 0 | 0 | 0 | 0 | 0 | 0 | 0 | 0 | 0 | 0 | 0 | 0 | 0 | 0 | 0 | 0 | 0 | 0 | 0 | 0 | 0 | 0 | 0 | 0 | 0 | 0 | 0 | 0 | 0 | 0 | 0 | 0 | 0 | 0 | 0 | 0 | 0 | 0 | 0 | 0 | 0 | 0 | 0 | 0 | 0 | 0 | 0 | 0 | 0 | 0 | 0 | 0 | 0 | 0 | 0 | 0 | 0 | 0 | 0 | 0 | 0 | 0 | 0 | 0 | 0 | 0 | 0 | 0 | NoCellCultured | 0 | 40 | 20 |  | 4 | 908 |  | 22 | 2 | 1 | 751 | FALSE
Jia et al. 2016 | 10.1016/j.biomaterials.2016.07.038 | vascular | vascular | FALSE | 1 | 0 | 0 | 0 | 0 | 7 | 0 | 0 | 0 | 0 | 0 | 0 | 0 | 0 | 0 | 0 | 0 | 0 | 0 | 0 | 0 | 0 | 1 | 0 | 0 | 0 | 0 | 0 | 300 | 0 | 0 | 0 | 0 | 0 | 0 | 0 | 0 | 0 | 0 | 0 | 0 | 0 | 0 | 0 | 0 | 0 | 0 | 0 | 0 | 0 | 0 | 0 | 0 | 0 | 0 | 0 | 0 | 0 | 0 | 0 | 0 | 0 | 0 | 0 | 0 | 0 | 0 | 0 | 0 | 0 | 0 | 0 | 0 | 0 | 0 | 0 | 0 | 0 | 0 | 0 | 0 | 0 | 0 | 0 | 0 | 0 | 0 | 0 | 0 | 0 | 0 | 0 | 0 | 0 | 0 | 0 | 0 | 0 | 0 | 0 | 0 | 0 | 0 | 0 | 0 | 0 | 0 | 0 | 0 | 0 | 0 | 0 | 0 | 0 | 0 | 0 | 0 | 0 | 0 | 0 | 0 | 0 | 0 | 0 | 0 | 0 | 0 | 0 | 0 | 0 | NoCellCultured | 0 | 40 | 20 |  | 4 | 908 |  | 22 | 0 | 1 | 752 | FALSE
Jia et al. 2016 | 10.1016/j.biomaterials.2016.07.038 | vascular | vascular | FALSE | 1 | 0 | 0 | 0 | 0 | 7 | 0 | 0 | 0 | 0 | 0 | 0 | 0 | 0 | 0 | 0 | 0 | 0 | 0 | 0 | 0 | 0 | 2 | 0 | 0 | 0 | 0 | 0 | 300 | 0 | 0 | 0 | 0 | 0 | 0 | 0 | 0 | 0 | 0 | 0 | 0 | 0 | 0 | 0 | 0 | 0 | 0 | 0 | 0 | 0 | 0 | 0 | 0 | 0 | 0 | 0 | 0 | 0 | 0 | 0 | 0 | 0 | 0 | 0 | 0 | 0 | 0 | 0 | 0 | 0 | 0 | 0 | 0 | 0 | 0 | 0 | 0 | 0 | 0 | 0 | 0 | 0 | 0 | 0 | 0 | 0 | 0 | 0 | 0 | 0 | 0 | 0 | 0 | 0 | 0 | 0 | 0 | 0 | 0 | 0 | 0 | 0 | 0 | 0 | 0 | 0 | 0 | 0 | 0 | 0 | 0 | 0 | 0 | 0 | 0 | 0 | 0 | 0 | 0 | 0 | 0 | 0 | 0 | 0 | 0 | 0 | 0 | 0 | 0 | 0 | NoCellCultured | 0 | 40 | 20 |  | 4 | 908 |  | 22 | 0 | 1 | 753 | FALSE
Jia et al. 2016 | 10.1016/j.biomaterials.2016.07.038 | vascular | vascular | FALSE | 1 | 0 | 0 | 0 | 0 | 7 | 0 | 0 | 0 | 0 | 0 | 0 | 0 | 0 | 0 | 0 | 0 | 0 | 0 | 0 | 0 | 0 | 3 | 0 | 0 | 0 | 0 | 0 | 300 | 0 | 0 | 0 | 0 | 0 | 0 | 0 | 0 | 0 | 0 | 0 | 0 | 0 | 0 | 0 | 0 | 0 | 0 | 0 | 0 | 0 | 0 | 0 | 0 | 0 | 0 | 0 | 0 | 0 | 0 | 0 | 0 | 0 | 0 | 0 | 0 | 0 | 0 | 0 | 0 | 0 | 0 | 0 | 0 | 0 | 0 | 0 | 0 | 0 | 0 | 0 | 0 | 0 | 0 | 0 | 0 | 0 | 0 | 0 | 0 | 0 | 0 | 0 | 0 | 0 | 0 | 0 | 0 | 0 | 0 | 0 | 0 | 0 | 0 | 0 | 0 | 0 | 0 | 0 | 0 | 0 | 0 | 0 | 0 | 0 | 0 | 0 | 0 | 0 | 0 | 0 | 0 | 0 | 0 | 0 | 0 | 0 | 0 | 0 | 0 | 0 | NoCellCultured | 0 | 40 | 20 |  | 4 | 908 |  | 22 | 0 | 1 | 754 | FALSE
Jia et al. 2016 | 10.1016/j.biomaterials.2016.07.038 | vascular | vascular | FALSE | 3 | 0 | 0 | 0 | 0 | 7 | 0 | 0 | 0 | 0 | 0 | 0 | 0 | 0 | 0 | 0 | 0 | 0 | 0 | 0 | 0 | 0 | 2 | 0 | 0 | 0 | 0 | 0 | 300 | 0 | 0 | 0 | 0 | 0 | 0 | 0 | 0 | 0 | 0 | 0 | 0 | 0 | 0 | 0 | 0 | 0 | 0 | 0 | 0 | 0 | 0 | 0 | 0 | 0 | 0 | 0 | 0 | 0 | 0 | 0 | 0 | 0 | 0 | 0 | 0 | 0 | 0 | 0 | 0 | 0 | 0 | 0 | 0 | 0 | 0 | 0 | 0 | 0 | 0 | 0 | 0 | 0 | 0 | 0 | 0 | 0 | 0 | 0 | 0 | 0 | 0 | 0 | 0 | 0 | 0 | 0 | 0 | 0 | 0 | 0 | 0 | 0 | 0 | 0 | 0 | 0 | 0 | 0 | 0 | 0 | 0 | 0 | 0 | 0 | 0 | 0 | 0 | 0 | 0 | 0 | 0 | 0 | 0 | 0 | 0 | 0 | 0 | 0 | 0 | 0 | HUVECs/MSCs | 6 | 40 | 20 |  | 4 | 908 |  | 22 | 3 | 3 | 755 | TRUE
Jia et al. 2016 | 10.1016/j.biomaterials.2016.07.038 | vascular | vascular | FALSE | 3 | 0 | 0 | 0 | 0 | 7 | 0 | 0 | 0 | 0 | 0 | 0 | 0 | 0 | 0 | 0 | 0 | 0 | 0 | 0 | 0 | 0 | 2 | 0 | 0 | 0 | 0 | 0 | 300 | 0 | 0 | 0 | 0 | 0 | 0 | 0 | 0 | 0 | 0 | 0 | 0 | 0 | 0 | 0 | 0 | 0 | 0 | 0 | 0 | 0 | 0 | 0 | 0 | 0 | 0 | 0 | 0 | 0 | 0 | 0 | 0 | 0 | 0 | 0 | 0 | 0 | 0 | 0 | 0 | 0 | 0 | 0 | 0 | 0 | 0 | 0 | 0 | 0 | 0 | 0 | 0 | 0 | 0 | 0 | 0 | 0 | 0 | 0 | 0 | 0 | 0 | 0 | 0 | 0 | 0 | 0 | 0 | 0 | 0 | 0 | 0 | 0 | 0 | 0 | 0 | 0 | 0 | 0 | 0 | 0 | 0 | 0 | 0 | 0 | 0 | 0 | 0 | 0 | 0 | 0 | 0 | 0 | 0 | 0 | 0 | 0 | 0 | 0 | 0 | 0 | HUVECs/MSCs | 6 | 40 | 20 |  | 4 | 908 |  | 22 | 3 | 5 | 755 | TRUE
Jia et al. 2016 | 10.1016/j.biomaterials.2016.07.038 | vascular | vascular | FALSE | 3 | 0 | 0 | 0 | 0 | 7 | 0 | 0 | 0 | 0 | 0 | 0 | 0 | 0 | 0 | 0 | 0 | 0 | 0 | 0 | 0 | 0 | 2 | 0 | 0 | 0 | 0 | 0 | 300 | 0 | 0 | 0 | 0 | 0 | 0 | 0 | 0 | 0 | 0 | 0 | 0 | 0 | 0 | 0 | 0 | 0 | 0 | 0 | 0 | 0 | 0 | 0 | 0 | 0 | 0 | 0 | 0 | 0 | 0 | 0 | 0 | 0 | 0 | 0 | 0 | 0 | 0 | 0 | 0 | 0 | 0 | 0 | 0 | 0 | 0 | 0 | 0 | 0 | 0 | 0 | 0 | 0 | 0 | 0 | 0 | 0 | 0 | 0 | 0 | 0 | 0 | 0 | 0 | 0 | 0 | 0 | 0 | 0 | 0 | 0 | 0 | 0 | 0 | 0 | 0 | 0 | 0 | 0 | 0 | 0 | 0 | 0 | 0 | 0 | 0 | 0 | 0 | 0 | 0 | 0 | 0 | 0 | 0 | 0 | 0 | 0 | 0 | 0 | 0 | 0 | HUVECs/MSCs | 6 | 40 | 30 |  | 4 | 908 |  | 22 | 3 | 3 | 756 | TRUE
Jia et al. 2016 | 10.1016/j.biomaterials.2016.07.038 | vascular | vascular | FALSE | 3 | 0 | 0 | 0 | 0 | 7 | 0 | 0 | 0 | 0 | 0 | 0 | 0 | 0 | 0 | 0 | 0 | 0 | 0 | 0 | 0 | 0 | 2 | 0 | 0 | 0 | 0 | 0 | 300 | 0 | 0 | 0 | 0 | 0 | 0 | 0 | 0 | 0 | 0 | 0 | 0 | 0 | 0 | 0 | 0 | 0 | 0 | 0 | 0 | 0 | 0 | 0 | 0 | 0 | 0 | 0 | 0 | 0 | 0 | 0 | 0 | 0 | 0 | 0 | 0 | 0 | 0 | 0 | 0 | 0 | 0 | 0 | 0 | 0 | 0 | 0 | 0 | 0 | 0 | 0 | 0 | 0 | 0 | 0 | 0 | 0 | 0 | 0 | 0 | 0 | 0 | 0 | 0 | 0 | 0 | 0 | 0 | 0 | 0 | 0 | 0 | 0 | 0 | 0 | 0 | 0 | 0 | 0 | 0 | 0 | 0 | 0 | 0 | 0 | 0 | 0 | 0 | 0 | 0 | 0 | 0 | 0 | 0 | 0 | 0 | 0 | 0 | 0 | 0 | 0 | HUVECs/MSCs | 6 | 40 | 30 |  | 4 | 908 |  | 22 | 3 | 5 | 756 | TRUE
Jia et al. 2016 | 10.1016/j.biomaterials.2016.07.038 | vascular | vascular | FALSE | 3 | 0 | 0 | 0 | 0 | 7 | 0 | 0 | 0 | 0 | 0 | 0 | 0 | 0 | 0 | 0 | 0 | 0 | 0 | 0 | 0 | 0 | 2 | 0 | 0 | 0 | 0 | 0 | 300 | 0 | 0 | 0 | 0 | 0 | 0 | 0 | 0 | 0 | 0 | 0 | 0 | 0 | 0 | 0 | 0 | 0 | 0 | 0 | 0 | 0 | 0 | 0 | 0 | 0 | 0 | 0 | 0 | 0 | 0 | 0 | 0 | 0 | 0 | 0 | 0 | 0 | 0 | 0 | 0 | 0 | 0 | 0 | 0 | 0 | 0 | 0 | 0 | 0 | 0 | 0 | 0 | 0 | 0 | 0 | 0 | 0 | 0 | 0 | 0 | 0 | 0 | 0 | 0 | 0 | 0 | 0 | 0 | 0 | 0 | 0 | 0 | 0 | 0 | 0 | 0 | 0 | 0 | 0 | 0 | 0 | 0 | 0 | 0 | 0 | 0 | 0 | 0 | 0 | 0 | 0 | 0 | 0 | 0 | 0 | 0 | 0 | 0 | 0 | 0 | 0 | HUVECs/MSCs | 6 | 40 | 40 |  | 4 | 908 |  | 22 | 3 | 3 | 757 | TRUE
Jia et al. 2016 | 10.1016/j.biomaterials.2016.07.038 | vascular | vascular | FALSE | 3 | 0 | 0 | 0 | 0 | 7 | 0 | 0 | 0 | 0 | 0 | 0 | 0 | 0 | 0 | 0 | 0 | 0 | 0 | 0 | 0 | 0 | 2 | 0 | 0 | 0 | 0 | 0 | 300 | 0 | 0 | 0 | 0 | 0 | 0 | 0 | 0 | 0 | 0 | 0 | 0 | 0 | 0 | 0 | 0 | 0 | 0 | 0 | 0 | 0 | 0 | 0 | 0 | 0 | 0 | 0 | 0 | 0 | 0 | 0 | 0 | 0 | 0 | 0 | 0 | 0 | 0 | 0 | 0 | 0 | 0 | 0 | 0 | 0 | 0 | 0 | 0 | 0 | 0 | 0 | 0 | 0 | 0 | 0 | 0 | 0 | 0 | 0 | 0 | 0 | 0 | 0 | 0 | 0 | 0 | 0 | 0 | 0 | 0 | 0 | 0 | 0 | 0 | 0 | 0 | 0 | 0 | 0 | 0 | 0 | 0 | 0 | 0 | 0 | 0 | 0 | 0 | 0 | 0 | 0 | 0 | 0 | 0 | 0 | 0 | 0 | 0 | 0 | 0 | 0 | HUVECs/MSCs | 6 | 40 | 40 |  | 4 | 908 |  | 22 | 3 | 5 | 757 | TRUE
Idaszek et al. 2019 | 10.1088/1758-5090/ab2622 | cartilage | cartilage | FALSE | 4 | 0 | 0 | 0 | 0 | 6 | 0 | 0 | 0 | 0 | 0 | 0 | 0 | 0 | 0 | 0 | 4 | 0 | 0 | 0 | 0 | 0 | 0 | 0 | 0 | 0 | 0 | 0 | 1 | 0 | 0 | 0 | 0 | 0 | 0 | 0 | 0 | 0 | 0 | 0 | 0 | 0 | 0 | 0 | 0 | 0 | 0 | 0 | 0 | 0 | 0 | 0 | 0 | 0 | 0 | 0 | 0 | 0 | 0 | 0 | 0 | 0 | 0 | 0 | 0 | 0 | 0 | 0 | 0 | 0 | 0 | 0 | 0 | 0 | 0 | 0 | 0 | 0 | 0 | 0 | 0 | 0 | 0 | 0 | 0 | 0 | 0 | 0 | 0 | 0 | 0 | 0 | 0 | 0 | 0 | 0 | 0 | 0 | 0 | 0 | 0 | 0 | 0 | 0 | 0 | 0 | 0 | 0 | 0 | 0 | 0 | 0 | 0 | 0 | 0 | 0 | 0 | 0 | 0 | 0 | 0 | 0 | 0 | 0 | 0 | 0 | 0 | 0 | 0 | 0 | bMSCs | 10 | 0 | 30 |  | 235 | 686 |  |  | 3 | 3 | 758 | TRUE
Idaszek et al. 2019 | 10.1088/1758-5090/ab2622 | cartilage | cartilage | FALSE | 4 | 0 | 0 | 0 | 0 | 6 | 0 | 0 | 0 | 0 | 0 | 0 | 0 | 0 | 0 | 0 | 4 | 0 | 0 | 0 | 0 | 0 | 0 | 0 | 0 | 0 | 0 | 0 | 1 | 0 | 0 | 0 | 0 | 0 | 0 | 0 | 0 | 0 | 0 | 0 | 0 | 0 | 0 | 0 | 0 | 0 | 0 | 0 | 0 | 0 | 0 | 0 | 0 | 0 | 0 | 0 | 0 | 0 | 0 | 0 | 0 | 0 | 0 | 0 | 0 | 0 | 0 | 0 | 0 | 0 | 0 | 0 | 0 | 0 | 0 | 0 | 0 | 0 | 0 | 0 | 0 | 0 | 0 | 0 | 0 | 0 | 0 | 0 | 0 | 0 | 0 | 0 | 0 | 0 | 0 | 0 | 0 | 0 | 0 | 0 | 0 | 0 | 0 | 0 | 0 | 0 | 0 | 0 | 0 | 0 | 0 | 0 | 0 | 0 | 0 | 0 | 0 | 0 | 0 | 0 | 0 | 0 | 0 | 0 | 0 | 0 | 0 | 0 | 0 | 0 | bMSCs | 10 | 0 | 30 |  | 235 | 686 |  |  | 3 | 5 | 758 | TRUE
Idaszek et al. 2019 | 10.1088/1758-5090/ab2622 | cartilage | cartilage | FALSE | 4 | 0 | 0 | 0 | 0 | 6 | 0 | 0 | 0 | 0 | 0 | 0 | 0 | 0 | 0 | 0 | 4 | 0 | 0 | 0 | 0 | 0 | 0 | 0 | 0 | 0 | 0 | 0 | 1 | 0 | 0 | 0 | 0 | 0 | 0 | 0 | 0 | 0 | 0 | 0 | 0 | 0 | 0 | 0 | 0 | 0 | 0 | 0 | 0 | 0 | 0 | 0 | 0 | 0 | 0 | 0 | 0 | 0 | 0 | 0 | 0 | 0 | 0 | 0 | 0 | 0 | 0 | 0 | 0 | 0 | 0 | 0 | 0 | 0 | 0 | 0 | 0 | 0 | 0 | 0 | 0 | 0 | 0 | 0 | 0 | 0 | 0 | 0 | 0 | 0 | 0 | 0 | 0 | 0 | 0 | 0 | 0 | 0 | 0 | 0 | 0 | 0 | 0 | 0 | 0 | 0 | 0 | 0 | 0 | 0 | 0 | 0 | 0 | 0 | 0 | 0 | 0 | 0 | 0 | 0 | 0 | 0 | 0 | 0 | 0 | 0 | 0 | 0 | 0 | 0 | bMSCs/hACs | 10 | 0 | 30 |  | 235 | 686 |  |  | 3 | 3 | 759 | TRUE
Idaszek et al. 2019 | 10.1088/1758-5090/ab2622 | cartilage | cartilage | FALSE | 4 | 0 | 0 | 0 | 0 | 6 | 0 | 0 | 0 | 0 | 0 | 0 | 0 | 0 | 0 | 0 | 4 | 0 | 0 | 0 | 0 | 0 | 0 | 0 | 0 | 0 | 0 | 0 | 1 | 0 | 0 | 0 | 0 | 0 | 0 | 0 | 0 | 0 | 0 | 0 | 0 | 0 | 0 | 0 | 0 | 0 | 0 | 0 | 0 | 0 | 0 | 0 | 0 | 0 | 0 | 0 | 0 | 0 | 0 | 0 | 0 | 0 | 0 | 0 | 0 | 0 | 0 | 0 | 0 | 0 | 0 | 0 | 0 | 0 | 0 | 0 | 0 | 0 | 0 | 0 | 0 | 0 | 0 | 0 | 0 | 0 | 0 | 0 | 0 | 0 | 0 | 0 | 0 | 0 | 0 | 0 | 0 | 0 | 0 | 0 | 0 | 0 | 0 | 0 | 0 | 0 | 0 | 0 | 0 | 0 | 0 | 0 | 0 | 0 | 0 | 0 | 0 | 0 | 0 | 0 | 0 | 0 | 0 | 0 | 0 | 0 | 0 | 0 | 0 | 0 | bMSCs/hACs | 10 | 0 | 30 |  | 235 | 686 |  |  | 3 | 5 | 759 | TRUE
Idaszek et al. 2019 | 10.1088/1758-5090/ab2622 | cartilage | cartilage | FALSE | 4 | 0 | 0 | 0 | 0 | 6 | 0 | 0 | 0 | 0.5 | 0 | 0 | 0 | 0 | 0 | 0 | 4 | 0 | 0.5 | 0 | 0 | 0 | 0 | 0 | 0 | 0 | 0 | 0 | 1 | 0 | 0 | 0 | 0 | 0 | 0 | 0 | 0 | 0 | 0 | 0 | 0 | 0 | 0 | 0 | 0 | 0 | 0 | 0 | 0 | 0 | 0 | 0 | 0 | 0 | 0 | 0 | 0 | 0 | 0 | 0 | 0 | 0 | 0 | 0 | 0 | 0 | 0 | 0 | 0 | 0 | 0 | 0 | 0 | 0 | 0 | 0 | 0 | 0 | 0 | 0 | 0 | 0 | 0 | 0 | 0 | 0 | 0 | 0 | 0 | 0 | 0 | 0 | 0 | 0 | 0 | 0 | 0 | 0 | 0 | 0 | 0 | 0 | 0 | 0 | 0 | 0 | 0 | 0 | 0 | 0 | 0 | 0 | 0 | 0 | 0 | 0 | 0 | 0 | 0 | 0 | 0 | 0 | 0 | 0 | 0 | 0 | 0 | 0 | 0 | 0 | bMSCs | 10 | 0 | 30 |  | 235 | 686 |  |  | 3 | 3 | 760 | TRUE
Idaszek et al. 2019 | 10.1088/1758-5090/ab2622 | cartilage | cartilage | FALSE | 4 | 0 | 0 | 0 | 0 | 6 | 0 | 0 | 0 | 0.5 | 0 | 0 | 0 | 0 | 0 | 0 | 4 | 0 | 0.5 | 0 | 0 | 0 | 0 | 0 | 0 | 0 | 0 | 0 | 1 | 0 | 0 | 0 | 0 | 0 | 0 | 0 | 0 | 0 | 0 | 0 | 0 | 0 | 0 | 0 | 0 | 0 | 0 | 0 | 0 | 0 | 0 | 0 | 0 | 0 | 0 | 0 | 0 | 0 | 0 | 0 | 0 | 0 | 0 | 0 | 0 | 0 | 0 | 0 | 0 | 0 | 0 | 0 | 0 | 0 | 0 | 0 | 0 | 0 | 0 | 0 | 0 | 0 | 0 | 0 | 0 | 0 | 0 | 0 | 0 | 0 | 0 | 0 | 0 | 0 | 0 | 0 | 0 | 0 | 0 | 0 | 0 | 0 | 0 | 0 | 0 | 0 | 0 | 0 | 0 | 0 | 0 | 0 | 0 | 0 | 0 | 0 | 0 | 0 | 0 | 0 | 0 | 0 | 0 | 0 | 0 | 0 | 0 | 0 | 0 | 0 | bMSCs | 10 | 0 | 30 |  | 235 | 686 |  |  | 3 | 5 | 760 | TRUE
Idaszek et al. 2019 | 10.1088/1758-5090/ab2622 | cartilage | cartilage | FALSE | 4 | 0 | 0 | 0 | 0 | 6 | 0 | 0 | 0 | 0.5 | 0 | 0 | 0 | 0 | 0 | 0 | 4 | 0 | 0.5 | 0 | 0 | 0 | 0 | 0 | 0 | 0 | 0 | 0 | 1 | 0 | 0 | 0 | 0 | 0 | 0 | 0 | 0 | 0 | 0 | 0 | 0 | 0 | 0 | 0 | 0 | 0 | 0 | 0 | 0 | 0 | 0 | 0 | 0 | 0 | 0 | 0 | 0 | 0 | 0 | 0 | 0 | 0 | 0 | 0 | 0 | 0 | 0 | 0 | 0 | 0 | 0 | 0 | 0 | 0 | 0 | 0 | 0 | 0 | 0 | 0 | 0 | 0 | 0 | 0 | 0 | 0 | 0 | 0 | 0 | 0 | 0 | 0 | 0 | 0 | 0 | 0 | 0 | 0 | 0 | 0 | 0 | 0 | 0 | 0 | 0 | 0 | 0 | 0 | 0 | 0 | 0 | 0 | 0 | 0 | 0 | 0 | 0 | 0 | 0 | 0 | 0 | 0 | 0 | 0 | 0 | 0 | 0 | 0 | 0 | 0 | bMSCs/hACs | 10 | 0 | 30 |  | 235 | 686 |  |  | 3 | 3 | 761 | TRUE
Idaszek et al. 2019 | 10.1088/1758-5090/ab2622 | cartilage | cartilage | FALSE | 4 | 0 | 0 | 0 | 0 | 6 | 0 | 0 | 0 | 0.5 | 0 | 0 | 0 | 0 | 0 | 0 | 4 | 0 | 0.5 | 0 | 0 | 0 | 0 | 0 | 0 | 0 | 0 | 0 | 1 | 0 | 0 | 0 | 0 | 0 | 0 | 0 | 0 | 0 | 0 | 0 | 0 | 0 | 0 | 0 | 0 | 0 | 0 | 0 | 0 | 0 | 0 | 0 | 0 | 0 | 0 | 0 | 0 | 0 | 0 | 0 | 0 | 0 | 0 | 0 | 0 | 0 | 0 | 0 | 0 | 0 | 0 | 0 | 0 | 0 | 0 | 0 | 0 | 0 | 0 | 0 | 0 | 0 | 0 | 0 | 0 | 0 | 0 | 0 | 0 | 0 | 0 | 0 | 0 | 0 | 0 | 0 | 0 | 0 | 0 | 0 | 0 | 0 | 0 | 0 | 0 | 0 | 0 | 0 | 0 | 0 | 0 | 0 | 0 | 0 | 0 | 0 | 0 | 0 | 0 | 0 | 0 | 0 | 0 | 0 | 0 | 0 | 0 | 0 | 0 | 0 | bMSCs/hACs | 10 | 0 | 30 |  | 235 | 686 |  |  | 3 | 5 | 761 | TRUE
Gao et al. 2015 | 10.1016/j.biomaterials.2015.05.031 | general_biocompatibility | general_biocompatibility | FALSE | 2 | 0 | 0 | 0 | 0 | 0 | 0 | 0 | 0 | 0 | 0 | 0 | 0 | 0 | 0 | 0 | 0 | 0 | 0 | 0 | 0 | 0 | 0 | 0 | 0 | 0 | 0 | 0 | 0.04 | 0 | 0 | 0 | 0 | 0 | 0 | 0 | 0 | 0 | 0 | 0 | 0 | 0 | 0 | 0 | 0 | 0 | 0 | 0 | 0 | 0 | 0 | 0 | 0 | 0 | 0 | 0 | 0 | 0 | 0 | 0 | 0 | 0 | 0 | 0 | 0 | 0 | 0 | 0 | 0 | 0 | 0 | 0 | 0 | 0 | 0 | 0 | 0 | 0 | 0 | 0 | 0 | 0 | 0 | 0 | 0 | 0 | 0 | 0 | 0 | 0 | 0 | 0 | 0 | 0 | 0 | 0 | 0 | 0 | 0 | 0 | 0 | 0 | 0 | 0 | 0 | 0 | 0 | 0 | 0 | 0 | 0 | 0 | 0 | 0 | 0 | 0 | 0 | 0 | 0 | 0 | 0 | 0 | 0 | 0 | 0 | 0 | 0 | 0 | 0 | 0 | NoCellCultured | 0 | 0 | 0 |  | 16.67 | 1600 |  |  | 2 | 3 | 762 | TRUE
Gao et al. 2015 | 10.1016/j.biomaterials.2015.05.031 | general_biocompatibility | general_biocompatibility | FALSE | 2 | 0 | 0 | 0 | 0 | 0 | 0 | 0 | 0 | 0 | 0 | 0 | 0 | 0 | 0 | 0 | 0 | 0 | 0 | 0 | 0 | 0 | 0 | 0 | 0 | 0 | 0 | 0 | 0.04 | 0 | 0 | 0 | 0 | 0 | 0 | 0 | 0 | 0 | 0 | 0 | 0 | 0 | 0 | 0 | 0 | 0 | 0 | 0 | 0 | 0 | 0 | 0 | 0 | 0 | 0 | 0 | 0 | 0 | 0 | 0 | 0 | 0 | 0 | 0 | 0 | 0 | 0 | 0 | 0 | 0 | 0 | 0 | 0 | 0 | 0 | 0 | 0 | 0 | 0 | 0 | 0 | 0 | 0 | 0 | 0 | 0 | 0 | 0 | 0 | 0 | 0 | 0 | 0 | 0 | 0 | 0 | 0 | 0 | 0 | 0 | 0 | 0 | 0 | 0 | 0 | 0 | 0 | 0 | 0 | 0 | 0 | 0 | 0 | 0 | 0 | 0 | 0 | 0 | 0 | 0 | 0 | 0 | 0 | 0 | 0 | 0 | 0 | 0 | 0 | 0 | NoCellCultured | 0 | 0 | 0 |  | 16.67 | 1600 |  |  | 2 | 2 | 762 | TRUE
Gao et al. 2015 | 10.1016/j.biomaterials.2015.05.031 | general_biocompatibility | general_biocompatibility | FALSE | 2 | 0 | 0 | 0 | 0 | 0 | 0 | 0 | 0 | 0 | 0 | 0 | 0 | 0 | 0 | 0 | 0 | 0 | 0 | 0 | 0 | 0 | 0 | 0 | 0 | 0 | 0 | 0 | 0.02 | 0 | 0 | 0 | 0 | 0 | 0 | 0 | 0 | 0 | 0 | 0 | 0 | 0 | 0 | 0 | 0 | 0 | 0 | 0 | 0 | 0 | 0 | 0 | 0 | 0 | 0 | 0 | 0 | 0 | 0 | 0 | 0 | 0 | 0 | 0 | 0 | 0 | 0 | 0 | 0 | 0 | 0 | 0 | 0 | 0 | 0 | 0 | 0 | 0 | 0 | 0 | 0 | 0 | 0 | 0 | 0 | 0 | 0 | 0 | 0 | 0 | 0 | 0 | 0 | 0 | 0 | 0 | 0 | 0 | 0 | 0 | 0 | 0 | 0 | 0 | 0 | 0 | 0 | 0 | 0 | 0 | 0 | 0 | 0 | 0 | 0 | 0 | 0 | 0 | 0 | 0 | 0 | 0 | 0 | 0 | 0 | 0 | 0 | 0 | 0 | 0 | NoCellCultured | 0 | 0 | 0 |  | 16.67 | 1600 |  |  | 2 | 2 | 763 | FALSE
Gao et al. 2015 | 10.1016/j.biomaterials.2015.05.031 | general_biocompatibility | general_biocompatibility | FALSE | 2 | 0 | 0 | 0 | 0 | 0 | 0 | 0 | 0 | 0 | 0 | 0 | 0 | 0 | 0 | 0 | 0 | 0 | 0 | 0 | 0 | 0 | 0 | 0 | 0 | 0 | 0 | 0 | 0.03 | 0 | 0 | 0 | 0 | 0 | 0 | 0 | 0 | 0 | 0 | 0 | 0 | 0 | 0 | 0 | 0 | 0 | 0 | 0 | 0 | 0 | 0 | 0 | 0 | 0 | 0 | 0 | 0 | 0 | 0 | 0 | 0 | 0 | 0 | 0 | 0 | 0 | 0 | 0 | 0 | 0 | 0 | 0 | 0 | 0 | 0 | 0 | 0 | 0 | 0 | 0 | 0 | 0 | 0 | 0 | 0 | 0 | 0 | 0 | 0 | 0 | 0 | 0 | 0 | 0 | 0 | 0 | 0 | 0 | 0 | 0 | 0 | 0 | 0 | 0 | 0 | 0 | 0 | 0 | 0 | 0 | 0 | 0 | 0 | 0 | 0 | 0 | 0 | 0 | 0 | 0 | 0 | 0 | 0 | 0 | 0 | 0 | 0 | 0 | 0 | 0 | NoCellCultured | 0 | 0 | 0 |  | 16.67 | 1600 |  |  | 2 | 2 | 764 | FALSE
Gao et al. 2015 | 10.1016/j.biomaterials.2015.05.031 | general_biocompatibility | general_biocompatibility | FALSE | 2 | 0 | 0 | 0 | 0 | 0 | 0 | 0 | 0 | 0 | 0 | 0 | 0 | 0 | 0 | 0 | 0 | 0 | 0 | 0 | 0 | 0 | 0 | 0 | 0 | 0 | 0 | 0 | 0.05 | 0 | 0 | 0 | 0 | 0 | 0 | 0 | 0 | 0 | 0 | 0 | 0 | 0 | 0 | 0 | 0 | 0 | 0 | 0 | 0 | 0 | 0 | 0 | 0 | 0 | 0 | 0 | 0 | 0 | 0 | 0 | 0 | 0 | 0 | 0 | 0 | 0 | 0 | 0 | 0 | 0 | 0 | 0 | 0 | 0 | 0 | 0 | 0 | 0 | 0 | 0 | 0 | 0 | 0 | 0 | 0 | 0 | 0 | 0 | 0 | 0 | 0 | 0 | 0 | 0 | 0 | 0 | 0 | 0 | 0 | 0 | 0 | 0 | 0 | 0 | 0 | 0 | 0 | 0 | 0 | 0 | 0 | 0 | 0 | 0 | 0 | 0 | 0 | 0 | 0 | 0 | 0 | 0 | 0 | 0 | 0 | 0 | 0 | 0 | 0 | 0 | NoCellCultured | 0 | 0 | 0 |  | 16.67 | 1600 |  |  | 2 | 2 | 765 | FALSE
Gao et al. 2015 | 10.1016/j.biomaterials.2015.05.031 | general_biocompatibility | general_biocompatibility | FALSE | 3 | 0 | 0 | 0 | 0 | 0 | 0 | 0 | 0 | 0 | 0 | 0 | 0 | 0 | 0 | 0 | 0 | 0 | 0 | 0 | 0 | 0 | 0 | 0 | 0 | 0 | 0 | 0 | 0.05 | 0 | 0 | 0 | 0 | 0 | 0 | 0 | 0 | 0 | 0 | 0 | 0 | 0 | 0 | 0 | 0 | 0 | 0 | 0 | 0 | 0 | 0 | 0 | 0 | 0 | 0 | 0 | 0 | 0 | 0 | 0 | 0 | 0 | 0 | 0 | 0 | 0 | 0 | 0 | 0 | 0 | 0 | 0 | 0 | 0 | 0 | 0 | 0 | 0 | 0 | 0 | 0 | 0 | 0 | 0 | 0 | 0 | 0 | 0 | 0 | 0 | 0 | 0 | 0 | 0 | 0 | 0 | 0 | 0 | 0 | 0 | 0 | 0 | 0 | 0 | 0 | 0 | 0 | 0 | 0 | 0 | 0 | 0 | 0 | 0 | 0 | 0 | 0 | 0 | 0 | 0 | 0 | 0 | 0 | 0 | 0 | 0 | 0 | 0 | 0 | 0 | NoCellCultured | 0 | 0 | 0 |  | 16.67 | 1600 |  |  | 2 | 2 | 766 | FALSE
Gao et al. 2015 | 10.1016/j.biomaterials.2015.05.031 | general_biocompatibility | general_biocompatibility | FALSE | 4 | 0 | 0 | 0 | 0 | 0 | 0 | 0 | 0 | 0 | 0 | 0 | 0 | 0 | 0 | 0 | 0 | 0 | 0 | 0 | 0 | 0 | 0 | 0 | 0 | 0 | 0 | 0 | 0.05 | 0 | 0 | 0 | 0 | 0 | 0 | 0 | 0 | 0 | 0 | 0 | 0 | 0 | 0 | 0 | 0 | 0 | 0 | 0 | 0 | 0 | 0 | 0 | 0 | 0 | 0 | 0 | 0 | 0 | 0 | 0 | 0 | 0 | 0 | 0 | 0 | 0 | 0 | 0 | 0 | 0 | 0 | 0 | 0 | 0 | 0 | 0 | 0 | 0 | 0 | 0 | 0 | 0 | 0 | 0 | 0 | 0 | 0 | 0 | 0 | 0 | 0 | 0 | 0 | 0 | 0 | 0 | 0 | 0 | 0 | 0 | 0 | 0 | 0 | 0 | 0 | 0 | 0 | 0 | 0 | 0 | 0 | 0 | 0 | 0 | 0 | 0 | 0 | 0 | 0 | 0 | 0 | 0 | 0 | 0 | 0 | 0 | 0 | 0 | 0 | 0 | NoCellCultured | 0 | 0 | 0 |  | 16.67 | 1600 |  |  | 2 | 2 | 767 | FALSE
Gao et al. 2015 | 10.1016/j.biomaterials.2015.05.031 | general_biocompatibility | general_biocompatibility | FALSE | 5 | 0 | 0 | 0 | 0 | 0 | 0 | 0 | 0 | 0 | 0 | 0 | 0 | 0 | 0 | 0 | 0 | 0 | 0 | 0 | 0 | 0 | 0 | 0 | 0 | 0 | 0 | 0 | 0.05 | 0 | 0 | 0 | 0 | 0 | 0 | 0 | 0 | 0 | 0 | 0 | 0 | 0 | 0 | 0 | 0 | 0 | 0 | 0 | 0 | 0 | 0 | 0 | 0 | 0 | 0 | 0 | 0 | 0 | 0 | 0 | 0 | 0 | 0 | 0 | 0 | 0 | 0 | 0 | 0 | 0 | 0 | 0 | 0 | 0 | 0 | 0 | 0 | 0 | 0 | 0 | 0 | 0 | 0 | 0 | 0 | 0 | 0 | 0 | 0 | 0 | 0 | 0 | 0 | 0 | 0 | 0 | 0 | 0 | 0 | 0 | 0 | 0 | 0 | 0 | 0 | 0 | 0 | 0 | 0 | 0 | 0 | 0 | 0 | 0 | 0 | 0 | 0 | 0 | 0 | 0 | 0 | 0 | 0 | 0 | 0 | 0 | 0 | 0 | 0 | 0 | NoCellCultured | 0 | 0 | 0 |  | 16.67 | 1600 |  |  | 2 | 2 | 768 | FALSE
Gao et al. 2015 | 10.1016/j.biomaterials.2015.05.031 | general_biocompatibility | general_biocompatibility | FALSE | 2 | 0 | 0 | 0 | 0 | 0 | 0 | 0 | 0 | 0 | 0 | 0 | 0 | 0 | 0 | 0 | 0 | 0 | 0 | 0 | 0 | 0 | 0 | 0 | 0 | 0 | 0 | 0 | 0.03 | 0 | 0 | 0 | 0 | 0 | 0 | 0 | 0 | 0 | 0 | 0 | 0 | 0 | 0 | 0 | 0 | 0 | 0 | 0 | 0 | 0 | 0 | 0 | 0 | 0 | 0 | 0 | 0 | 0 | 0 | 0 | 0 | 0 | 0 | 0 | 0 | 0 | 0 | 0 | 0 | 0 | 0 | 0 | 0 | 0 | 0 | 0 | 0 | 0 | 0 | 0 | 0 | 0 | 0 | 0 | 0 | 0 | 0 | 0 | 0 | 0 | 0 | 0 | 0 | 0 | 0 | 0 | 0 | 0 | 0 | 0 | 0 | 0 | 0 | 0 | 0 | 0 | 0 | 0 | 0 | 0 | 0 | 0 | 0 | 0 | 0 | 0 | 0 | 0 | 0 | 0 | 0 | 0 | 0 | 0 | 0 | 0 | 0 | 0 | 0 | 0 | L929 | 1 | 0 | 0 |  | 16.67 | 1600 |  |  | 3 | 3 | 769 | TRUE
Gao et al. 2015 | 10.1016/j.biomaterials.2015.05.031 | general_biocompatibility | general_biocompatibility | FALSE | 2 | 0 | 0 | 0 | 0 | 0 | 0 | 0 | 0 | 0 | 0 | 0 | 0 | 0 | 0 | 0 | 0 | 0 | 0 | 0 | 0 | 0 | 0 | 0 | 0 | 0 | 0 | 0 | 0.03 | 0 | 0 | 0 | 0 | 0 | 0 | 0 | 0 | 0 | 0 | 0 | 0 | 0 | 0 | 0 | 0 | 0 | 0 | 0 | 0 | 0 | 0 | 0 | 0 | 0 | 0 | 0 | 0 | 0 | 0 | 0 | 0 | 0 | 0 | 0 | 0 | 0 | 0 | 0 | 0 | 0 | 0 | 0 | 0 | 0 | 0 | 0 | 0 | 0 | 0 | 0 | 0 | 0 | 0 | 0 | 0 | 0 | 0 | 0 | 0 | 0 | 0 | 0 | 0 | 0 | 0 | 0 | 0 | 0 | 0 | 0 | 0 | 0 | 0 | 0 | 0 | 0 | 0 | 0 | 0 | 0 | 0 | 0 | 0 | 0 | 0 | 0 | 0 | 0 | 0 | 0 | 0 | 0 | 0 | 0 | 0 | 0 | 0 | 0 | 0 | 0 | L929 | 1 | 0 | 0 |  | 16.67 | 1600 |  |  | 3 | 5 | 769 | TRUE
Colosi et al. 2016 | 10.1002/adma.201503310 | cardiac | cardiac;vascular | FALSE | 4 | 0 | 0 | 0 | 0 | 4.5 | 0 | 0 | 0 | 0 | 0 | 0 | 0 | 0 | 0 | 0 | 0 | 0 | 0 | 0 | 0 | 0 | 0 | 0 | 0 | 0 | 0 | 0 | 300 | 0 | 0 | 0 | 0 | 0 | 0 | 0 | 0 | 0 | 0 | 0 | 0 | 0 | 0 | 0 | 0 | 0 | 0 | 0 | 0 | 0 | 0 | 0 | 0 | 0 | 0 | 0 | 0 | 0 | 0 | 0 | 0 | 0 | 0 | 0 | 0 | 0 | 0 | 0 | 0 | 0 | 0 | 0 | 0 | 0 | 0 | 0 | 0 | 0 | 0 | 0 | 0 | 0 | 0 | 0 | 0 | 0 | 0 | 0 | 0 | 0 | 0 | 0 | 0 | 0 | 0 | 0 | 0 | 0 | 0 | 0 | 0 | 0 | 0 | 0 | 0 | 0 | 0 | 0 | 0 | 0 | 0 | 0 | 0 | 0 | 0 | 0 | 0 | 0 | 0 | 0 | 0 | 0 | 0 | 0 | 0 | 0 | 0 | 0 | 0 | 0 | HUVECs | 10 | 0 | 15 |  | 4 | 210 | 37 | 22 | 3 | 3 | 770 | FALSE
Colosi et al. 2016 | 10.1002/adma.201503310 | cardiac | cardiac;vascular | FALSE | 4 | 0 | 0 | 0 | 0 | 4.5 | 0 | 0 | 0 | 0 | 0 | 0 | 0 | 0 | 0 | 0 | 0 | 0 | 0 | 0 | 0 | 0 | 0 | 0 | 0 | 0 | 0 | 0 | 300 | 0 | 0 | 0 | 0 | 0 | 0 | 0 | 0 | 0 | 0 | 0 | 0 | 0 | 0 | 0 | 0 | 0 | 0 | 0 | 0 | 0 | 0 | 0 | 0 | 0 | 0 | 0 | 0 | 0 | 0 | 0 | 0 | 0 | 0 | 0 | 0 | 0 | 0 | 0 | 0 | 0 | 0 | 0 | 0 | 0 | 0 | 0 | 0 | 0 | 0 | 0 | 0 | 0 | 0 | 0 | 0 | 0 | 0 | 0 | 0 | 0 | 0 | 0 | 0 | 0 | 0 | 0 | 0 | 0 | 0 | 0 | 0 | 0 | 0 | 0 | 0 | 0 | 0 | 0 | 0 | 0 | 0 | 0 | 0 | 0 | 0 | 0 | 0 | 0 | 0 | 0 | 0 | 0 | 0 | 0 | 0 | 0 | 0 | 0 | 0 | 0 | HUVECs | 10 | 0 | 20 |  | 4 | 210 | 37 | 22 | 3 | 3 | 771 | FALSE
Colosi et al. 2016 | 10.1002/adma.201503310 | cardiac | cardiac;vascular | FALSE | 4 | 0 | 0 | 0 | 0 | 4.5 | 0 | 0 | 0 | 0 | 0 | 0 | 0 | 0 | 0 | 0 | 0 | 0 | 0 | 0 | 0 | 0 | 0 | 0 | 0 | 0 | 0 | 0 | 300 | 0 | 0 | 0 | 0 | 0 | 0 | 0 | 0 | 0 | 0 | 0 | 0 | 0 | 0 | 0 | 0 | 0 | 0 | 0 | 0 | 0 | 0 | 0 | 0 | 0 | 0 | 0 | 0 | 0 | 0 | 0 | 0 | 0 | 0 | 0 | 0 | 0 | 0 | 0 | 0 | 0 | 0 | 0 | 0 | 0 | 0 | 0 | 0 | 0 | 0 | 0 | 0 | 0 | 0 | 0 | 0 | 0 | 0 | 0 | 0 | 0 | 0 | 0 | 0 | 0 | 0 | 0 | 0 | 0 | 0 | 0 | 0 | 0 | 0 | 0 | 0 | 0 | 0 | 0 | 0 | 0 | 0 | 0 | 0 | 0 | 0 | 0 | 0 | 0 | 0 | 0 | 0 | 0 | 0 | 0 | 0 | 0 | 0 | 0 | 0 | 0 | HUVECs | 10 | 0 | 25 |  | 4 | 210 | 37 | 22 | 3 | 3 | 772 | FALSE
Colosi et al. 2016 | 10.1002/adma.201503310 | cardiac | cardiac;vascular | FALSE | 4 | 0 | 0 | 0 | 0 | 4.5 | 0 | 0 | 0 | 0 | 0 | 0 | 0 | 0 | 0 | 0 | 0 | 0 | 0 | 0 | 0 | 0 | 0 | 0 | 0 | 0 | 0 | 0 | 300 | 0 | 0 | 0 | 0 | 0 | 0 | 0 | 0 | 0 | 0 | 0 | 0 | 0 | 0 | 0 | 0 | 0 | 0 | 0 | 0 | 0 | 0 | 0 | 0 | 0 | 0 | 0 | 0 | 0 | 0 | 0 | 0 | 0 | 0 | 0 | 0 | 0 | 0 | 0 | 0 | 0 | 0 | 0 | 0 | 0 | 0 | 0 | 0 | 0 | 0 | 0 | 0 | 0 | 0 | 0 | 0 | 0 | 0 | 0 | 0 | 0 | 0 | 0 | 0 | 0 | 0 | 0 | 0 | 0 | 0 | 0 | 0 | 0 | 0 | 0 | 0 | 0 | 0 | 0 | 0 | 0 | 0 | 0 | 0 | 0 | 0 | 0 | 0 | 0 | 0 | 0 | 0 | 0 | 0 | 0 | 0 | 0 | 0 | 0 | 0 | 0 | HUVECs | 10 | 0 | 30 |  | 4 | 210 | 37 | 22 | 3 | 3 | 773 | TRUE
Colosi et al. 2016 | 10.1002/adma.201503310 | cardiac | cardiac;vascular | FALSE | 4 | 0 | 0 | 0 | 0 | 4.5 | 0 | 0 | 0 | 0 | 0 | 0 | 0 | 0 | 0 | 0 | 0 | 0 | 0 | 0 | 0 | 0 | 0 | 0 | 0 | 0 | 0 | 0 | 300 | 0 | 0 | 0 | 0 | 0 | 0 | 0 | 0 | 0 | 0 | 0 | 0 | 0 | 0 | 0 | 0 | 0 | 0 | 0 | 0 | 0 | 0 | 0 | 0 | 0 | 0 | 0 | 0 | 0 | 0 | 0 | 0 | 0 | 0 | 0 | 0 | 0 | 0 | 0 | 0 | 0 | 0 | 0 | 0 | 0 | 0 | 0 | 0 | 0 | 0 | 0 | 0 | 0 | 0 | 0 | 0 | 0 | 0 | 0 | 0 | 0 | 0 | 0 | 0 | 0 | 0 | 0 | 0 | 0 | 0 | 0 | 0 | 0 | 0 | 0 | 0 | 0 | 0 | 0 | 0 | 0 | 0 | 0 | 0 | 0 | 0 | 0 | 0 | 0 | 0 | 0 | 0 | 0 | 0 | 0 | 0 | 0 | 0 | 0 | 0 | 0 | HUVECs | 10 | 0 | 30 |  | 4 | 210 | 37 | 22 | 3 | 5 | 773 | TRUE
Colosi et al. 2016 | 10.1002/adma.201503310 | cardiac | cardiac;vascular | FALSE | 4 | 0 | 0 | 0 | 0 | 4.5 | 0 | 0 | 0 | 0 | 0 | 0 | 0 | 0 | 0 | 0 | 0 | 0 | 0 | 0 | 0 | 0 | 0 | 0 | 0 | 0 | 0 | 0 | 300 | 0 | 0 | 0 | 0 | 0 | 0 | 0 | 0 | 0 | 0 | 0 | 0 | 0 | 0 | 0 | 0 | 0 | 0 | 0 | 0 | 0 | 0 | 0 | 0 | 0 | 0 | 0 | 0 | 0 | 0 | 0 | 0 | 0 | 0 | 0 | 0 | 0 | 0 | 0 | 0 | 0 | 0 | 0 | 0 | 0 | 0 | 0 | 0 | 0 | 0 | 0 | 0 | 0 | 0 | 0 | 0 | 0 | 0 | 0 | 0 | 0 | 0 | 0 | 0 | 0 | 0 | 0 | 0 | 0 | 0 | 0 | 0 | 0 | 0 | 0 | 0 | 0 | 0 | 0 | 0 | 0 | 0 | 0 | 0 | 0 | 0 | 0 | 0 | 0 | 0 | 0 | 0 | 0 | 0 | 0 | 0 | 0 | 0 | 0 | 0 | 0 | HUVECs | 10 | 0 | 45 |  | 4 | 210 | 37 | 22 | 3 | 2 | 774 | FALSE
Colosi et al. 2016 | 10.1002/adma.201503310 | cardiac | cardiac;vascular | FALSE | 4 | 0 | 0 | 0 | 0 | 4.5 | 0 | 0 | 0 | 0 | 0 | 0 | 0 | 0 | 0 | 0 | 0 | 0 | 0 | 0 | 0 | 0 | 0 | 0 | 0 | 0 | 0 | 0 | 300 | 0 | 0 | 0 | 0 | 0 | 0 | 0 | 0 | 0 | 0 | 0 | 0 | 0 | 0 | 0 | 0 | 0 | 0 | 0 | 0 | 0 | 0 | 0 | 0 | 0 | 0 | 0 | 0 | 0 | 0 | 0 | 0 | 0 | 0 | 0 | 0 | 0 | 0 | 0 | 0 | 0 | 0 | 0 | 0 | 0 | 0 | 0 | 0 | 0 | 0 | 0 | 0 | 0 | 0 | 0 | 0 | 0 | 0 | 0 | 0 | 0 | 0 | 0 | 0 | 0 | 0 | 0 | 0 | 0 | 0 | 0 | 0 | 0 | 0 | 0 | 0 | 0 | 0 | 0 | 0 | 0 | 0 | 0 | 0 | 0 | 0 | 0 | 0 | 0 | 0 | 0 | 0 | 0 | 0 | 0 | 0 | 0 | 0 | 0 | 0 | 0 | HUVECs | 10 | 0 | 60 |  | 4 | 210 | 37 | 22 | 3 | 2 | 775 | FALSE
Colosi et al. 2016 | 10.1002/adma.201503310 | cardiac | cardiac;vascular | FALSE | 4 | 0 | 0 | 0 | 0 | 4.5 | 0 | 0 | 0 | 0 | 0 | 0 | 0 | 0 | 0 | 0 | 0 | 0 | 0 | 0 | 0 | 0 | 0 | 0 | 0 | 0 | 0 | 0 | 300 | 0 | 0 | 0 | 0 | 0 | 0 | 0 | 0 | 0 | 0 | 0 | 0 | 0 | 0 | 0 | 0 | 0 | 0 | 0 | 0 | 0 | 0 | 0 | 0 | 0 | 0 | 0 | 0 | 0 | 0 | 0 | 0 | 0 | 0 | 0 | 0 | 0 | 0 | 0 | 0 | 0 | 0 | 0 | 0 | 0 | 0 | 0 | 0 | 0 | 0 | 0 | 0 | 0 | 0 | 0 | 0 | 0 | 0 | 0 | 0 | 0 | 0 | 0 | 0 | 0 | 0 | 0 | 0 | 0 | 0 | 0 | 0 | 0 | 0 | 0 | 0 | 0 | 0 | 0 | 0 | 0 | 0 | 0 | 0 | 0 | 0 | 0 | 0 | 0 | 0 | 0 | 0 | 0 | 0 | 0 | 0 | 0 | 0 | 0 | 0 | 0 | NoCellCultured | 0 | 0 | 0 |  | 4 | 210 | 37 | 22 | 0 | 1 | 776 | FALSE
Colosi et al. 2016 | 10.1002/adma.201503310 | cardiac | cardiac;vascular | FALSE | 1 | 0 | 0 | 0 | 0 | 4.5 | 0 | 0 | 0 | 0 | 0 | 0 | 0 | 0 | 0 | 0 | 0 | 0 | 0 | 0 | 0 | 0 | 0 | 0 | 0 | 0 | 0 | 0 | 300 | 0 | 0 | 0 | 0 | 0 | 0 | 0 | 0 | 0 | 0 | 0 | 0 | 0 | 0 | 0 | 0 | 0 | 0 | 0 | 0 | 0 | 0 | 0 | 0 | 0 | 0 | 0 | 0 | 0 | 0 | 0 | 0 | 0 | 0 | 0 | 0 | 0 | 0 | 0 | 0 | 0 | 0 | 0 | 0 | 0 | 0 | 0 | 0 | 0 | 0 | 0 | 0 | 0 | 0 | 0 | 0 | 0 | 0 | 0 | 0 | 0 | 0 | 0 | 0 | 0 | 0 | 0 | 0 | 0 | 0 | 0 | 0 | 0 | 0 | 0 | 0 | 0 | 0 | 0 | 0 | 0 | 0 | 0 | 0 | 0 | 0 | 0 | 0 | 0 | 0 | 0 | 0 | 0 | 0 | 0 | 0 | 0 | 0 | 0 | 0 | 0 | NoCellCultured | 0 | 0 | 0 |  | 4 | 210 | 37 | 22 | 0 | 1 | 777 | FALSE
Colosi et al. 2016 | 10.1002/adma.201503310 | cardiac | cardiac;vascular | FALSE | 1 | 0 | 0 | 0 | 0 | 4.5 | 0 | 0 | 0 | 0 | 0 | 0 | 0 | 0 | 0 | 0 | 0 | 0 | 0 | 0 | 0 | 0 | 0 | 0 | 0 | 0 | 0 | 0 | 400 | 0 | 0 | 0 | 0 | 0 | 0 | 0 | 0 | 0 | 0 | 0 | 0 | 0 | 0 | 0 | 0 | 0 | 0 | 0 | 0 | 0 | 0 | 0 | 0 | 0 | 0 | 0 | 0 | 0 | 0 | 0 | 0 | 0 | 0 | 0 | 0 | 0 | 0 | 0 | 0 | 0 | 0 | 0 | 0 | 0 | 0 | 0 | 0 | 0 | 0 | 0 | 0 | 0 | 0 | 0 | 0 | 0 | 0 | 0 | 0 | 0 | 0 | 0 | 0 | 0 | 0 | 0 | 0 | 0 | 0 | 0 | 0 | 0 | 0 | 0 | 0 | 0 | 0 | 0 | 0 | 0 | 0 | 0 | 0 | 0 | 0 | 0 | 0 | 0 | 0 | 0 | 0 | 0 | 0 | 0 | 0 | 0 | 0 | 0 | 0 | 0 | NoCellCultured | 0 | 0 | 0 |  | 4 | 210 | 37 | 22 | 0 | 1 | 778 | FALSE
Colosi et al. 2016 | 10.1002/adma.201503310 | cardiac | cardiac;vascular | FALSE | 1 | 0 | 0 | 0 | 0 | 4.5 | 0 | 0 | 0 | 0 | 0 | 0 | 0 | 0 | 0 | 0 | 0 | 0 | 0 | 0 | 0 | 0 | 0 | 0 | 0 | 0 | 0 | 0 | 500 | 0 | 0 | 0 | 0 | 0 | 0 | 0 | 0 | 0 | 0 | 0 | 0 | 0 | 0 | 0 | 0 | 0 | 0 | 0 | 0 | 0 | 0 | 0 | 0 | 0 | 0 | 0 | 0 | 0 | 0 | 0 | 0 | 0 | 0 | 0 | 0 | 0 | 0 | 0 | 0 | 0 | 0 | 0 | 0 | 0 | 0 | 0 | 0 | 0 | 0 | 0 | 0 | 0 | 0 | 0 | 0 | 0 | 0 | 0 | 0 | 0 | 0 | 0 | 0 | 0 | 0 | 0 | 0 | 0 | 0 | 0 | 0 | 0 | 0 | 0 | 0 | 0 | 0 | 0 | 0 | 0 | 0 | 0 | 0 | 0 | 0 | 0 | 0 | 0 | 0 | 0 | 0 | 0 | 0 | 0 | 0 | 0 | 0 | 0 | 0 | 0 | NoCellCultured | 0 | 0 | 0 |  | 4 | 210 | 37 | 22 | 0 | 1 | 779 | FALSE
Colosi et al. 2016 | 10.1002/adma.201503310 | cardiac | cardiac;vascular | FALSE | 1 | 0 | 0 | 0 | 0 | 4.5 | 0 | 0 | 0 | 0 | 0 | 0 | 0 | 0 | 0 | 0 | 0 | 0 | 0 | 0 | 0 | 0 | 0 | 0 | 0 | 0 | 0 | 0 | 600 | 0 | 0 | 0 | 0 | 0 | 0 | 0 | 0 | 0 | 0 | 0 | 0 | 0 | 0 | 0 | 0 | 0 | 0 | 0 | 0 | 0 | 0 | 0 | 0 | 0 | 0 | 0 | 0 | 0 | 0 | 0 | 0 | 0 | 0 | 0 | 0 | 0 | 0 | 0 | 0 | 0 | 0 | 0 | 0 | 0 | 0 | 0 | 0 | 0 | 0 | 0 | 0 | 0 | 0 | 0 | 0 | 0 | 0 | 0 | 0 | 0 | 0 | 0 | 0 | 0 | 0 | 0 | 0 | 0 | 0 | 0 | 0 | 0 | 0 | 0 | 0 | 0 | 0 | 0 | 0 | 0 | 0 | 0 | 0 | 0 | 0 | 0 | 0 | 0 | 0 | 0 | 0 | 0 | 0 | 0 | 0 | 0 | 0 | 0 | 0 | 0 | NoCellCultured | 0 | 0 | 0 |  | 4 | 210 | 37 | 22 | 1 | 1 | 780 | FALSE
Colosi et al. 2016 | 10.1002/adma.201503310 | cardiac | cardiac;vascular | FALSE | 2 | 0 | 0 | 0 | 0 | 4.5 | 0 | 0 | 0 | 0 | 0 | 0 | 0 | 0 | 0 | 0 | 0 | 0 | 0 | 0 | 0 | 0 | 0 | 0 | 0 | 0 | 0 | 0 | 300 | 0 | 0 | 0 | 0 | 0 | 0 | 0 | 0 | 0 | 0 | 0 | 0 | 0 | 0 | 0 | 0 | 0 | 0 | 0 | 0 | 0 | 0 | 0 | 0 | 0 | 0 | 0 | 0 | 0 | 0 | 0 | 0 | 0 | 0 | 0 | 0 | 0 | 0 | 0 | 0 | 0 | 0 | 0 | 0 | 0 | 0 | 0 | 0 | 0 | 0 | 0 | 0 | 0 | 0 | 0 | 0 | 0 | 0 | 0 | 0 | 0 | 0 | 0 | 0 | 0 | 0 | 0 | 0 | 0 | 0 | 0 | 0 | 0 | 0 | 0 | 0 | 0 | 0 | 0 | 0 | 0 | 0 | 0 | 0 | 0 | 0 | 0 | 0 | 0 | 0 | 0 | 0 | 0 | 0 | 0 | 0 | 0 | 0 | 0 | 0 | 0 | NoCellCultured | 0 | 0 | 0 |  | 4 | 210 | 37 | 22 | 0 | 1 | 781 | FALSE
Colosi et al. 2016 | 10.1002/adma.201503310 | cardiac | cardiac;vascular | FALSE | 2 | 0 | 0 | 0 | 0 | 4.5 | 0 | 0 | 0 | 0 | 0 | 0 | 0 | 0 | 0 | 0 | 0 | 0 | 0 | 0 | 0 | 0 | 0 | 0 | 0 | 0 | 0 | 0 | 400 | 0 | 0 | 0 | 0 | 0 | 0 | 0 | 0 | 0 | 0 | 0 | 0 | 0 | 0 | 0 | 0 | 0 | 0 | 0 | 0 | 0 | 0 | 0 | 0 | 0 | 0 | 0 | 0 | 0 | 0 | 0 | 0 | 0 | 0 | 0 | 0 | 0 | 0 | 0 | 0 | 0 | 0 | 0 | 0 | 0 | 0 | 0 | 0 | 0 | 0 | 0 | 0 | 0 | 0 | 0 | 0 | 0 | 0 | 0 | 0 | 0 | 0 | 0 | 0 | 0 | 0 | 0 | 0 | 0 | 0 | 0 | 0 | 0 | 0 | 0 | 0 | 0 | 0 | 0 | 0 | 0 | 0 | 0 | 0 | 0 | 0 | 0 | 0 | 0 | 0 | 0 | 0 | 0 | 0 | 0 | 0 | 0 | 0 | 0 | 0 | 0 | NoCellCultured | 0 | 0 | 0 |  | 4 | 210 | 37 | 22 | 0 | 1 | 782 | FALSE
Colosi et al. 2016 | 10.1002/adma.201503310 | cardiac | cardiac;vascular | FALSE | 2 | 0 | 0 | 0 | 0 | 4.5 | 0 | 0 | 0 | 0 | 0 | 0 | 0 | 0 | 0 | 0 | 0 | 0 | 0 | 0 | 0 | 0 | 0 | 0 | 0 | 0 | 0 | 0 | 500 | 0 | 0 | 0 | 0 | 0 | 0 | 0 | 0 | 0 | 0 | 0 | 0 | 0 | 0 | 0 | 0 | 0 | 0 | 0 | 0 | 0 | 0 | 0 | 0 | 0 | 0 | 0 | 0 | 0 | 0 | 0 | 0 | 0 | 0 | 0 | 0 | 0 | 0 | 0 | 0 | 0 | 0 | 0 | 0 | 0 | 0 | 0 | 0 | 0 | 0 | 0 | 0 | 0 | 0 | 0 | 0 | 0 | 0 | 0 | 0 | 0 | 0 | 0 | 0 | 0 | 0 | 0 | 0 | 0 | 0 | 0 | 0 | 0 | 0 | 0 | 0 | 0 | 0 | 0 | 0 | 0 | 0 | 0 | 0 | 0 | 0 | 0 | 0 | 0 | 0 | 0 | 0 | 0 | 0 | 0 | 0 | 0 | 0 | 0 | 0 | 0 | NoCellCultured | 0 | 0 | 0 |  | 4 | 210 | 37 | 22 | 1 | 1 | 783 | FALSE
Colosi et al. 2016 | 10.1002/adma.201503310 | cardiac | cardiac;vascular | FALSE | 2 | 0 | 0 | 0 | 0 | 4.5 | 0 | 0 | 0 | 0 | 0 | 0 | 0 | 0 | 0 | 0 | 0 | 0 | 0 | 0 | 0 | 0 | 0 | 0 | 0 | 0 | 0 | 0 | 600 | 0 | 0 | 0 | 0 | 0 | 0 | 0 | 0 | 0 | 0 | 0 | 0 | 0 | 0 | 0 | 0 | 0 | 0 | 0 | 0 | 0 | 0 | 0 | 0 | 0 | 0 | 0 | 0 | 0 | 0 | 0 | 0 | 0 | 0 | 0 | 0 | 0 | 0 | 0 | 0 | 0 | 0 | 0 | 0 | 0 | 0 | 0 | 0 | 0 | 0 | 0 | 0 | 0 | 0 | 0 | 0 | 0 | 0 | 0 | 0 | 0 | 0 | 0 | 0 | 0 | 0 | 0 | 0 | 0 | 0 | 0 | 0 | 0 | 0 | 0 | 0 | 0 | 0 | 0 | 0 | 0 | 0 | 0 | 0 | 0 | 0 | 0 | 0 | 0 | 0 | 0 | 0 | 0 | 0 | 0 | 0 | 0 | 0 | 0 | 0 | 0 | NoCellCultured | 0 | 0 | 0 |  | 4 | 210 | 37 | 22 | 1 | 1 | 784 | FALSE
Colosi et al. 2016 | 10.1002/adma.201503310 | cardiac | cardiac;vascular | FALSE | 3 | 0 | 0 | 0 | 0 | 4.5 | 0 | 0 | 0 | 0 | 0 | 0 | 0 | 0 | 0 | 0 | 0 | 0 | 0 | 0 | 0 | 0 | 0 | 0 | 0 | 0 | 0 | 0 | 300 | 0 | 0 | 0 | 0 | 0 | 0 | 0 | 0 | 0 | 0 | 0 | 0 | 0 | 0 | 0 | 0 | 0 | 0 | 0 | 0 | 0 | 0 | 0 | 0 | 0 | 0 | 0 | 0 | 0 | 0 | 0 | 0 | 0 | 0 | 0 | 0 | 0 | 0 | 0 | 0 | 0 | 0 | 0 | 0 | 0 | 0 | 0 | 0 | 0 | 0 | 0 | 0 | 0 | 0 | 0 | 0 | 0 | 0 | 0 | 0 | 0 | 0 | 0 | 0 | 0 | 0 | 0 | 0 | 0 | 0 | 0 | 0 | 0 | 0 | 0 | 0 | 0 | 0 | 0 | 0 | 0 | 0 | 0 | 0 | 0 | 0 | 0 | 0 | 0 | 0 | 0 | 0 | 0 | 0 | 0 | 0 | 0 | 0 | 0 | 0 | 0 | NoCellCultured | 0 | 0 | 0 |  | 4 | 210 | 37 | 22 | 0 | 1 | 785 | FALSE
Colosi et al. 2016 | 10.1002/adma.201503310 | cardiac | cardiac;vascular | FALSE | 3 | 0 | 0 | 0 | 0 | 4.5 | 0 | 0 | 0 | 0 | 0 | 0 | 0 | 0 | 0 | 0 | 0 | 0 | 0 | 0 | 0 | 0 | 0 | 0 | 0 | 0 | 0 | 0 | 400 | 0 | 0 | 0 | 0 | 0 | 0 | 0 | 0 | 0 | 0 | 0 | 0 | 0 | 0 | 0 | 0 | 0 | 0 | 0 | 0 | 0 | 0 | 0 | 0 | 0 | 0 | 0 | 0 | 0 | 0 | 0 | 0 | 0 | 0 | 0 | 0 | 0 | 0 | 0 | 0 | 0 | 0 | 0 | 0 | 0 | 0 | 0 | 0 | 0 | 0 | 0 | 0 | 0 | 0 | 0 | 0 | 0 | 0 | 0 | 0 | 0 | 0 | 0 | 0 | 0 | 0 | 0 | 0 | 0 | 0 | 0 | 0 | 0 | 0 | 0 | 0 | 0 | 0 | 0 | 0 | 0 | 0 | 0 | 0 | 0 | 0 | 0 | 0 | 0 | 0 | 0 | 0 | 0 | 0 | 0 | 0 | 0 | 0 | 0 | 0 | 0 | NoCellCultured | 0 | 0 | 0 |  | 4 | 210 | 37 | 22 | 1 | 1 | 786 | FALSE
Colosi et al. 2016 | 10.1002/adma.201503310 | cardiac | cardiac;vascular | FALSE | 3 | 0 | 0 | 0 | 0 | 4.5 | 0 | 0 | 0 | 0 | 0 | 0 | 0 | 0 | 0 | 0 | 0 | 0 | 0 | 0 | 0 | 0 | 0 | 0 | 0 | 0 | 0 | 0 | 500 | 0 | 0 | 0 | 0 | 0 | 0 | 0 | 0 | 0 | 0 | 0 | 0 | 0 | 0 | 0 | 0 | 0 | 0 | 0 | 0 | 0 | 0 | 0 | 0 | 0 | 0 | 0 | 0 | 0 | 0 | 0 | 0 | 0 | 0 | 0 | 0 | 0 | 0 | 0 | 0 | 0 | 0 | 0 | 0 | 0 | 0 | 0 | 0 | 0 | 0 | 0 | 0 | 0 | 0 | 0 | 0 | 0 | 0 | 0 | 0 | 0 | 0 | 0 | 0 | 0 | 0 | 0 | 0 | 0 | 0 | 0 | 0 | 0 | 0 | 0 | 0 | 0 | 0 | 0 | 0 | 0 | 0 | 0 | 0 | 0 | 0 | 0 | 0 | 0 | 0 | 0 | 0 | 0 | 0 | 0 | 0 | 0 | 0 | 0 | 0 | 0 | NoCellCultured | 0 | 0 | 0 |  | 4 | 210 | 37 | 22 | 1 | 1 | 787 | FALSE
Colosi et al. 2016 | 10.1002/adma.201503310 | cardiac | cardiac;vascular | FALSE | 3 | 0 | 0 | 0 | 0 | 4.5 | 0 | 0 | 0 | 0 | 0 | 0 | 0 | 0 | 0 | 0 | 0 | 0 | 0 | 0 | 0 | 0 | 0 | 0 | 0 | 0 | 0 | 0 | 600 | 0 | 0 | 0 | 0 | 0 | 0 | 0 | 0 | 0 | 0 | 0 | 0 | 0 | 0 | 0 | 0 | 0 | 0 | 0 | 0 | 0 | 0 | 0 | 0 | 0 | 0 | 0 | 0 | 0 | 0 | 0 | 0 | 0 | 0 | 0 | 0 | 0 | 0 | 0 | 0 | 0 | 0 | 0 | 0 | 0 | 0 | 0 | 0 | 0 | 0 | 0 | 0 | 0 | 0 | 0 | 0 | 0 | 0 | 0 | 0 | 0 | 0 | 0 | 0 | 0 | 0 | 0 | 0 | 0 | 0 | 0 | 0 | 0 | 0 | 0 | 0 | 0 | 0 | 0 | 0 | 0 | 0 | 0 | 0 | 0 | 0 | 0 | 0 | 0 | 0 | 0 | 0 | 0 | 0 | 0 | 0 | 0 | 0 | 0 | 0 | 0 | NoCellCultured | 0 | 0 | 0 |  | 4 | 210 | 37 | 22 | 0 | 1 | 788 | FALSE
Colosi et al. 2016 | 10.1002/adma.201503310 | cardiac | cardiac;vascular | FALSE | 4 | 0 | 0 | 0 | 0 | 4.5 | 0 | 0 | 0 | 0 | 0 | 0 | 0 | 0 | 0 | 0 | 0 | 0 | 0 | 0 | 0 | 0 | 0 | 0 | 0 | 0 | 0 | 0 | 400 | 0 | 0 | 0 | 0 | 0 | 0 | 0 | 0 | 0 | 0 | 0 | 0 | 0 | 0 | 0 | 0 | 0 | 0 | 0 | 0 | 0 | 0 | 0 | 0 | 0 | 0 | 0 | 0 | 0 | 0 | 0 | 0 | 0 | 0 | 0 | 0 | 0 | 0 | 0 | 0 | 0 | 0 | 0 | 0 | 0 | 0 | 0 | 0 | 0 | 0 | 0 | 0 | 0 | 0 | 0 | 0 | 0 | 0 | 0 | 0 | 0 | 0 | 0 | 0 | 0 | 0 | 0 | 0 | 0 | 0 | 0 | 0 | 0 | 0 | 0 | 0 | 0 | 0 | 0 | 0 | 0 | 0 | 0 | 0 | 0 | 0 | 0 | 0 | 0 | 0 | 0 | 0 | 0 | 0 | 0 | 0 | 0 | 0 | 0 | 0 | 0 | NoCellCultured | 0 | 0 | 0 |  | 4 | 210 | 37 | 22 | 1 | 1 | 789 | FALSE
Colosi et al. 2016 | 10.1002/adma.201503310 | cardiac | cardiac;vascular | FALSE | 4 | 0 | 0 | 0 | 0 | 4.5 | 0 | 0 | 0 | 0 | 0 | 0 | 0 | 0 | 0 | 0 | 0 | 0 | 0 | 0 | 0 | 0 | 0 | 0 | 0 | 0 | 0 | 0 | 500 | 0 | 0 | 0 | 0 | 0 | 0 | 0 | 0 | 0 | 0 | 0 | 0 | 0 | 0 | 0 | 0 | 0 | 0 | 0 | 0 | 0 | 0 | 0 | 0 | 0 | 0 | 0 | 0 | 0 | 0 | 0 | 0 | 0 | 0 | 0 | 0 | 0 | 0 | 0 | 0 | 0 | 0 | 0 | 0 | 0 | 0 | 0 | 0 | 0 | 0 | 0 | 0 | 0 | 0 | 0 | 0 | 0 | 0 | 0 | 0 | 0 | 0 | 0 | 0 | 0 | 0 | 0 | 0 | 0 | 0 | 0 | 0 | 0 | 0 | 0 | 0 | 0 | 0 | 0 | 0 | 0 | 0 | 0 | 0 | 0 | 0 | 0 | 0 | 0 | 0 | 0 | 0 | 0 | 0 | 0 | 0 | 0 | 0 | 0 | 0 | 0 | NoCellCultured | 0 | 0 | 0 |  | 4 | 210 | 37 | 22 | 0 | 1 | 790 | FALSE
Colosi et al. 2016 | 10.1002/adma.201503310 | cardiac | cardiac;vascular | FALSE | 4 | 0 | 0 | 0 | 0 | 4.5 | 0 | 0 | 0 | 0 | 0 | 0 | 0 | 0 | 0 | 0 | 0 | 0 | 0 | 0 | 0 | 0 | 0 | 0 | 0 | 0 | 0 | 0 | 600 | 0 | 0 | 0 | 0 | 0 | 0 | 0 | 0 | 0 | 0 | 0 | 0 | 0 | 0 | 0 | 0 | 0 | 0 | 0 | 0 | 0 | 0 | 0 | 0 | 0 | 0 | 0 | 0 | 0 | 0 | 0 | 0 | 0 | 0 | 0 | 0 | 0 | 0 | 0 | 0 | 0 | 0 | 0 | 0 | 0 | 0 | 0 | 0 | 0 | 0 | 0 | 0 | 0 | 0 | 0 | 0 | 0 | 0 | 0 | 0 | 0 | 0 | 0 | 0 | 0 | 0 | 0 | 0 | 0 | 0 | 0 | 0 | 0 | 0 | 0 | 0 | 0 | 0 | 0 | 0 | 0 | 0 | 0 | 0 | 0 | 0 | 0 | 0 | 0 | 0 | 0 | 0 | 0 | 0 | 0 | 0 | 0 | 0 | 0 | 0 | 0 | NoCellCultured | 0 | 0 | 0 |  | 4 | 210 | 37 | 22 | 0 | 1 | 791 | FALSE
Ouyang et al. 2017 | 10.1002/adma.201604983 | general_biocompatibility | general_biocompatibility | FALSE | 0 | 0 | 0 | 0 | 0 | 0 | 0 | 0 | 0 | 0 | 5 | 0 | 0 | 0 | 0 | 0 | 0 | 0 | 0 | 0 | 0 | 0 | 0 | 0 | 0 | 0 | 0 | 0 | 0 | 0 | 0 | 0 | 0 | 0 | 0 | 0 | 0 | 0 | 0 | 0 | 0 | 0 | 0 | 0 | 0 | 0 | 0 | 0 | 0 | 0 | 0 | 0 | 0 | 0 | 0 | 0 | 0 | 0 | 0 | 0 | 0 | 0 | 0 | 0 | 0 | 0 | 0 | 0 | 0 | 0 | 0 | 0 | 0 | 0 | 0 | 0 | 0 | 0 | 0 | 0 | 0 | 0 | 0 | 0 | 0 | 0 | 0 | 0 | 0 | 0 | 0 | 0 | 0 | 0 | 0 | 0 | 0 | 0 | 0 | 0 | 0 | 0 | 0 | 0 | 0 | 0 | 0 | 0 | 0 | 0 | 0 | 0 | 0 | 0 | 0 | 0 | 0 | 0 | 0 | 0 | 0 | 0 | 0 | 0 | 0 | 0 | 0 | 0 | 0 | 0 | NIH3T3 | 2.5 | 0 | 10 |  | 0.5 | 127 |  |  | 3 | 3 | 792 | FALSE
Ouyang et al. 2017 | 10.1002/adma.201604983 | general_biocompatibility | general_biocompatibility | FALSE | 0 | 0 | 0 | 0 | 0 | 0 | 0 | 0 | 0 | 0 | 5 | 0 | 0 | 0 | 0 | 0 | 0 | 0 | 0 | 0 | 0 | 0 | 0 | 0 | 0 | 0 | 0 | 0 | 0 | 0 | 0 | 0 | 0 | 0 | 0 | 0 | 0 | 0 | 0 | 0 | 0 | 0 | 0 | 0 | 0 | 0 | 0 | 0 | 0 | 0 | 0 | 0 | 0 | 0 | 0 | 0 | 0 | 0 | 0 | 0 | 0 | 0 | 0 | 0 | 0 | 0 | 0 | 0 | 0 | 0 | 0 | 0 | 0 | 0 | 0 | 0 | 0 | 0 | 0 | 0 | 0 | 0 | 0 | 0 | 0 | 0 | 0 | 0 | 0 | 0 | 0 | 0 | 0 | 0 | 0 | 0 | 0 | 0 | 0 | 0 | 0 | 0 | 0 | 0 | 0 | 0 | 0 | 0 | 0 | 0 | 0 | 0 | 0 | 0 | 0 | 0 | 0 | 0 | 0 | 0 | 0 | 0 | 0 | 0 | 0 | 0 | 0 | 0 | 0 | 0 | NIH3T3 | 2.5 | 0 | 20 |  | 0.5 | 127 |  |  | 3 | 3 | 793 | FALSE
Ouyang et al. 2017 | 10.1002/adma.201604983 | general_biocompatibility | general_biocompatibility | FALSE | 0 | 0 | 0 | 0 | 0 | 0 | 0 | 0 | 0 | 0 | 5 | 0 | 0 | 0 | 0 | 0 | 0 | 0 | 0 | 0 | 0 | 0 | 0 | 0 | 0 | 0 | 0 | 0 | 0 | 0 | 0 | 0 | 0 | 0 | 0 | 0 | 0 | 0 | 0 | 0 | 0 | 0 | 0 | 0 | 0 | 0 | 0 | 0 | 0 | 0 | 0 | 0 | 0 | 0 | 0 | 0 | 0 | 0 | 0 | 0 | 0 | 0 | 0 | 0 | 0 | 0 | 0 | 0 | 0 | 0 | 0 | 0 | 0 | 0 | 0 | 0 | 0 | 0 | 0 | 0 | 0 | 0 | 0 | 0 | 0 | 0 | 0 | 0 | 0 | 0 | 0 | 0 | 0 | 0 | 0 | 0 | 0 | 0 | 0 | 0 | 0 | 0 | 0 | 0 | 0 | 0 | 0 | 0 | 0 | 0 | 0 | 0 | 0 | 0 | 0 | 0 | 0 | 0 | 0 | 0 | 0 | 0 | 0 | 0 | 0 | 0 | 0 | 0 | 0 | 0 | NIH3T3 | 2.5 | 0 | 30 |  | 0.5 | 127 |  |  | 3 | 2 | 794 | FALSE
Ouyang et al. 2017 | 10.1002/adma.201604983 | general_biocompatibility | general_biocompatibility | FALSE | 0 | 0 | 0 | 0 | 0 | 0 | 0 | 0 | 0 | 0 | 5 | 0 | 0 | 0 | 0 | 0 | 0 | 0 | 0 | 0 | 0 | 0 | 0 | 0 | 0 | 0 | 0 | 0 | 0 | 0 | 0 | 0 | 0 | 0 | 0 | 0 | 0 | 0 | 0 | 0 | 0 | 0 | 0 | 0 | 0 | 0 | 0 | 0 | 0 | 0 | 0 | 0 | 0 | 0 | 0 | 0 | 0 | 0 | 0 | 0 | 0 | 0 | 0 | 0 | 0 | 0 | 0 | 0 | 0 | 0 | 0 | 0 | 0 | 0 | 0 | 0 | 0 | 0 | 0 | 0 | 0 | 0 | 0 | 0 | 0 | 0 | 0 | 0 | 0 | 0 | 0 | 0 | 0 | 0 | 0 | 0 | 0 | 0 | 0 | 0 | 0 | 0 | 0 | 0 | 0 | 0 | 0 | 0 | 0 | 0 | 0 | 0 | 0 | 0 | 0 | 0 | 0 | 0 | 0 | 0 | 0 | 0 | 0 | 0 | 0 | 0 | 0 | 0 | 0 | 0 | NIH3T3 | 2.5 | 0 | 120 |  | 0.5 | 127 |  |  | 3 | 3 | 795 | TRUE
Ouyang et al. 2017 | 10.1002/adma.201604983 | general_biocompatibility | general_biocompatibility | FALSE | 0 | 0 | 0 | 0 | 0 | 0 | 0 | 0 | 0 | 0 | 5 | 0 | 0 | 0 | 0 | 0 | 0 | 0 | 0 | 0 | 0 | 0 | 0 | 0 | 0 | 0 | 0 | 0 | 0 | 0 | 0 | 0 | 0 | 0 | 0 | 0 | 0 | 0 | 0 | 0 | 0 | 0 | 0 | 0 | 0 | 0 | 0 | 0 | 0 | 0 | 0 | 0 | 0 | 0 | 0 | 0 | 0 | 0 | 0 | 0 | 0 | 0 | 0 | 0 | 0 | 0 | 0 | 0 | 0 | 0 | 0 | 0 | 0 | 0 | 0 | 0 | 0 | 0 | 0 | 0 | 0 | 0 | 0 | 0 | 0 | 0 | 0 | 0 | 0 | 0 | 0 | 0 | 0 | 0 | 0 | 0 | 0 | 0 | 0 | 0 | 0 | 0 | 0 | 0 | 0 | 0 | 0 | 0 | 0 | 0 | 0 | 0 | 0 | 0 | 0 | 0 | 0 | 0 | 0 | 0 | 0 | 0 | 0 | 0 | 0 | 0 | 0 | 0 | 0 | 0 | NIH3T3 | 2.5 | 0 | 120 |  | 0.5 | 127 |  |  | 3 | 5 | 795 | TRUE
Ouyang et al. 2017 | 10.1002/adma.201604983 | general_biocompatibility | general_biocompatibility | FALSE | 0 | 0 | 0 | 0 | 0 | 0 | 0 | 0 | 0 | 0 | 2.5 | 0 | 0 | 0 | 0 | 0 | 0 | 0 | 0 | 0 | 0 | 0 | 0 | 0 | 0 | 0 | 0 | 0 | 0 | 0 | 0 | 0 | 0 | 0 | 0 | 0 | 0 | 0 | 0 | 0 | 0 | 0 | 0 | 0 | 0 | 0 | 0 | 0 | 0 | 0 | 0 | 0 | 0 | 0 | 0 | 0 | 0 | 0 | 0 | 0 | 0 | 0 | 0 | 0 | 0 | 0 | 0 | 0 | 0 | 0 | 0 | 0 | 0 | 0 | 0 | 0 | 0 | 0 | 0 | 0 | 0 | 0 | 0 | 0 | 0 | 0 | 0 | 0 | 0 | 0 | 0 | 0 | 0 | 0 | 0 | 0 | 0 | 0 | 0 | 0 | 0 | 0 | 0 | 0 | 0 | 0 | 0 | 0 | 0 | 0 | 0 | 0 | 0 | 0 | 0 | 0 | 0 | 0 | 0 | 0 | 0 | 0 | 0 | 0 | 0 | 0 | 0 | 0 | 0 | 0 | NIH3T3 | 2.5 | 0 | 120 |  | 0.5 | 127 |  |  | 3 | 3 | 796 | TRUE
Ouyang et al. 2017 | 10.1002/adma.201604983 | general_biocompatibility | general_biocompatibility | FALSE | 0 | 0 | 0 | 0 | 0 | 0 | 0 | 0 | 0 | 0 | 2.5 | 0 | 0 | 0 | 0 | 0 | 0 | 0 | 0 | 0 | 0 | 0 | 0 | 0 | 0 | 0 | 0 | 0 | 0 | 0 | 0 | 0 | 0 | 0 | 0 | 0 | 0 | 0 | 0 | 0 | 0 | 0 | 0 | 0 | 0 | 0 | 0 | 0 | 0 | 0 | 0 | 0 | 0 | 0 | 0 | 0 | 0 | 0 | 0 | 0 | 0 | 0 | 0 | 0 | 0 | 0 | 0 | 0 | 0 | 0 | 0 | 0 | 0 | 0 | 0 | 0 | 0 | 0 | 0 | 0 | 0 | 0 | 0 | 0 | 0 | 0 | 0 | 0 | 0 | 0 | 0 | 0 | 0 | 0 | 0 | 0 | 0 | 0 | 0 | 0 | 0 | 0 | 0 | 0 | 0 | 0 | 0 | 0 | 0 | 0 | 0 | 0 | 0 | 0 | 0 | 0 | 0 | 0 | 0 | 0 | 0 | 0 | 0 | 0 | 0 | 0 | 0 | 0 | 0 | 0 | NIH3T3 | 2.5 | 0 | 120 |  | 0.5 | 127 |  |  | 3 | 5 | 796 | TRUE
Ouyang et al. 2017 | 10.1002/adma.201604983 | general_biocompatibility | general_biocompatibility | FALSE | 0 | 0 | 0 | 0 | 0 | 5 | 0 | 0 | 0 | 0 | 0 | 0 | 0 | 0 | 0 | 0 | 0 | 0 | 0 | 0 | 0 | 0 | 0 | 0 | 0 | 0 | 0 | 0 | 0 | 0 | 0 | 0 | 0 | 0 | 0 | 0 | 0 | 0 | 0 | 0 | 0 | 0 | 0 | 0 | 0 | 0 | 0 | 0 | 0 | 0 | 0 | 0 | 0 | 0 | 0 | 0 | 0 | 0 | 0 | 0 | 0 | 0 | 0 | 0 | 0 | 0 | 0 | 0 | 0 | 0 | 0 | 0 | 0 | 0 | 0 | 0 | 0 | 0 | 0 | 0 | 0 | 0 | 0 | 0 | 0 | 0 | 0 | 0 | 0 | 0 | 0 | 0 | 0 | 0 | 0 | 0 | 0 | 0 | 0 | 0 | 0 | 0 | 0 | 0 | 0 | 0 | 0 | 0 | 0 | 0 | 0 | 0 | 0 | 0 | 0 | 0 | 0 | 0 | 0 | 0 | 0 | 0 | 0 | 0 | 0 | 0 | 0 | 0 | 0 | 0 | NIH3T3 | 2.5 | 0 | 120 |  | 0.5 | 127 |  |  | 3 | 3 | 797 | TRUE
Ouyang et al. 2017 | 10.1002/adma.201604983 | general_biocompatibility | general_biocompatibility | FALSE | 0 | 0 | 0 | 0 | 0 | 5 | 0 | 0 | 0 | 0 | 0 | 0 | 0 | 0 | 0 | 0 | 0 | 0 | 0 | 0 | 0 | 0 | 0 | 0 | 0 | 0 | 0 | 0 | 0 | 0 | 0 | 0 | 0 | 0 | 0 | 0 | 0 | 0 | 0 | 0 | 0 | 0 | 0 | 0 | 0 | 0 | 0 | 0 | 0 | 0 | 0 | 0 | 0 | 0 | 0 | 0 | 0 | 0 | 0 | 0 | 0 | 0 | 0 | 0 | 0 | 0 | 0 | 0 | 0 | 0 | 0 | 0 | 0 | 0 | 0 | 0 | 0 | 0 | 0 | 0 | 0 | 0 | 0 | 0 | 0 | 0 | 0 | 0 | 0 | 0 | 0 | 0 | 0 | 0 | 0 | 0 | 0 | 0 | 0 | 0 | 0 | 0 | 0 | 0 | 0 | 0 | 0 | 0 | 0 | 0 | 0 | 0 | 0 | 0 | 0 | 0 | 0 | 0 | 0 | 0 | 0 | 0 | 0 | 0 | 0 | 0 | 0 | 0 | 0 | 0 | NIH3T3 | 2.5 | 0 | 120 |  | 0.5 | 127 |  |  | 3 | 5 | 797 | TRUE
Ouyang et al. 2017 | 10.1002/adma.201604983 | general_biocompatibility | general_biocompatibility | FALSE | 0 | 0 | 0 | 0 | 0 | 0 | 0 | 0 | 0 | 0 | 0 | 0 | 0 | 0 | 0 | 0 | 0 | 0 | 0 | 0 | 0 | 0 | 0 | 0 | 5 | 0 | 0 | 0 | 0 | 0 | 0 | 0 | 0 | 0 | 0 | 0 | 0 | 0 | 0 | 0 | 0 | 0 | 0 | 0 | 0 | 0 | 0 | 0 | 0 | 0 | 0 | 0 | 0 | 0 | 0 | 0 | 0 | 0 | 0 | 0 | 0 | 0 | 0 | 0 | 0 | 0 | 0 | 0 | 0 | 0 | 0 | 0 | 0 | 0 | 0 | 0 | 0 | 0 | 0 | 0 | 0 | 0 | 0 | 0 | 0 | 0 | 0 | 0 | 0 | 0 | 0 | 0 | 0 | 0 | 0 | 0 | 0 | 0 | 0 | 0 | 0 | 0 | 0 | 0 | 0 | 0 | 0 | 0 | 0 | 0 | 0 | 0 | 0 | 0 | 0 | 0 | 0 | 0 | 0 | 0 | 0 | 0 | 0 | 0 | 0 | 0 | 0 | 0 | 0 | 0 | NIH3T3 | 2.5 | 0 | 120 |  | 0.5 | 127 |  |  | 3 | 3 | 798 | FALSE
Ouyang et al. 2017 | 10.1002/adma.201604983 | general_biocompatibility | general_biocompatibility | FALSE | 0 | 0 | 0 | 0 | 0 | 0 | 0 | 0 | 0 | 0 | 0 | 0 | 0 | 0 | 0 | 0 | 0 | 3 | 0 | 0 | 0 | 0 | 0 | 0 | 5 | 0 | 0 | 0 | 0 | 0 | 0 | 0 | 0 | 0 | 0 | 0 | 0 | 0 | 0 | 0 | 0 | 0 | 0 | 0 | 0 | 0 | 0 | 0 | 0 | 0 | 0 | 0 | 0 | 0 | 0 | 0 | 0 | 0 | 0 | 0 | 0 | 0 | 0 | 0 | 0 | 0 | 0 | 0 | 0 | 0 | 0 | 0 | 0 | 0 | 0 | 0 | 0 | 0 | 0 | 0 | 0 | 0 | 0 | 0 | 0 | 0 | 0 | 0 | 0 | 0 | 0 | 0 | 0 | 0 | 0 | 0 | 0 | 0 | 0 | 0 | 0 | 0 | 0 | 0 | 0 | 0 | 0 | 0 | 0 | 0 | 0 | 0 | 0 | 0 | 0 | 0 | 0 | 0 | 0 | 0 | 0 | 0 | 0 | 0 | 0 | 0 | 0 | 0 | 0 | 0 | NIH3T3 | 2.5 | 0 | 120 |  | 0.5 | 127 |  |  | 3 | 5 | 799 | FALSE
Ouyang et al. 2017 | 10.1002/adma.201604983 | general_biocompatibility | general_biocompatibility | FALSE | 0 | 0 | 0 | 0 | 0 | 0 | 0.05 | 0 | 0 | 0 | 0 | 2 | 0 | 0 | 0 | 0 | 0 | 0 | 0 | 0 | 0 | 0 | 0 | 0 | 0 | 0 | 0 | 0 | 0 | 0 | 0 | 0 | 0 | 0 | 0 | 0 | 0 | 0 | 0 | 0 | 0 | 0 | 0 | 0 | 0 | 0 | 0 | 0 | 0 | 0 | 0 | 0 | 0 | 0 | 0 | 0 | 0 | 0 | 0 | 0 | 0 | 0 | 0 | 0 | 0 | 0 | 0 | 0 | 0 | 0 | 0 | 0 | 0 | 0 | 0 | 0 | 0 | 0 | 0 | 0 | 0 | 0 | 0 | 0 | 0 | 0 | 0 | 0 | 0 | 0 | 0 | 0 | 0 | 0 | 0 | 0 | 0 | 0 | 0 | 0 | 0 | 0 | 0 | 0 | 0 | 0 | 0 | 0 | 0 | 0 | 0 | 0 | 0 | 0 | 0 | 0 | 0 | 0 | 0 | 0 | 0 | 0 | 0 | 0 | 0 | 0 | 0 | 0 | 0 | 0 | NIH3T3 | 2.5 | 0 | 120 |  | 0.5 | 127 |  |  | 3 | 3 | 800 | TRUE
Ouyang et al. 2017 | 10.1002/adma.201604983 | general_biocompatibility | general_biocompatibility | FALSE | 0 | 0 | 0 | 0 | 0 | 0 | 0.05 | 0 | 0 | 0 | 0 | 2 | 0 | 0 | 0 | 0 | 0 | 0 | 0 | 0 | 0 | 0 | 0 | 0 | 0 | 0 | 0 | 0 | 0 | 0 | 0 | 0 | 0 | 0 | 0 | 0 | 0 | 0 | 0 | 0 | 0 | 0 | 0 | 0 | 0 | 0 | 0 | 0 | 0 | 0 | 0 | 0 | 0 | 0 | 0 | 0 | 0 | 0 | 0 | 0 | 0 | 0 | 0 | 0 | 0 | 0 | 0 | 0 | 0 | 0 | 0 | 0 | 0 | 0 | 0 | 0 | 0 | 0 | 0 | 0 | 0 | 0 | 0 | 0 | 0 | 0 | 0 | 0 | 0 | 0 | 0 | 0 | 0 | 0 | 0 | 0 | 0 | 0 | 0 | 0 | 0 | 0 | 0 | 0 | 0 | 0 | 0 | 0 | 0 | 0 | 0 | 0 | 0 | 0 | 0 | 0 | 0 | 0 | 0 | 0 | 0 | 0 | 0 | 0 | 0 | 0 | 0 | 0 | 0 | 0 | NIH3T3 | 2.5 | 0 | 120 |  | 0.5 | 127 |  |  | 3 | 5 | 800 | TRUE
Ouyang et al. 2017 | 10.1002/adma.201604983 | general_biocompatibility | general_biocompatibility | FALSE | 0 | 0 | 0 | 0 | 0 | 0 | 0 | 0 | 0 | 0 | 0 | 2 | 0 | 0 | 0 | 0 | 0 | 0 | 0 | 0 | 0 | 0 | 0 | 0 | 0 | 0 | 0 | 0 | 0 | 0 | 0 | 0 | 0 | 0 | 0 | 0 | 0 | 0 | 0 | 0 | 0 | 0 | 0 | 0 | 0 | 0 | 0 | 0 | 0 | 0 | 0 | 0 | 0 | 0 | 0 | 0 | 0 | 0 | 0 | 0 | 0 | 0 | 0 | 0 | 0 | 0 | 0 | 0 | 0 | 0 | 0 | 0 | 0 | 0 | 0 | 0 | 0 | 0 | 0 | 0 | 0 | 0 | 0 | 0 | 0 | 0 | 0 | 0 | 0 | 0 | 0 | 0 | 0 | 0 | 0 | 0 | 0 | 0 | 0 | 0 | 0 | 0 | 0 | 0 | 0 | 0 | 0 | 0 | 0 | 0 | 0 | 0 | 0 | 0 | 0 | 0 | 0 | 0 | 0 | 0 | 0 | 0 | 0 | 0 | 0 | 0 | 0 | 0 | 0 | 0 | NIH3T3 | 2.5 | 0 | 120 |  | 0.5 | 127 |  |  | 3 | 3 | 801 | TRUE
Ouyang et al. 2017 | 10.1002/adma.201604983 | general_biocompatibility | general_biocompatibility | FALSE | 0 | 0 | 0 | 0 | 0 | 0 | 0 | 0 | 0 | 0 | 0 | 2 | 0 | 0 | 0 | 0 | 0 | 0 | 0 | 0 | 0 | 0 | 0 | 0 | 0 | 0 | 0 | 0 | 0 | 0 | 0 | 0 | 0 | 0 | 0 | 0 | 0 | 0 | 0 | 0 | 0 | 0 | 0 | 0 | 0 | 0 | 0 | 0 | 0 | 0 | 0 | 0 | 0 | 0 | 0 | 0 | 0 | 0 | 0 | 0 | 0 | 0 | 0 | 0 | 0 | 0 | 0 | 0 | 0 | 0 | 0 | 0 | 0 | 0 | 0 | 0 | 0 | 0 | 0 | 0 | 0 | 0 | 0 | 0 | 0 | 0 | 0 | 0 | 0 | 0 | 0 | 0 | 0 | 0 | 0 | 0 | 0 | 0 | 0 | 0 | 0 | 0 | 0 | 0 | 0 | 0 | 0 | 0 | 0 | 0 | 0 | 0 | 0 | 0 | 0 | 0 | 0 | 0 | 0 | 0 | 0 | 0 | 0 | 0 | 0 | 0 | 0 | 0 | 0 | 0 | NIH3T3 | 2.5 | 0 | 120 |  | 0.5 | 127 |  |  | 3 | 5 | 801 | TRUE
Kosik-Koziol et al. 2019 | 10.1088/1758-5090/ab15cb | cartilage | cartilage | FALSE | 4 | 0 | 0 | 0 | 0 | 6 | 0 | 0 | 0 | 0 | 0 | 0 | 0 | 0 | 0 | 0 | 0 | 0 | 0 | 0 | 0 | 0 | 0 | 0 | 0 | 0 | 0 | 0 | 190 | 0 | 0 | 0 | 0 | 0 | 0 | 0 | 0 | 0 | 0 | 0 | 0 | 0 | 0 | 0 | 0 | 0 | 0 | 0 | 0 | 0 | 0 | 0 | 0 | 0 | 0 | 0 | 0 | 0 | 0 | 0 | 0 | 0 | 0 | 0 | 0 | 0 | 0 | 0 | 0 | 0 | 0 | 0 | 0 | 0 | 0 | 0 | 0 | 0 | 0 | 0 | 0 | 0 | 0 | 0 | 0 | 0 | 0 | 0 | 0 | 0 | 0 | 0 | 0 | 0 | 0 | 0 | 0 | 0 | 0 | 0 | 0 | 0 | 0 | 0 | 0 | 0 | 0 | 0 | 0 | 0 | 0 | 0 | 0 | 0 | 0 | 0 | 0 | 0 | 0 | 0 | 0 | 0 | 0 | 0 | 0 | 0 | 0 | 0 | 0 | 0 | bMSCs | 10 | 0 | 30 |  | 3.9 | 250 |  |  | 3 | 3 | 802 | TRUE
Kosik-Koziol et al. 2019 | 10.1088/1758-5090/ab15cb | cartilage | cartilage | FALSE | 4 | 0 | 0 | 0 | 0 | 6 | 0 | 0 | 0 | 0 | 0 | 0 | 0 | 0 | 0 | 0 | 0 | 0 | 0 | 0 | 0 | 0 | 0 | 0 | 0 | 0 | 0 | 0 | 190 | 0 | 0 | 0 | 0 | 0 | 0 | 0 | 0 | 0 | 0 | 0 | 0 | 0 | 0 | 0 | 0 | 0 | 0 | 0 | 0 | 0 | 0 | 0 | 0 | 0 | 0 | 0 | 0 | 0 | 0 | 0 | 0 | 0 | 0 | 0 | 0 | 0 | 0 | 0 | 0 | 0 | 0 | 0 | 0 | 0 | 0 | 0 | 0 | 0 | 0 | 0 | 0 | 0 | 0 | 0 | 0 | 0 | 0 | 0 | 0 | 0 | 0 | 0 | 0 | 0 | 0 | 0 | 0 | 0 | 0 | 0 | 0 | 0 | 0 | 0 | 0 | 0 | 0 | 0 | 0 | 0 | 0 | 0 | 0 | 0 | 0 | 0 | 0 | 0 | 0 | 0 | 0 | 0 | 0 | 0 | 0 | 0 | 0 | 0 | 0 | 0 | bMSCs | 10 | 0 | 30 |  | 3.9 | 250 |  |  | 3 | 5 | 802 | TRUE
Kosik-Koziol et al. 2019 | 10.1088/1758-5090/ab15cb | cartilage | cartilage | FALSE | 4 | 0 | 0 | 0 | 0 | 6 | 0 | 0 | 0 | 0 | 0 | 0 | 0 | 0 | 0 | 0 | 0 | 0 | 0.5 | 0 | 0 | 0 | 0 | 0 | 0 | 0 | 0 | 0 | 190 | 0 | 0 | 0 | 0 | 0 | 0 | 0 | 0 | 0 | 0 | 0 | 0 | 0 | 0 | 0 | 0 | 0 | 0 | 0 | 0 | 0 | 0 | 0 | 0 | 0 | 0 | 0 | 0 | 0 | 0 | 0 | 0 | 0 | 0 | 0 | 0 | 0 | 0 | 0 | 0 | 0 | 0 | 0 | 0 | 0 | 0 | 0 | 0 | 0 | 0 | 0 | 0 | 0 | 0 | 0 | 0 | 0 | 0 | 0 | 0 | 0 | 0 | 0 | 0 | 0 | 0 | 0 | 0 | 0 | 0 | 0 | 0 | 0 | 0 | 0 | 0 | 0 | 0 | 0 | 0 | 0 | 0 | 0 | 0 | 0 | 0 | 0 | 0 | 0 | 0 | 0 | 0 | 0 | 0 | 0 | 0 | 0 | 0 | 0 | 0 | 0 | bMSCs | 10 | 0 | 30 |  | 3.9 | 250 |  |  | 3 | 3 | 803 | TRUE
Kosik-Koziol et al. 2019 | 10.1088/1758-5090/ab15cb | cartilage | cartilage | FALSE | 4 | 0 | 0 | 0 | 0 | 6 | 0 | 0 | 0 | 0 | 0 | 0 | 0 | 0 | 0 | 0 | 0 | 0 | 0.5 | 0 | 0 | 0 | 0 | 0 | 0 | 0 | 0 | 0 | 190 | 0 | 0 | 0 | 0 | 0 | 0 | 0 | 0 | 0 | 0 | 0 | 0 | 0 | 0 | 0 | 0 | 0 | 0 | 0 | 0 | 0 | 0 | 0 | 0 | 0 | 0 | 0 | 0 | 0 | 0 | 0 | 0 | 0 | 0 | 0 | 0 | 0 | 0 | 0 | 0 | 0 | 0 | 0 | 0 | 0 | 0 | 0 | 0 | 0 | 0 | 0 | 0 | 0 | 0 | 0 | 0 | 0 | 0 | 0 | 0 | 0 | 0 | 0 | 0 | 0 | 0 | 0 | 0 | 0 | 0 | 0 | 0 | 0 | 0 | 0 | 0 | 0 | 0 | 0 | 0 | 0 | 0 | 0 | 0 | 0 | 0 | 0 | 0 | 0 | 0 | 0 | 0 | 0 | 0 | 0 | 0 | 0 | 0 | 0 | 0 | 0 | bMSCs | 10 | 0 | 30 |  | 3.9 | 250 |  |  | 3 | 5 | 803 | TRUE
Kosik-Koziol et al. 2019 | 10.1088/1758-5090/ab15cb | cartilage | cartilage | FALSE | 4 | 0 | 0 | 0 | 0 | 6 | 0 | 0 | 0 | 0 | 0 | 0 | 0 | 0 | 0 | 0 | 0 | 0 | 1 | 0 | 0 | 0 | 0 | 0 | 0 | 0 | 0 | 0 | 190 | 0 | 0 | 0 | 0 | 0 | 0 | 0 | 0 | 0 | 0 | 0 | 0 | 0 | 0 | 0 | 0 | 0 | 0 | 0 | 0 | 0 | 0 | 0 | 0 | 0 | 0 | 0 | 0 | 0 | 0 | 0 | 0 | 0 | 0 | 0 | 0 | 0 | 0 | 0 | 0 | 0 | 0 | 0 | 0 | 0 | 0 | 0 | 0 | 0 | 0 | 0 | 0 | 0 | 0 | 0 | 0 | 0 | 0 | 0 | 0 | 0 | 0 | 0 | 0 | 0 | 0 | 0 | 0 | 0 | 0 | 0 | 0 | 0 | 0 | 0 | 0 | 0 | 0 | 0 | 0 | 0 | 0 | 0 | 0 | 0 | 0 | 0 | 0 | 0 | 0 | 0 | 0 | 0 | 0 | 0 | 0 | 0 | 0 | 0 | 0 | 0 | NoCellCultured | 0 | 0 | 30 |  | 3.9 | 250 |  |  | 2 | 1 | 804 | FALSE
Kosik-Koziol et al. 2019 | 10.1088/1758-5090/ab15cb | cartilage | cartilage | FALSE | 4 | 0 | 0 | 0 | 0 | 6 | 0 | 0 | 0 | 0 | 0 | 0 | 0 | 0 | 0 | 0 | 0 | 0 | 2 | 0 | 0 | 0 | 0 | 0 | 0 | 0 | 0 | 0 | 190 | 0 | 0 | 0 | 0 | 0 | 0 | 0 | 0 | 0 | 0 | 0 | 0 | 0 | 0 | 0 | 0 | 0 | 0 | 0 | 0 | 0 | 0 | 0 | 0 | 0 | 0 | 0 | 0 | 0 | 0 | 0 | 0 | 0 | 0 | 0 | 0 | 0 | 0 | 0 | 0 | 0 | 0 | 0 | 0 | 0 | 0 | 0 | 0 | 0 | 0 | 0 | 0 | 0 | 0 | 0 | 0 | 0 | 0 | 0 | 0 | 0 | 0 | 0 | 0 | 0 | 0 | 0 | 0 | 0 | 0 | 0 | 0 | 0 | 0 | 0 | 0 | 0 | 0 | 0 | 0 | 0 | 0 | 0 | 0 | 0 | 0 | 0 | 0 | 0 | 0 | 0 | 0 | 0 | 0 | 0 | 0 | 0 | 0 | 0 | 0 | 0 | NoCellCultured | 0 | 0 | 30 |  | 3.9 | 250 |  |  | 2 | 1 | 805 | FALSE
Kosik-Koziol et al. 2019 | 10.1088/1758-5090/ab15cb | cartilage | cartilage | FALSE | 4 | 0 | 0 | 0 | 0 | 6 | 0 | 0 | 0 | 0 | 0 | 0 | 0 | 0 | 0 | 0 | 0 | 0 | 3 | 0 | 0 | 0 | 0 | 0 | 0 | 0 | 0 | 0 | 190 | 0 | 0 | 0 | 0 | 0 | 0 | 0 | 0 | 0 | 0 | 0 | 0 | 0 | 0 | 0 | 0 | 0 | 0 | 0 | 0 | 0 | 0 | 0 | 0 | 0 | 0 | 0 | 0 | 0 | 0 | 0 | 0 | 0 | 0 | 0 | 0 | 0 | 0 | 0 | 0 | 0 | 0 | 0 | 0 | 0 | 0 | 0 | 0 | 0 | 0 | 0 | 0 | 0 | 0 | 0 | 0 | 0 | 0 | 0 | 0 | 0 | 0 | 0 | 0 | 0 | 0 | 0 | 0 | 0 | 0 | 0 | 0 | 0 | 0 | 0 | 0 | 0 | 0 | 0 | 0 | 0 | 0 | 0 | 0 | 0 | 0 | 0 | 0 | 0 | 0 | 0 | 0 | 0 | 0 | 0 | 0 | 0 | 0 | 0 | 0 | 0 | NoCellCultured | 0 | 0 | 30 |  | 3.9 | 250 |  |  | 2 | 1 | 806 | FALSE
Akkineni et al. 2016 | 10.1088/1758-5090/8/4/045001 | acellular | acellular | FALSE | 16.7 | 0 | 0 | 0 | 3 | 0 | 0 | 0 | 0 | 0 | 0 | 0 | 0 | 0 | 0 | 0 | 0 | 0 | 0 | 0 | 0 | 0 | 0 | 0 | 0 | 0 | 0 | 0 | 1000 | 0 | 0 | 0 | 0 | 1 | 6 | 0 | 0 | 0 | 0 | 0 | 0 | 0 | 0 | 0 | 0 | 0 | 0 | 0 | 0 | 0 | 0 | 0 | 0 | 0 | 0 | 0 | 0 | 0 | 0 | 0 | 0 | 0 | 0 | 0 | 0 | 0 | 0 | 0 | 0 | 0 | 0 | 0 | 0 | 0 | 0 | 0 | 0 | 0 | 0 | 0 | 0 | 0 | 0 | 0 | 0 | 0 | 0 | 0 | 0 | 0 | 0 | 0 | 0 | 0 | 0 | 0 | 0 | 0 | 0 | 0 | 0 | 0 | 0 | 0 | 0 | 0 | 0 | 0 | 0 | 0 | 0 | 0 | 0 | 0 | 0 | 0 | 0 | 0 | 0 | 0 | 0 | 0 | 0 | 0 | 0 | 0 | 0 | 0 | 0 | 0 | NoCellCultured | 0 | 3600 | 0 | 10 |  | 200 |  | 22 | 3 | 1 | 807 | FALSE
Akkineni et al. 2016 | 10.1088/1758-5090/8/4/045001 | acellular | acellular | FALSE | 16.7 | 0 | 0 | 0 | 0 | 0 | 0 | 0 | 0 | 0 | 0 | 0 | 0 | 0 | 0.6 | 0 | 0 | 0 | 0 | 0 | 0 | 0 | 0 | 0 | 0 | 0 | 0 | 0 | 1000 | 0 | 0 | 0 | 0 | 1 | 6 | 0 | 0 | 0 | 0 | 0 | 0 | 0 | 0 | 0 | 0 | 0 | 0 | 0 | 0 | 0 | 0 | 0 | 0 | 0 | 0 | 0 | 0 | 0 | 0 | 0 | 0 | 0 | 0 | 0 | 0 | 0 | 0 | 0 | 0 | 0 | 0 | 0 | 0 | 0 | 0 | 0 | 0 | 0 | 0 | 0 | 0 | 0 | 0 | 0 | 0 | 0 | 0 | 0 | 0 | 0 | 0 | 0 | 0 | 0 | 0 | 0 | 0 | 0 | 0 | 0 | 0 | 0 | 0 | 0 | 0 | 0 | 0 | 0 | 0 | 0 | 0 | 0 | 0 | 0 | 0 | 0 | 0 | 0 | 0 | 0 | 0 | 0 | 0 | 0 | 0 | 0 | 0 | 0 | 0 | 0 | NoCellCultured | 0 | 3600 | 0 | 30 |  | 200 |  | 22 | 3 | 1 | 808 | FALSE
Akkineni et al. 2016 | 10.1088/1758-5090/8/4/045001 | acellular | acellular | FALSE | 16.7 | 0 | 0 | 0 | 0 | 0 | 0 | 0 | 0 | 0 | 0 | 0 | 0 | 0 | 0 | 1 | 0 | 0 | 0 | 0 | 0 | 0 | 0 | 0 | 0 | 0 | 0 | 0 | 1000 | 0 | 0 | 0 | 0 | 0 | 6 | 0 | 0 | 0 | 0 | 0 | 0 | 0 | 0 | 0 | 0 | 0 | 0 | 0 | 0 | 0 | 0 | 0 | 0 | 0 | 0 | 0 | 0 | 0 | 0 | 0 | 0 | 0 | 0 | 0 | 0 | 0 | 0 | 0 | 0 | 0 | 0 | 0 | 0 | 0 | 0 | 0 | 0 | 0 | 0 | 0 | 0 | 0 | 0 | 0 | 0 | 0 | 0 | 0 | 0 | 0 | 0 | 0 | 0 | 0 | 0 | 0 | 0 | 0 | 0 | 0 | 0 | 0 | 0 | 0 | 0 | 0 | 0 | 0 | 0 | 0 | 0 | 0 | 0 | 0 | 0 | 0 | 0 | 0 | 0 | 0 | 0 | 0 | 0 | 0 | 0 | 0 | 0 | 0 | 0 | 0 | NoCellCultured | 0 | 3600 | 0 | 10 |  | 200 |  | 22 | 3 | 1 | 809 | FALSE
Akkineni et al. 2016 | 10.1088/1758-5090/8/4/045001 | acellular | acellular | FALSE | 16.7 | 0 | 0 | 0 | 0 | 0 | 0 | 0 | 0 | 0 | 0 | 0 | 0 | 0 | 0 | 0 | 0 | 0 | 0 | 1 | 0 | 0 | 0 | 0 | 0 | 0 | 0 | 0 | 1000 | 0 | 0 | 0 | 0 | 0 | 6 | 0 | 0 | 0 | 0 | 0 | 0 | 0 | 0 | 0 | 0 | 0 | 0 | 0 | 0 | 0 | 0 | 0 | 0 | 0 | 0 | 0 | 0 | 0 | 0 | 0 | 0 | 0 | 0 | 0 | 0 | 0 | 0 | 0 | 0 | 0 | 0 | 0 | 0 | 0 | 0 | 0 | 0 | 0 | 0 | 0 | 0 | 0 | 0 | 0 | 0 | 0 | 0 | 0 | 0 | 0 | 0 | 0 | 0 | 0 | 0 | 0 | 0 | 0 | 0 | 0 | 0 | 0 | 0 | 0 | 0 | 0 | 0 | 0 | 0 | 0 | 0 | 0 | 0 | 0 | 0 | 0 | 0 | 0 | 0 | 0 | 0 | 0 | 0 | 0 | 0 | 0 | 0 | 0 | 0 | 0 | NoCellCultured | 0 | 3600 | 0 | 30 |  | 200 |  | 22 | 3 | 1 | 810 | FALSE
Akkineni et al. 2016 | 10.1088/1758-5090/8/4/045001 | acellular | acellular | FALSE | 16.7 | 0 | 0 | 0 | 0 | 0 | 0 | 0 | 0 | 0 | 0 | 0 | 0 | 0 | 0 | 0 | 0 | 0 | 0 | 0 | 0 | 0 | 0 | 0 | 0 | 0 | 0 | 0 | 1000 | 0 | 0 | 0 | 0 | 0 | 0 | 0 | 0 | 0 | 0 | 0 | 0 | 0 | 0 | 0 | 0 | 0 | 0 | 0 | 0 | 0 | 0 | 0 | 0 | 0 | 0 | 0 | 0 | 0 | 0 | 0 | 0 | 0 | 0 | 0 | 0 | 0 | 0 | 0 | 0 | 0 | 0 | 0 | 0 | 0 | 0 | 0 | 0 | 0 | 0 | 0 | 0 | 0 | 0 | 0 | 0 | 0 | 0 | 0 | 0 | 0 | 0 | 0 | 0 | 0 | 0 | 0 | 0 | 0 | 0 | 0 | 0 | 0 | 0 | 0 | 0 | 0 | 0 | 0 | 0 | 0 | 0 | 0 | 0 | 0 | 0 | 0 | 0 | 0 | 0 | 0 | 0 | 0 | 0 | 0 | 0 | 0 | 0 | 0 | 0 | 0 | NoCellCultured | 0 | 3600 | 0 | 20 |  | 200 |  | 22 | 3 | 1 | 811 | FALSE
Bendtsen et al. 2017 | 10.1002/jbm.a.36036 | bone | bone | FALSE | 1.5 | 0 | 0.4 | 0.12 | 0 | 0 | 0 | 0 | 0 | 0 | 0 | 0 | 0 | 0 | 0 | 0 | 0 | 0 | 0 | 0 | 0 | 0 | 0 | 0 | 0 | 0 | 0 | 0 | 0.9 | 0 | 0 | 0 | 0 | 0 | 0 | 0 | 0 | 0 | 0 | 0 | 0 | 0 | 0 | 0 | 0 | 0 | 0 | 0 | 0 | 0 | 0 | 0 | 0 | 0 | 0 | 0 | 0 | 0 | 0 | 0 | 0 | 0 | 0 | 0 | 0 | 0 | 0 | 0 | 0 | 0 | 0 | 0 | 0 | 0 | 0 | 0 | 0 | 0 | 0 | 0 | 0 | 0 | 0 | 0 | 0 | 0 | 0 | 0 | 0 | 0 | 0 | 0 | 0 | 0 | 0 | 0 | 0 | 0 | 0 | 0 | 0 | 0 | 0 | 0 | 0 | 0 | 0 | 0 | 0 | 0 | 0 | 0 | 0 | 0 | 0 | 0 | 0 | 0 | 0 | 0 | 0 | 0 | 0 | 0 | 0 | 0 | 0 | 0 | 0 | 0 | NoCellCultured | 0 | 3600 | 0 |  |  | 430 | 25 | 25 | 1 | 1 | 812 | FALSE
Bendtsen et al. 2017 | 10.1002/jbm.a.36036 | bone | bone | FALSE | 2 | 0 | 0.4 | 0.12 | 0 | 0 | 0 | 0 | 0 | 0 | 0 | 0 | 0 | 0 | 0 | 0 | 0 | 0 | 0 | 0 | 0 | 0 | 0 | 0 | 0 | 0 | 0 | 0 | 0.9 | 0 | 0 | 0 | 0 | 0 | 0 | 0 | 0 | 0 | 0 | 0 | 0 | 0 | 0 | 0 | 0 | 0 | 0 | 0 | 0 | 0 | 0 | 0 | 0 | 0 | 0 | 0 | 0 | 0 | 0 | 0 | 0 | 0 | 0 | 0 | 0 | 0 | 0 | 0 | 0 | 0 | 0 | 0 | 0 | 0 | 0 | 0 | 0 | 0 | 0 | 0 | 0 | 0 | 0 | 0 | 0 | 0 | 0 | 0 | 0 | 0 | 0 | 0 | 0 | 0 | 0 | 0 | 0 | 0 | 0 | 0 | 0 | 0 | 0 | 0 | 0 | 0 | 0 | 0 | 0 | 0 | 0 | 0 | 0 | 0 | 0 | 0 | 0 | 0 | 0 | 0 | 0 | 0 | 0 | 0 | 0 | 0 | 0 | 0 | 0 | 0 | NoCellCultured | 0 | 3600 | 0 |  |  | 430 | 25 | 25 | 1 | 1 | 813 | FALSE
Bendtsen et al. 2017 | 10.1002/jbm.a.36036 | bone | bone | FALSE | 2 | 2.5 | 0.4 | 0.12 | 0 | 0 | 0 | 0 | 0 | 0 | 0 | 0 | 0 | 0 | 0 | 0 | 0 | 0 | 0 | 0 | 0 | 0 | 0 | 0 | 0 | 0 | 0 | 0 | 0.9 | 0 | 0 | 0 | 0 | 0 | 0 | 0 | 0 | 0 | 0 | 0 | 0 | 0 | 0 | 0 | 0 | 0 | 0 | 0 | 0 | 0 | 0 | 0 | 0 | 0 | 0 | 0 | 0 | 0 | 0 | 0 | 0 | 0 | 0 | 0 | 0 | 0 | 0 | 0 | 0 | 0 | 0 | 0 | 0 | 0 | 0 | 0 | 0 | 0 | 0 | 0 | 0 | 0 | 0 | 0 | 0 | 0 | 0 | 0 | 0 | 0 | 0 | 0 | 0 | 0 | 0 | 0 | 0 | 0 | 0 | 0 | 0 | 0 | 0 | 0 | 0 | 0 | 0 | 0 | 0 | 0 | 0 | 0 | 0 | 0 | 0 | 0 | 0 | 0 | 0 | 0 | 0 | 0 | 0 | 0 | 0 | 0 | 0 | 0 | 0 | 0 | NoCellCultured | 0 | 3600 | 0 |  |  | 430 | 25 | 25 | 1 | 1 | 814 | FALSE
Bendtsen et al. 2017 | 10.1002/jbm.a.36036 | bone | bone | FALSE | 2 | 2.5 | 0.2 | 0.12 | 0 | 0 | 0 | 0 | 0 | 0 | 0 | 0 | 0 | 0 | 0 | 0 | 0 | 0 | 0 | 0 | 0 | 0 | 0 | 0 | 0 | 0 | 0 | 0 | 0.9 | 0 | 0 | 0 | 0 | 0 | 0 | 0 | 0 | 0 | 0 | 0 | 0 | 0 | 0 | 0 | 0 | 0 | 0 | 0 | 0 | 0 | 0 | 0 | 0 | 0 | 0 | 0 | 0 | 0 | 0 | 0 | 0 | 0 | 0 | 0 | 0 | 0 | 0 | 0 | 0 | 0 | 0 | 0 | 0 | 0 | 0 | 0 | 0 | 0 | 0 | 0 | 0 | 0 | 0 | 0 | 0 | 0 | 0 | 0 | 0 | 0 | 0 | 0 | 0 | 0 | 0 | 0 | 0 | 0 | 0 | 0 | 0 | 0 | 0 | 0 | 0 | 0 | 0 | 0 | 0 | 0 | 0 | 0 | 0 | 0 | 0 | 0 | 0 | 0 | 0 | 0 | 0 | 0 | 0 | 0 | 0 | 0 | 0 | 0 | 0 | 0 | NoCellCultured | 0 | 3600 | 0 |  |  | 430 | 25 | 25 | 1 | 1 | 815 | FALSE
Bendtsen et al. 2017 | 10.1002/jbm.a.36036 | bone | bone | FALSE | 2.5 | 2.5 | 0.2 | 0.15 | 0 | 0 | 0 | 0 | 0 | 0 | 0 | 0 | 0 | 0 | 0 | 0 | 0 | 0 | 0 | 0 | 0 | 0 | 0 | 0 | 0 | 0 | 0 | 0 | 0.9 | 0 | 0 | 0 | 0 | 0 | 0 | 0 | 0 | 0 | 0 | 0 | 0 | 0 | 0 | 0 | 0 | 0 | 0 | 0 | 0 | 0 | 0 | 0 | 0 | 0 | 0 | 0 | 0 | 0 | 0 | 0 | 0 | 0 | 0 | 0 | 0 | 0 | 0 | 0 | 0 | 0 | 0 | 0 | 0 | 0 | 0 | 0 | 0 | 0 | 0 | 0 | 0 | 0 | 0 | 0 | 0 | 0 | 0 | 0 | 0 | 0 | 0 | 0 | 0 | 0 | 0 | 0 | 0 | 0 | 0 | 0 | 0 | 0 | 0 | 0 | 0 | 0 | 0 | 0 | 0 | 0 | 0 | 0 | 0 | 0 | 0 | 0 | 0 | 0 | 0 | 0 | 0 | 0 | 0 | 0 | 0 | 0 | 0 | 0 | 0 | 0 | NoCellCultured | 0 | 3600 | 0 |  |  | 430 | 25 | 25 | 3 | 1 | 816 | FALSE
Bendtsen et al. 2017 | 10.1002/jbm.a.36036 | bone | bone | FALSE | 2.5 | 2.5 | 0.2 | 0.15 | 0 | 0 | 0 | 0 | 0 | 0 | 0 | 0 | 0 | 0 | 0 | 0 | 0 | 0 | 0 | 0 | 0 | 0 | 0 | 0 | 0 | 0 | 0 | 0 | 0.9 | 0.72 | 0 | 0 | 0 | 0 | 0 | 0 | 0 | 0 | 0 | 0 | 0 | 0 | 0 | 0 | 0 | 0 | 0 | 0 | 0 | 0 | 0 | 0 | 0 | 0 | 0 | 0 | 0 | 0 | 0 | 0 | 0 | 0 | 0 | 0 | 0 | 0 | 0 | 0 | 0 | 0 | 0 | 0 | 0 | 0 | 0 | 0 | 0 | 0 | 0 | 0 | 0 | 0 | 0 | 0 | 0 | 0 | 0 | 0 | 0 | 0 | 0 | 0 | 0 | 0 | 0 | 0 | 0 | 0 | 0 | 0 | 0 | 0 | 0 | 0 | 0 | 0 | 0 | 0 | 0 | 0 | 0 | 0 | 0 | 0 | 0 | 0 | 0 | 0 | 0 | 0 | 0 | 0 | 0 | 0 | 0 | 0 | 0 | 0 | 0 | 0 | NoCellCultured | 0 | 3600 | 0 |  |  | 430 | 25 | 25 | 3 | 1 | 817 | FALSE
Bendtsen et al. 2017 | 10.1002/jbm.a.36036 | bone | bone | FALSE | 2.5 | 2.5 | 0.2 | 0.15 | 0 | 0 | 0 | 0 | 0 | 0 | 0 | 0 | 0 | 0 | 0 | 0 | 0 | 0 | 0 | 0 | 0 | 0 | 0 | 0 | 0 | 0 | 0 | 0 | 0.9 | 0.72 | 0 | 0 | 0 | 0 | 0 | 0 | 0 | 0 | 0 | 0 | 0 | 0 | 0 | 0 | 0 | 0 | 0 | 0 | 0 | 0 | 0 | 0 | 0 | 0 | 0 | 0 | 0 | 0 | 0 | 0 | 0 | 0 | 0 | 0 | 0 | 0 | 0 | 0 | 0 | 0 | 0 | 0 | 0 | 0 | 0 | 0 | 0 | 0 | 0 | 0 | 0 | 0 | 0 | 0 | 0 | 0 | 0 | 0 | 0 | 0 | 0 | 0 | 0 | 0 | 0 | 0 | 0 | 0 | 0 | 0 | 0 | 0 | 0 | 0 | 0 | 0 | 0 | 0 | 0 | 0 | 0 | 0 | 0 | 0 | 0 | 0 | 0 | 0 | 0 | 0 | 0 | 0 | 0 | 0 | 0 | 0 | 0 | 0 | 0 | 0 | MC3T3 | 0.25 | 3600 | 0 |  |  | 430 | 25 | 25 | 3 | 3 | 818 | TRUE
Bendtsen et al. 2017 | 10.1002/jbm.a.36036 | bone | bone | FALSE | 2.5 | 2.5 | 0.2 | 0.15 | 0 | 0 | 0 | 0 | 0 | 0 | 0 | 0 | 0 | 0 | 0 | 0 | 0 | 0 | 0 | 0 | 0 | 0 | 0 | 0 | 0 | 0 | 0 | 0 | 0.9 | 0.72 | 0 | 0 | 0 | 0 | 0 | 0 | 0 | 0 | 0 | 0 | 0 | 0 | 0 | 0 | 0 | 0 | 0 | 0 | 0 | 0 | 0 | 0 | 0 | 0 | 0 | 0 | 0 | 0 | 0 | 0 | 0 | 0 | 0 | 0 | 0 | 0 | 0 | 0 | 0 | 0 | 0 | 0 | 0 | 0 | 0 | 0 | 0 | 0 | 0 | 0 | 0 | 0 | 0 | 0 | 0 | 0 | 0 | 0 | 0 | 0 | 0 | 0 | 0 | 0 | 0 | 0 | 0 | 0 | 0 | 0 | 0 | 0 | 0 | 0 | 0 | 0 | 0 | 0 | 0 | 0 | 0 | 0 | 0 | 0 | 0 | 0 | 0 | 0 | 0 | 0 | 0 | 0 | 0 | 0 | 0 | 0 | 0 | 0 | 0 | 0 | MC3T3 | 0.25 | 3600 | 0 |  |  | 430 | 25 | 25 | 3 | 5 | 818 | TRUE
Bendtsen et al. 2017 | 10.1002/jbm.a.36036 | bone | bone | FALSE | 2.5 | 0 | 0.2 | 0.15 | 0 | 0 | 0 | 0 | 0 | 0 | 0 | 0 | 0 | 0 | 0 | 0 | 0 | 0 | 0 | 0 | 0 | 0 | 0 | 0 | 0 | 0 | 0 | 0 | 0.9 | 0 | 0 | 0 | 0 | 0 | 0 | 0 | 0 | 0 | 0 | 0 | 0 | 0 | 0 | 0 | 0 | 0 | 0 | 0 | 0 | 0 | 0 | 0 | 0 | 0 | 0 | 0 | 0 | 0 | 0 | 0 | 0 | 0 | 0 | 0 | 0 | 0 | 0 | 0 | 0 | 0 | 0 | 0 | 0 | 0 | 0 | 0 | 0 | 0 | 0 | 0 | 0 | 0 | 0 | 0 | 0 | 0 | 0 | 0 | 0 | 0 | 0 | 0 | 0 | 0 | 0 | 0 | 0 | 0 | 0 | 0 | 0 | 0 | 0 | 0 | 0 | 0 | 0 | 0 | 0 | 0 | 0 | 0 | 0 | 0 | 0 | 0 | 0 | 0 | 0 | 0 | 0 | 0 | 0 | 0 | 0 | 0 | 0 | 0 | 0 | 0 | NoCellCultured | 0 | 3600 | 0 |  |  | 430 | 25 | 25 | 1 | 1 | 819 | FALSE
Blaeser et al. 2013 | 10.1089/biores.2013.0031 | vascular | vascular | FALSE | 3 | 0 | 0 | 0 | 0 | 0 | 0 | 0 | 0 | 0 | 0 | 0 | 0 | 0 | 0 | 0 | 0 | 0 | 0 | 0 | 0 | 0 | 0 | 0 | 0 | 0 | 0 | 0 | 0.05 | 0 | 0 | 0 | 0 | 0 | 0 | 0 | 0 | 0 | 0 | 0 | 0 | 0 | 0 | 0 | 0 | 0 | 0 | 0 | 0 | 0 | 0 | 0 | 0 | 0 | 0 | 0 | 0 | 0 | 0 | 0 | 0 | 0 | 0 | 0 | 0 | 0 | 0 | 0 | 0 | 0 | 0 | 0 | 0 | 0 | 0 | 0 | 0 | 0 | 0 | 0 | 0 | 0 | 0 | 0 | 0 | 0 | 0 | 0 | 0 | 0 | 0 | 0 | 0 | 0 | 0 | 0 | 0 | 0 | 0 | 0 | 0 | 0 | 0 | 0 | 0 | 0 | 0 | 0 | 0 | 0 | 0 | 0 | 0 | 0 | 0 | 0 | 0 | 0 | 0 | 0 | 0 | 0 | 0 | 0 | 0 | 0 | 0 | 0 | 0 | 0 | L929 | 2 | 0 | 0 |  | 2.75 | 430 | 36 | 25 | 3 | 3 | 820 | FALSE
Blaeser et al. 2013 | 10.1089/biores.2013.0031 | vascular | vascular | FALSE | 3 | 0 | 0 | 0 | 0 | 0 | 0 | 0 | 0 | 0 | 0 | 0 | 0 | 0 | 0 | 0 | 0 | 0 | 0 | 0 | 0 | 0 | 0 | 0 | 0 | 0 | 0 | 0 | 0.05 | 0 | 0 | 0 | 0 | 0 | 0 | 0 | 0 | 0 | 0 | 0 | 0 | 0 | 0 | 0 | 0 | 0 | 0 | 0 | 0 | 0 | 0 | 0 | 0 | 0 | 0 | 0 | 0 | 0 | 0 | 0 | 0 | 0 | 0 | 0 | 0 | 0 | 0 | 0 | 0 | 0 | 0 | 0 | 0 | 0 | 0 | 0 | 0 | 0 | 0 | 0 | 0 | 0 | 0 | 0 | 0 | 0 | 0 | 0 | 0 | 0 | 0 | 0 | 0 | 0 | 0 | 0 | 0 | 0 | 0 | 0 | 0 | 0 | 0 | 0 | 0 | 0 | 0 | 0 | 0 | 0 | 0 | 0 | 0 | 0 | 0 | 0 | 0 | 0 | 0 | 0 | 0 | 0 | 0 | 0 | 0 | 0 | 0 | 0 | 0 | 0 | L929 | 2 | 0 | 0 |  | 2.75 | 430 | 36 | 22 | 3 | 5 | 821 | FALSE
Blaeser et al. 2013 | 10.1089/biores.2013.0031 | vascular | vascular | FALSE | 0 | 0 | 0 | 0 | 0 | 0 | 0 | 0 | 0 | 0 | 0 | 0 | 0 | 0 | 0 | 0 | 0 | 0 | 0 | 0 | 0 | 0 | 0 | 0 | 0 | 3 | 0 | 0 | 0 | 0 | 0 | 0 | 0 | 0 | 0 | 0 | 0 | 0 | 0 | 0 | 0 | 0 | 0 | 0 | 0 | 0 | 0 | 0 | 0 | 0 | 0 | 0 | 0 | 0 | 0 | 0 | 0 | 0 | 0 | 0 | 0 | 0 | 0 | 0 | 0 | 0 | 0 | 0 | 0 | 0 | 0 | 0 | 0 | 0 | 0 | 0 | 0 | 0 | 0 | 0 | 0 | 0 | 0 | 0 | 0 | 0 | 0 | 0 | 0 | 0 | 0 | 0 | 0 | 0 | 0 | 0 | 0 | 0 | 0 | 0 | 0 | 0 | 0 | 0 | 0 | 0 | 0 | 0 | 0 | 0 | 0 | 0 | 0 | 0 | 0 | 0 | 0 | 0 | 0 | 0 | 0 | 0 | 0 | 0 | 0 | 0 | 0 | 0 | 0 | 0 | MG-63 | 5 | 0 | 0 |  | 2.75 | 430 | 39 | 22 | 3 | 3 | 822 | FALSE
Blaeser et al. 2013 | 10.1089/biores.2013.0031 | vascular | vascular | FALSE | 0 | 0 | 0 | 0 | 0 | 0 | 0 | 0 | 0 | 0 | 0 | 0 | 0 | 0 | 0 | 0 | 0 | 0 | 0 | 0 | 0 | 0 | 0 | 0 | 0 | 3 | 0 | 0 | 0 | 0 | 0 | 0 | 0 | 0 | 0 | 0 | 0 | 0 | 0 | 0 | 0 | 0 | 0 | 0 | 0 | 0 | 0 | 0 | 0 | 0 | 0 | 0 | 0 | 0 | 0 | 0 | 0 | 0 | 0 | 0 | 0 | 0 | 0 | 0 | 0 | 0 | 0 | 0 | 0 | 0 | 0 | 0 | 0 | 0 | 0 | 0 | 0 | 0 | 0 | 0 | 0 | 0 | 0 | 0 | 0 | 0 | 0 | 0 | 0 | 0 | 0 | 0 | 0 | 0 | 0 | 0 | 0 | 0 | 0 | 0 | 0 | 0 | 0 | 0 | 0 | 0 | 0 | 0 | 0 | 0 | 0 | 0 | 0 | 0 | 0 | 0 | 0 | 0 | 0 | 0 | 0 | 0 | 0 | 0 | 0 | 0 | 0 | 0 | 0 | 0 | NoCellCultured | 0 | 0 | 0 |  | 2.75 | 430 | 39 | 22 | 3 | 1 | 823 | FALSE
Blaeser et al. 2016 | 10.1002/adhm.201500677 | undifferentiated_stem_cell | undifferentiated_stem_cell | FALSE | 0.5 | 0 | 0 | 0 | 0 | 0 | 0 | 0 | 0 | 0 | 0 | 0 | 0 | 0 | 0 | 0 | 0 | 0 | 0 | 0 | 0 | 0 | 0 | 0 | 0 | 0 | 0 | 0 | 0.45 | 0 | 0 | 0 | 0 | 0 | 0 | 0 | 0 | 0 | 0 | 0 | 0 | 0 | 0 | 0 | 0 | 0 | 0 | 0 | 0 | 0 | 0 | 0 | 0 | 0 | 0 | 0 | 0 | 0 | 0 | 0 | 0 | 0 | 0 | 0 | 0 | 0 | 0 | 0 | 0 | 0 | 0 | 0 | 0 | 0 | 0 | 0 | 0 | 0 | 0 | 0 | 0 | 0 | 0 | 0 | 0 | 0 | 0 | 0 | 0 | 0 | 0 | 0 | 0 | 0 | 0 | 0 | 0 | 0 | 0 | 0 | 0 | 0 | 0 | 0 | 0 | 0 | 0 | 0 | 0 | 0 | 0 | 0 | 0 | 0 | 0 | 0 | 0 | 0 | 0 | 0 | 0 | 0 | 0 | 0 | 0 | 0 | 0 | 0 | 0 | 0 | L929 | 1 | 0 | 0 | 50 |  | 150 | 20 | 22 | 2 | 3 | 824 | TRUE
Blaeser et al. 2016 | 10.1002/adhm.201500677 | undifferentiated_stem_cell | undifferentiated_stem_cell | FALSE | 0.5 | 0 | 0 | 0 | 0 | 0 | 0 | 0 | 0 | 0 | 0 | 0 | 0 | 0 | 0 | 0 | 0 | 0 | 0 | 0 | 0 | 0 | 0 | 0 | 0 | 0 | 0 | 0 | 0.45 | 0 | 0 | 0 | 0 | 0 | 0 | 0 | 0 | 0 | 0 | 0 | 0 | 0 | 0 | 0 | 0 | 0 | 0 | 0 | 0 | 0 | 0 | 0 | 0 | 0 | 0 | 0 | 0 | 0 | 0 | 0 | 0 | 0 | 0 | 0 | 0 | 0 | 0 | 0 | 0 | 0 | 0 | 0 | 0 | 0 | 0 | 0 | 0 | 0 | 0 | 0 | 0 | 0 | 0 | 0 | 0 | 0 | 0 | 0 | 0 | 0 | 0 | 0 | 0 | 0 | 0 | 0 | 0 | 0 | 0 | 0 | 0 | 0 | 0 | 0 | 0 | 0 | 0 | 0 | 0 | 0 | 0 | 0 | 0 | 0 | 0 | 0 | 0 | 0 | 0 | 0 | 0 | 0 | 0 | 0 | 0 | 0 | 0 | 0 | 0 | 0 | L929 | 1 | 0 | 0 | 50 |  | 150 | 20 | 22 | 2 | 2 | 824 | TRUE
Blaeser et al. 2016 | 10.1002/adhm.201500677 | undifferentiated_stem_cell | undifferentiated_stem_cell | FALSE | 0.5 | 0 | 0 | 0 | 0 | 0 | 0 | 0 | 0 | 0 | 0 | 0 | 0 | 0 | 0 | 0 | 0 | 0 | 0 | 0 | 0 | 0 | 0 | 0 | 0 | 0 | 0 | 0 | 0.45 | 0 | 0 | 0 | 0 | 0 | 0 | 0 | 0 | 0 | 0 | 0 | 0 | 0 | 0 | 0 | 0 | 0 | 0 | 0 | 0 | 0 | 0 | 0 | 0 | 0 | 0 | 0 | 0 | 0 | 0 | 0 | 0 | 0 | 0 | 0 | 0 | 0 | 0 | 0 | 0 | 0 | 0 | 0 | 0 | 0 | 0 | 0 | 0 | 0 | 0 | 0 | 0 | 0 | 0 | 0 | 0 | 0 | 0 | 0 | 0 | 0 | 0 | 0 | 0 | 0 | 0 | 0 | 0 | 0 | 0 | 0 | 0 | 0 | 0 | 0 | 0 | 0 | 0 | 0 | 0 | 0 | 0 | 0 | 0 | 0 | 0 | 0 | 0 | 0 | 0 | 0 | 0 | 0 | 0 | 0 | 0 | 0 | 0 | 0 | 0 | 0 | NoCellCultured | 0 | 0 | 0 | 100 |  | 150 | 20 | 22 | 1 | 1 | 825 | FALSE
Blaeser et al. 2016 | 10.1002/adhm.201500677 | undifferentiated_stem_cell | undifferentiated_stem_cell | FALSE | 0.5 | 0 | 0 | 0 | 0 | 0 | 0 | 0 | 0 | 0 | 0 | 0 | 0 | 0 | 0 | 0 | 0 | 0 | 0 | 0 | 0 | 0 | 0 | 0 | 0 | 0 | 0 | 0 | 0.45 | 0 | 0 | 0 | 0 | 0 | 0 | 0 | 0 | 0 | 0 | 0 | 0 | 0 | 0 | 0 | 0 | 0 | 0 | 0 | 0 | 0 | 0 | 0 | 0 | 0 | 0 | 0 | 0 | 0 | 0 | 0 | 0 | 0 | 0 | 0 | 0 | 0 | 0 | 0 | 0 | 0 | 0 | 0 | 0 | 0 | 0 | 0 | 0 | 0 | 0 | 0 | 0 | 0 | 0 | 0 | 0 | 0 | 0 | 0 | 0 | 0 | 0 | 0 | 0 | 0 | 0 | 0 | 0 | 0 | 0 | 0 | 0 | 0 | 0 | 0 | 0 | 0 | 0 | 0 | 0 | 0 | 0 | 0 | 0 | 0 | 0 | 0 | 0 | 0 | 0 | 0 | 0 | 0 | 0 | 0 | 0 | 0 | 0 | 0 | 0 | 0 | L929 | 10 | 0 | 0 | 100 |  | 150 | 20 | 22 | 1 | 1 | 826 | FALSE
Blaeser et al. 2016 | 10.1002/adhm.201500677 | undifferentiated_stem_cell | undifferentiated_stem_cell | FALSE | 1 | 0 | 0 | 0 | 0 | 0 | 0 | 0 | 0 | 0 | 0 | 0 | 0 | 0 | 0 | 0 | 0 | 0 | 0 | 0 | 0 | 0 | 0 | 0 | 0 | 0 | 0 | 0 | 0.45 | 0 | 0 | 0 | 0 | 0 | 0 | 0 | 0 | 0 | 0 | 0 | 0 | 0 | 0 | 0 | 0 | 0 | 0 | 0 | 0 | 0 | 0 | 0 | 0 | 0 | 0 | 0 | 0 | 0 | 0 | 0 | 0 | 0 | 0 | 0 | 0 | 0 | 0 | 0 | 0 | 0 | 0 | 0 | 0 | 0 | 0 | 0 | 0 | 0 | 0 | 0 | 0 | 0 | 0 | 0 | 0 | 0 | 0 | 0 | 0 | 0 | 0 | 0 | 0 | 0 | 0 | 0 | 0 | 0 | 0 | 0 | 0 | 0 | 0 | 0 | 0 | 0 | 0 | 0 | 0 | 0 | 0 | 0 | 0 | 0 | 0 | 0 | 0 | 0 | 0 | 0 | 0 | 0 | 0 | 0 | 0 | 0 | 0 | 0 | 0 | 0 | NoCellCultured | 0 | 0 | 0 | 100 |  | 150 | 20 | 22 | 1 | 1 | 827 | FALSE
Blaeser et al. 2016 | 10.1002/adhm.201500677 | undifferentiated_stem_cell | undifferentiated_stem_cell | FALSE | 1 | 0 | 0 | 0 | 0 | 0 | 0 | 0 | 0 | 0 | 0 | 0 | 0 | 0 | 0 | 0 | 0 | 0 | 0 | 0 | 0 | 0 | 0 | 0 | 0 | 0 | 0 | 0 | 0.45 | 0 | 0 | 0 | 0 | 0 | 0 | 0 | 0 | 0 | 0 | 0 | 0 | 0 | 0 | 0 | 0 | 0 | 0 | 0 | 0 | 0 | 0 | 0 | 0 | 0 | 0 | 0 | 0 | 0 | 0 | 0 | 0 | 0 | 0 | 0 | 0 | 0 | 0 | 0 | 0 | 0 | 0 | 0 | 0 | 0 | 0 | 0 | 0 | 0 | 0 | 0 | 0 | 0 | 0 | 0 | 0 | 0 | 0 | 0 | 0 | 0 | 0 | 0 | 0 | 0 | 0 | 0 | 0 | 0 | 0 | 0 | 0 | 0 | 0 | 0 | 0 | 0 | 0 | 0 | 0 | 0 | 0 | 0 | 0 | 0 | 0 | 0 | 0 | 0 | 0 | 0 | 0 | 0 | 0 | 0 | 0 | 0 | 0 | 0 | 0 | 0 | L929 | 1 | 0 | 0 | 100 |  | 150 | 20 | 22 | 1 | 1 | 828 | FALSE
Blaeser et al. 2016 | 10.1002/adhm.201500677 | undifferentiated_stem_cell | undifferentiated_stem_cell | FALSE | 1 | 0 | 0 | 0 | 0 | 0 | 0 | 0 | 0 | 0 | 0 | 0 | 0 | 0 | 0 | 0 | 0 | 0 | 0 | 0 | 0 | 0 | 0 | 0 | 0 | 0 | 0 | 0 | 0.45 | 0 | 0 | 0 | 0 | 0 | 0 | 0 | 0 | 0 | 0 | 0 | 0 | 0 | 0 | 0 | 0 | 0 | 0 | 0 | 0 | 0 | 0 | 0 | 0 | 0 | 0 | 0 | 0 | 0 | 0 | 0 | 0 | 0 | 0 | 0 | 0 | 0 | 0 | 0 | 0 | 0 | 0 | 0 | 0 | 0 | 0 | 0 | 0 | 0 | 0 | 0 | 0 | 0 | 0 | 0 | 0 | 0 | 0 | 0 | 0 | 0 | 0 | 0 | 0 | 0 | 0 | 0 | 0 | 0 | 0 | 0 | 0 | 0 | 0 | 0 | 0 | 0 | 0 | 0 | 0 | 0 | 0 | 0 | 0 | 0 | 0 | 0 | 0 | 0 | 0 | 0 | 0 | 0 | 0 | 0 | 0 | 0 | 0 | 0 | 0 | 0 | L929 | 10 | 0 | 0 | 100 |  | 150 | 20 | 22 | 1 | 1 | 829 | FALSE
Blaeser et al. 2016 | 10.1002/adhm.201500677 | undifferentiated_stem_cell | undifferentiated_stem_cell | FALSE | 1.5 | 0 | 0 | 0 | 0 | 0 | 0 | 0 | 0 | 0 | 0 | 0 | 0 | 0 | 0 | 0 | 0 | 0 | 0 | 0 | 0 | 0 | 0 | 0 | 0 | 0 | 0 | 0 | 0.45 | 0 | 0 | 0 | 0 | 0 | 0 | 0 | 0 | 0 | 0 | 0 | 0 | 0 | 0 | 0 | 0 | 0 | 0 | 0 | 0 | 0 | 0 | 0 | 0 | 0 | 0 | 0 | 0 | 0 | 0 | 0 | 0 | 0 | 0 | 0 | 0 | 0 | 0 | 0 | 0 | 0 | 0 | 0 | 0 | 0 | 0 | 0 | 0 | 0 | 0 | 0 | 0 | 0 | 0 | 0 | 0 | 0 | 0 | 0 | 0 | 0 | 0 | 0 | 0 | 0 | 0 | 0 | 0 | 0 | 0 | 0 | 0 | 0 | 0 | 0 | 0 | 0 | 0 | 0 | 0 | 0 | 0 | 0 | 0 | 0 | 0 | 0 | 0 | 0 | 0 | 0 | 0 | 0 | 0 | 0 | 0 | 0 | 0 | 0 | 0 | 0 | NoCellCultured | 0 | 0 | 0 | 100 |  | 150 | 20 | 22 | 1 | 1 | 830 | FALSE
Blaeser et al. 2016 | 10.1002/adhm.201500677 | undifferentiated_stem_cell | undifferentiated_stem_cell | FALSE | 1.5 | 0 | 0 | 0 | 0 | 0 | 0 | 0 | 0 | 0 | 0 | 0 | 0 | 0 | 0 | 0 | 0 | 0 | 0 | 0 | 0 | 0 | 0 | 0 | 0 | 0 | 0 | 0 | 0.45 | 0 | 0 | 0 | 0 | 0 | 0 | 0 | 0 | 0 | 0 | 0 | 0 | 0 | 0 | 0 | 0 | 0 | 0 | 0 | 0 | 0 | 0 | 0 | 0 | 0 | 0 | 0 | 0 | 0 | 0 | 0 | 0 | 0 | 0 | 0 | 0 | 0 | 0 | 0 | 0 | 0 | 0 | 0 | 0 | 0 | 0 | 0 | 0 | 0 | 0 | 0 | 0 | 0 | 0 | 0 | 0 | 0 | 0 | 0 | 0 | 0 | 0 | 0 | 0 | 0 | 0 | 0 | 0 | 0 | 0 | 0 | 0 | 0 | 0 | 0 | 0 | 0 | 0 | 0 | 0 | 0 | 0 | 0 | 0 | 0 | 0 | 0 | 0 | 0 | 0 | 0 | 0 | 0 | 0 | 0 | 0 | 0 | 0 | 0 | 0 | 0 | L929 | 1 | 0 | 0 | 100 |  | 150 | 20 | 22 | 1 | 1 | 831 | FALSE
Blaeser et al. 2016 | 10.1002/adhm.201500677 | undifferentiated_stem_cell | undifferentiated_stem_cell | FALSE | 1.5 | 0 | 0 | 0 | 0 | 0 | 0 | 0 | 0 | 0 | 0 | 0 | 0 | 0 | 0 | 0 | 0 | 0 | 0 | 0 | 0 | 0 | 0 | 0 | 0 | 0 | 0 | 0 | 0.45 | 0 | 0 | 0 | 0 | 0 | 0 | 0 | 0 | 0 | 0 | 0 | 0 | 0 | 0 | 0 | 0 | 0 | 0 | 0 | 0 | 0 | 0 | 0 | 0 | 0 | 0 | 0 | 0 | 0 | 0 | 0 | 0 | 0 | 0 | 0 | 0 | 0 | 0 | 0 | 0 | 0 | 0 | 0 | 0 | 0 | 0 | 0 | 0 | 0 | 0 | 0 | 0 | 0 | 0 | 0 | 0 | 0 | 0 | 0 | 0 | 0 | 0 | 0 | 0 | 0 | 0 | 0 | 0 | 0 | 0 | 0 | 0 | 0 | 0 | 0 | 0 | 0 | 0 | 0 | 0 | 0 | 0 | 0 | 0 | 0 | 0 | 0 | 0 | 0 | 0 | 0 | 0 | 0 | 0 | 0 | 0 | 0 | 0 | 0 | 0 | 0 | L929 | 10 | 0 | 0 | 100 |  | 150 | 20 | 22 | 1 | 1 | 832 | FALSE
Blaeser et al. 2016 | 10.1002/adhm.201500677 | undifferentiated_stem_cell | undifferentiated_stem_cell | FALSE | 0 | 0 | 0 | 0 | 5 | 0 | 0 | 0 | 0 | 0 | 0 | 0 | 0 | 0 | 0 | 0 | 0 | 0 | 0 | 0 | 0 | 0 | 0 | 0 | 0 | 0.5 | 0 | 0 | 0 | 0 | 0 | 0 | 0 | 0 | 0 | 0 | 0 | 0 | 0 | 0 | 0 | 0 | 0 | 0 | 0 | 0 | 0 | 0 | 0 | 0 | 0 | 0 | 0 | 0 | 0 | 0 | 0 | 0 | 0 | 0 | 0 | 0 | 0 | 0 | 0 | 0 | 0 | 0 | 0 | 0 | 0 | 0 | 0 | 0 | 0 | 0 | 0 | 0 | 0 | 0 | 0 | 0 | 0 | 0 | 0 | 0 | 0 | 0 | 0 | 0 | 0 | 0 | 0 | 0 | 0 | 0 | 0 | 0 | 0 | 0 | 0 | 0 | 0 | 0 | 0 | 0 | 0 | 0 | 0 | 0 | 0 | 0 | 0 | 0 | 0 | 0 | 0 | 0 | 0 | 0 | 0 | 0 | 0 | 0 | 0 | 0 | 0 | 0 | 0 | 0 | NoCellCultured | 0 | 0 | 0 | 100 |  | 150 | 20 | 22 | 3 | 1 | 833 | FALSE
Chang et al. 2008 (a) | 10.1089/ten.tec.2007.0392 | liver | liver | FALSE | 3 | 0 | 0 | 0 | 0 | 0 | 0 | 0 | 0 | 0 | 0 | 0 | 0 | 0 | 0 | 0 | 0 | 0 | 0 | 0 | 0 | 0 | 0 | 0 | 0 | 0 | 0 | 0 | 0 | 0 | 0 | 0 | 0 | 0 | 0 | 0 | 0 | 0 | 0 | 0 | 0 | 0 | 0 | 0 | 0 | 0 | 0 | 0 | 0 | 0 | 0 | 0 | 0 | 0 | 0 | 0 | 0 | 0 | 0 | 0 | 0 | 0 | 0 | 0 | 0 | 0 | 0 | 0 | 0 | 0 | 0 | 0 | 0 | 0 | 0 | 0 | 0 | 0 | 0 | 0 | 0 | 0 | 0 | 0 | 0 | 0 | 0 | 0 | 0 | 0 | 0 | 0 | 0 | 0 | 0 | 0 | 0 | 0 | 0 | 0 | 0 | 0 | 0 | 0 | 0 | 0 | 0 | 0 | 0 | 0 | 0 | 0 | 0 | 0 | 0 | 0 | 0 | 0 | 0 | 0 | 0 | 0 | 0 | 0 | 0 | 0 | 0 | 0 | 0 | 0 | HepG2 | 1 | 0 | 0 | 13.789 |  | 200 | 22 | 22 | 3 | 3 | 834 | FALSE
Chang et al. 2008 (a) | 10.1089/ten.tec.2007.0392 | liver | liver | FALSE | 3 | 0 | 0 | 0 | 0 | 0 | 0 | 0 | 0 | 0 | 0 | 0 | 0 | 0 | 0 | 0 | 0 | 0 | 0 | 0 | 0 | 0 | 0 | 0 | 0 | 0 | 0 | 0 | 0 | 0 | 0 | 0 | 0 | 0 | 0 | 0 | 0 | 0 | 0 | 0 | 0 | 0 | 0 | 0 | 0 | 0 | 0 | 0 | 0 | 0 | 0 | 0 | 0 | 0 | 0 | 0 | 0 | 0 | 0 | 0 | 0 | 0 | 0 | 0 | 0 | 0 | 0 | 0 | 0 | 0 | 0 | 0 | 0 | 0 | 0 | 0 | 0 | 0 | 0 | 0 | 0 | 0 | 0 | 0 | 0 | 0 | 0 | 0 | 0 | 0 | 0 | 0 | 0 | 0 | 0 | 0 | 0 | 0 | 0 | 0 | 0 | 0 | 0 | 0 | 0 | 0 | 0 | 0 | 0 | 0 | 0 | 0 | 0 | 0 | 0 | 0 | 0 | 0 | 0 | 0 | 0 | 0 | 0 | 0 | 0 | 0 | 0 | 0 | 0 | 0 | HepG2 | 1 | 0 | 0 | 9.65266 |  | 250 | 22 | 22 | 3 | 3 | 835 | FALSE
Chang et al. 2008 (a) | 10.1089/ten.tec.2007.0392 | liver | liver | FALSE | 3 | 0 | 0 | 0 | 0 | 0 | 0 | 0 | 0 | 0 | 0 | 0 | 0 | 0 | 0 | 0 | 0 | 0 | 0 | 0 | 0 | 0 | 0 | 0 | 0 | 0 | 0 | 0 | 454 | 0 | 0 | 0 | 0 | 0 | 0 | 0 | 0 | 0 | 0 | 0 | 0 | 0 | 0 | 0 | 0 | 0 | 0 | 0 | 0 | 0 | 0 | 0 | 0 | 0 | 0 | 0 | 0 | 0 | 0 | 0 | 0 | 0 | 0 | 0 | 0 | 0 | 0 | 0 | 0 | 0 | 0 | 0 | 0 | 0 | 0 | 0 | 0 | 0 | 0 | 0 | 0 | 0 | 0 | 0 | 0 | 0 | 0 | 0 | 0 | 0 | 0 | 0 | 0 | 0 | 0 | 0 | 0 | 0 | 0 | 0 | 0 | 0 | 0 | 0 | 0 | 0 | 0 | 0 | 0 | 0 | 0 | 0 | 0 | 0 | 0 | 0 | 0 | 0 | 0 | 0 | 0 | 0 | 0 | 0 | 0 | 0 | 0 | 0 | 0 | 0 | HepG2 | 1 | 0 | 0 | 9.65266 |  | 250 | 22 | 22 | 3 | 3 | 836 | FALSE
Chang et al. 2008 (a) | 10.1089/ten.tec.2007.0392 | skeletal_muscle | skeletal_muscle | FALSE | 3 | 0 | 0 | 0 | 0 | 0 | 0 | 0 | 0 | 0 | 0 | 0 | 0 | 0 | 0 | 0 | 0 | 0 | 0 | 0 | 0 | 0 | 0 | 0 | 0 | 0 | 0 | 0 | 454 | 0 | 0 | 0 | 0 | 0 | 0 | 0 | 0 | 0 | 0 | 0 | 0 | 0 | 0 | 0 | 0 | 0 | 0 | 0 | 0 | 0 | 0 | 0 | 0 | 0 | 0 | 0 | 0 | 0 | 0 | 0 | 0 | 0 | 0 | 0 | 0 | 0 | 0 | 0 | 0 | 0 | 0 | 0 | 0 | 0 | 0 | 0 | 0 | 0 | 0 | 0 | 0 | 0 | 0 | 0 | 0 | 0 | 0 | 0 | 0 | 0 | 0 | 0 | 0 | 0 | 0 | 0 | 0 | 0 | 0 | 0 | 0 | 0 | 0 | 0 | 0 | 0 | 0 | 0 | 0 | 0 | 0 | 0 | 0 | 0 | 0 | 0 | 0 | 0 | 0 | 0 | 0 | 0 | 0 | 0 | 0 | 0 | 0 | 0 | 0 | 0 | Myoblast cells | 1 | 0 | 0 | 82.737 |  | 410 | 22 | 22 | 3 | 3 | 837 | TRUE
Chang et al. 2008 (a) | 10.1089/ten.tec.2007.0392 | skeletal_muscle | skeletal_muscle | FALSE | 3 | 0 | 0 | 0 | 0 | 0 | 0 | 0 | 0 | 0 | 0 | 0 | 0 | 0 | 0 | 0 | 0 | 0 | 0 | 0 | 0 | 0 | 0 | 0 | 0 | 0 | 0 | 0 | 454 | 0 | 0 | 0 | 0 | 0 | 0 | 0 | 0 | 0 | 0 | 0 | 0 | 0 | 0 | 0 | 0 | 0 | 0 | 0 | 0 | 0 | 0 | 0 | 0 | 0 | 0 | 0 | 0 | 0 | 0 | 0 | 0 | 0 | 0 | 0 | 0 | 0 | 0 | 0 | 0 | 0 | 0 | 0 | 0 | 0 | 0 | 0 | 0 | 0 | 0 | 0 | 0 | 0 | 0 | 0 | 0 | 0 | 0 | 0 | 0 | 0 | 0 | 0 | 0 | 0 | 0 | 0 | 0 | 0 | 0 | 0 | 0 | 0 | 0 | 0 | 0 | 0 | 0 | 0 | 0 | 0 | 0 | 0 | 0 | 0 | 0 | 0 | 0 | 0 | 0 | 0 | 0 | 0 | 0 | 0 | 0 | 0 | 0 | 0 | 0 | 0 | Myoblast cells | 1 | 0 | 0 | 82.737 |  | 410 | 22 | 22 | 3 | 5 | 837 | TRUE
Chang et al. 2008 (a) | 10.1089/ten.tec.2007.0392 | skeletal_muscle | skeletal_muscle | FALSE | 3 | 0 | 0 | 0 | 0 | 0 | 0 | 0 | 0 | 0 | 0 | 0 | 0 | 0 | 0 | 0 | 0 | 0 | 0 | 0 | 0 | 0 | 0 | 0 | 0 | 0 | 0 | 0 | 454 | 0 | 0 | 0 | 0 | 0 | 0 | 0 | 0 | 0 | 0 | 0 | 0 | 0 | 0 | 0 | 0 | 0 | 0 | 0 | 0 | 0 | 0 | 0 | 0 | 0 | 0 | 0 | 0 | 0 | 0 | 0 | 0 | 0 | 0 | 0 | 0 | 0 | 0 | 0 | 0 | 0 | 0 | 0 | 0 | 0 | 0 | 0 | 0 | 0 | 0 | 0 | 0 | 0 | 0 | 0 | 0 | 0 | 0 | 0 | 0 | 0 | 0 | 0 | 0 | 0 | 0 | 0 | 0 | 0 | 0 | 0 | 0 | 0 | 0 | 0 | 0 | 0 | 0 | 0 | 0 | 0 | 0 | 0 | 0 | 0 | 0 | 0 | 0 | 0 | 0 | 0 | 0 | 0 | 0 | 0 | 0 | 0 | 0 | 0 | 0 | 0 | Myoblast cells | 1 | 0 | 0 | 82.737 |  | 250 | 22 | 22 | 3 | 3 | 838 | TRUE
Chang et al. 2008 (a) | 10.1089/ten.tec.2007.0392 | skeletal_muscle | skeletal_muscle | FALSE | 3 | 0 | 0 | 0 | 0 | 0 | 0 | 0 | 0 | 0 | 0 | 0 | 0 | 0 | 0 | 0 | 0 | 0 | 0 | 0 | 0 | 0 | 0 | 0 | 0 | 0 | 0 | 0 | 454 | 0 | 0 | 0 | 0 | 0 | 0 | 0 | 0 | 0 | 0 | 0 | 0 | 0 | 0 | 0 | 0 | 0 | 0 | 0 | 0 | 0 | 0 | 0 | 0 | 0 | 0 | 0 | 0 | 0 | 0 | 0 | 0 | 0 | 0 | 0 | 0 | 0 | 0 | 0 | 0 | 0 | 0 | 0 | 0 | 0 | 0 | 0 | 0 | 0 | 0 | 0 | 0 | 0 | 0 | 0 | 0 | 0 | 0 | 0 | 0 | 0 | 0 | 0 | 0 | 0 | 0 | 0 | 0 | 0 | 0 | 0 | 0 | 0 | 0 | 0 | 0 | 0 | 0 | 0 | 0 | 0 | 0 | 0 | 0 | 0 | 0 | 0 | 0 | 0 | 0 | 0 | 0 | 0 | 0 | 0 | 0 | 0 | 0 | 0 | 0 | 0 | Myoblast cells | 1 | 0 | 0 | 82.737 |  | 250 | 22 | 22 | 3 | 5 | 838 | TRUE
Chang et al. 2008 (a) | 10.1089/ten.tec.2007.0392 | skeletal_muscle | skeletal_muscle | FALSE | 3 | 0 | 0 | 0 | 0 | 0 | 0 | 0 | 0 | 0 | 0 | 0 | 0 | 0 | 0 | 0 | 0 | 0 | 0 | 0 | 0 | 0 | 0 | 0 | 0 | 0 | 0 | 0 | 454 | 0 | 0 | 0 | 0 | 0 | 0 | 0 | 0 | 0 | 0 | 0 | 0 | 0 | 0 | 0 | 0 | 0 | 0 | 0 | 0 | 0 | 0 | 0 | 0 | 0 | 0 | 0 | 0 | 0 | 0 | 0 | 0 | 0 | 0 | 0 | 0 | 0 | 0 | 0 | 0 | 0 | 0 | 0 | 0 | 0 | 0 | 0 | 0 | 0 | 0 | 0 | 0 | 0 | 0 | 0 | 0 | 0 | 0 | 0 | 0 | 0 | 0 | 0 | 0 | 0 | 0 | 0 | 0 | 0 | 0 | 0 | 0 | 0 | 0 | 0 | 0 | 0 | 0 | 0 | 0 | 0 | 0 | 0 | 0 | 0 | 0 | 0 | 0 | 0 | 0 | 0 | 0 | 0 | 0 | 0 | 0 | 0 | 0 | 0 | 0 | 0 | Myoblast cells | 1 | 0 | 0 | 82.737 |  | 100 | 22 | 22 | 3 | 3 | 839 | TRUE
Chang et al. 2008 (a) | 10.1089/ten.tec.2007.0392 | skeletal_muscle | skeletal_muscle | FALSE | 3 | 0 | 0 | 0 | 0 | 0 | 0 | 0 | 0 | 0 | 0 | 0 | 0 | 0 | 0 | 0 | 0 | 0 | 0 | 0 | 0 | 0 | 0 | 0 | 0 | 0 | 0 | 0 | 454 | 0 | 0 | 0 | 0 | 0 | 0 | 0 | 0 | 0 | 0 | 0 | 0 | 0 | 0 | 0 | 0 | 0 | 0 | 0 | 0 | 0 | 0 | 0 | 0 | 0 | 0 | 0 | 0 | 0 | 0 | 0 | 0 | 0 | 0 | 0 | 0 | 0 | 0 | 0 | 0 | 0 | 0 | 0 | 0 | 0 | 0 | 0 | 0 | 0 | 0 | 0 | 0 | 0 | 0 | 0 | 0 | 0 | 0 | 0 | 0 | 0 | 0 | 0 | 0 | 0 | 0 | 0 | 0 | 0 | 0 | 0 | 0 | 0 | 0 | 0 | 0 | 0 | 0 | 0 | 0 | 0 | 0 | 0 | 0 | 0 | 0 | 0 | 0 | 0 | 0 | 0 | 0 | 0 | 0 | 0 | 0 | 0 | 0 | 0 | 0 | 0 | Myoblast cells | 1 | 0 | 0 | 82.737 |  | 100 | 22 | 22 | 3 | 5 | 839 | TRUE
Chang et al. 2008 (a) | 10.1089/ten.tec.2007.0392 | skeletal_muscle | skeletal_muscle | FALSE | 3 | 0 | 0 | 0 | 0 | 0 | 0 | 0 | 0 | 0 | 0 | 0 | 0 | 0 | 0 | 0 | 0 | 0 | 0 | 0 | 0 | 0 | 0 | 0 | 0 | 0 | 0 | 0 | 454 | 0 | 0 | 0 | 0 | 0 | 0 | 0 | 0 | 0 | 0 | 0 | 0 | 0 | 0 | 0 | 0 | 0 | 0 | 0 | 0 | 0 | 0 | 0 | 0 | 0 | 0 | 0 | 0 | 0 | 0 | 0 | 0 | 0 | 0 | 0 | 0 | 0 | 0 | 0 | 0 | 0 | 0 | 0 | 0 | 0 | 0 | 0 | 0 | 0 | 0 | 0 | 0 | 0 | 0 | 0 | 0 | 0 | 0 | 0 | 0 | 0 | 0 | 0 | 0 | 0 | 0 | 0 | 0 | 0 | 0 | 0 | 0 | 0 | 0 | 0 | 0 | 0 | 0 | 0 | 0 | 0 | 0 | 0 | 0 | 0 | 0 | 0 | 0 | 0 | 0 | 0 | 0 | 0 | 0 | 0 | 0 | 0 | 0 | 0 | 0 | 0 | Myoblast cells | 1 | 0 | 0 | 55.158 |  | 410 | 22 | 22 | 3 | 3 | 840 | TRUE
Chang et al. 2008 (a) | 10.1089/ten.tec.2007.0392 | skeletal_muscle | skeletal_muscle | FALSE | 3 | 0 | 0 | 0 | 0 | 0 | 0 | 0 | 0 | 0 | 0 | 0 | 0 | 0 | 0 | 0 | 0 | 0 | 0 | 0 | 0 | 0 | 0 | 0 | 0 | 0 | 0 | 0 | 454 | 0 | 0 | 0 | 0 | 0 | 0 | 0 | 0 | 0 | 0 | 0 | 0 | 0 | 0 | 0 | 0 | 0 | 0 | 0 | 0 | 0 | 0 | 0 | 0 | 0 | 0 | 0 | 0 | 0 | 0 | 0 | 0 | 0 | 0 | 0 | 0 | 0 | 0 | 0 | 0 | 0 | 0 | 0 | 0 | 0 | 0 | 0 | 0 | 0 | 0 | 0 | 0 | 0 | 0 | 0 | 0 | 0 | 0 | 0 | 0 | 0 | 0 | 0 | 0 | 0 | 0 | 0 | 0 | 0 | 0 | 0 | 0 | 0 | 0 | 0 | 0 | 0 | 0 | 0 | 0 | 0 | 0 | 0 | 0 | 0 | 0 | 0 | 0 | 0 | 0 | 0 | 0 | 0 | 0 | 0 | 0 | 0 | 0 | 0 | 0 | 0 | Myoblast cells | 1 | 0 | 0 | 55.158 |  | 410 | 22 | 22 | 3 | 5 | 840 | TRUE
Chang et al. 2008 (a) | 10.1089/ten.tec.2007.0392 | skeletal_muscle | skeletal_muscle | FALSE | 3 | 0 | 0 | 0 | 0 | 0 | 0 | 0 | 0 | 0 | 0 | 0 | 0 | 0 | 0 | 0 | 0 | 0 | 0 | 0 | 0 | 0 | 0 | 0 | 0 | 0 | 0 | 0 | 454 | 0 | 0 | 0 | 0 | 0 | 0 | 0 | 0 | 0 | 0 | 0 | 0 | 0 | 0 | 0 | 0 | 0 | 0 | 0 | 0 | 0 | 0 | 0 | 0 | 0 | 0 | 0 | 0 | 0 | 0 | 0 | 0 | 0 | 0 | 0 | 0 | 0 | 0 | 0 | 0 | 0 | 0 | 0 | 0 | 0 | 0 | 0 | 0 | 0 | 0 | 0 | 0 | 0 | 0 | 0 | 0 | 0 | 0 | 0 | 0 | 0 | 0 | 0 | 0 | 0 | 0 | 0 | 0 | 0 | 0 | 0 | 0 | 0 | 0 | 0 | 0 | 0 | 0 | 0 | 0 | 0 | 0 | 0 | 0 | 0 | 0 | 0 | 0 | 0 | 0 | 0 | 0 | 0 | 0 | 0 | 0 | 0 | 0 | 0 | 0 | 0 | Myoblast cells | 1 | 0 | 0 | 55.158 |  | 250 | 22 | 22 | 3 | 3 | 841 | TRUE
Chang et al. 2008 (a) | 10.1089/ten.tec.2007.0392 | skeletal_muscle | skeletal_muscle | FALSE | 3 | 0 | 0 | 0 | 0 | 0 | 0 | 0 | 0 | 0 | 0 | 0 | 0 | 0 | 0 | 0 | 0 | 0 | 0 | 0 | 0 | 0 | 0 | 0 | 0 | 0 | 0 | 0 | 454 | 0 | 0 | 0 | 0 | 0 | 0 | 0 | 0 | 0 | 0 | 0 | 0 | 0 | 0 | 0 | 0 | 0 | 0 | 0 | 0 | 0 | 0 | 0 | 0 | 0 | 0 | 0 | 0 | 0 | 0 | 0 | 0 | 0 | 0 | 0 | 0 | 0 | 0 | 0 | 0 | 0 | 0 | 0 | 0 | 0 | 0 | 0 | 0 | 0 | 0 | 0 | 0 | 0 | 0 | 0 | 0 | 0 | 0 | 0 | 0 | 0 | 0 | 0 | 0 | 0 | 0 | 0 | 0 | 0 | 0 | 0 | 0 | 0 | 0 | 0 | 0 | 0 | 0 | 0 | 0 | 0 | 0 | 0 | 0 | 0 | 0 | 0 | 0 | 0 | 0 | 0 | 0 | 0 | 0 | 0 | 0 | 0 | 0 | 0 | 0 | 0 | Myoblast cells | 1 | 0 | 0 | 55.158 |  | 250 | 22 | 22 | 3 | 5 | 841 | TRUE
Chang et al. 2008 (a) | 10.1089/ten.tec.2007.0392 | skeletal_muscle | skeletal_muscle | FALSE | 3 | 0 | 0 | 0 | 0 | 0 | 0 | 0 | 0 | 0 | 0 | 0 | 0 | 0 | 0 | 0 | 0 | 0 | 0 | 0 | 0 | 0 | 0 | 0 | 0 | 0 | 0 | 0 | 454 | 0 | 0 | 0 | 0 | 0 | 0 | 0 | 0 | 0 | 0 | 0 | 0 | 0 | 0 | 0 | 0 | 0 | 0 | 0 | 0 | 0 | 0 | 0 | 0 | 0 | 0 | 0 | 0 | 0 | 0 | 0 | 0 | 0 | 0 | 0 | 0 | 0 | 0 | 0 | 0 | 0 | 0 | 0 | 0 | 0 | 0 | 0 | 0 | 0 | 0 | 0 | 0 | 0 | 0 | 0 | 0 | 0 | 0 | 0 | 0 | 0 | 0 | 0 | 0 | 0 | 0 | 0 | 0 | 0 | 0 | 0 | 0 | 0 | 0 | 0 | 0 | 0 | 0 | 0 | 0 | 0 | 0 | 0 | 0 | 0 | 0 | 0 | 0 | 0 | 0 | 0 | 0 | 0 | 0 | 0 | 0 | 0 | 0 | 0 | 0 | 0 | Myoblast cells | 1 | 0 | 0 | 27.59 |  | 410 | 22 | 22 | 3 | 3 | 842 | TRUE
Chang et al. 2008 (a) | 10.1089/ten.tec.2007.0392 | skeletal_muscle | skeletal_muscle | FALSE | 3 | 0 | 0 | 0 | 0 | 0 | 0 | 0 | 0 | 0 | 0 | 0 | 0 | 0 | 0 | 0 | 0 | 0 | 0 | 0 | 0 | 0 | 0 | 0 | 0 | 0 | 0 | 0 | 454 | 0 | 0 | 0 | 0 | 0 | 0 | 0 | 0 | 0 | 0 | 0 | 0 | 0 | 0 | 0 | 0 | 0 | 0 | 0 | 0 | 0 | 0 | 0 | 0 | 0 | 0 | 0 | 0 | 0 | 0 | 0 | 0 | 0 | 0 | 0 | 0 | 0 | 0 | 0 | 0 | 0 | 0 | 0 | 0 | 0 | 0 | 0 | 0 | 0 | 0 | 0 | 0 | 0 | 0 | 0 | 0 | 0 | 0 | 0 | 0 | 0 | 0 | 0 | 0 | 0 | 0 | 0 | 0 | 0 | 0 | 0 | 0 | 0 | 0 | 0 | 0 | 0 | 0 | 0 | 0 | 0 | 0 | 0 | 0 | 0 | 0 | 0 | 0 | 0 | 0 | 0 | 0 | 0 | 0 | 0 | 0 | 0 | 0 | 0 | 0 | 0 | Myoblast cells | 1 | 0 | 0 | 27.59 |  | 410 | 22 | 22 | 3 | 5 | 842 | TRUE
Chang et al. 2008 (a) | 10.1089/ten.tec.2007.0392 | skeletal_muscle | skeletal_muscle | FALSE | 3 | 0 | 0 | 0 | 0 | 0 | 0 | 0 | 0 | 0 | 0 | 0 | 0 | 0 | 0 | 0 | 0 | 0 | 0 | 0 | 0 | 0 | 0 | 0 | 0 | 0 | 0 | 0 | 454 | 0 | 0 | 0 | 0 | 0 | 0 | 0 | 0 | 0 | 0 | 0 | 0 | 0 | 0 | 0 | 0 | 0 | 0 | 0 | 0 | 0 | 0 | 0 | 0 | 0 | 0 | 0 | 0 | 0 | 0 | 0 | 0 | 0 | 0 | 0 | 0 | 0 | 0 | 0 | 0 | 0 | 0 | 0 | 0 | 0 | 0 | 0 | 0 | 0 | 0 | 0 | 0 | 0 | 0 | 0 | 0 | 0 | 0 | 0 | 0 | 0 | 0 | 0 | 0 | 0 | 0 | 0 | 0 | 0 | 0 | 0 | 0 | 0 | 0 | 0 | 0 | 0 | 0 | 0 | 0 | 0 | 0 | 0 | 0 | 0 | 0 | 0 | 0 | 0 | 0 | 0 | 0 | 0 | 0 | 0 | 0 | 0 | 0 | 0 | 0 | 0 | Myoblast cells | 1 | 0 | 0 | 27.59 |  | 250 | 22 | 22 | 3 | 3 | 843 | TRUE
Chang et al. 2008 (a) | 10.1089/ten.tec.2007.0392 | skeletal_muscle | skeletal_muscle | FALSE | 3 | 0 | 0 | 0 | 0 | 0 | 0 | 0 | 0 | 0 | 0 | 0 | 0 | 0 | 0 | 0 | 0 | 0 | 0 | 0 | 0 | 0 | 0 | 0 | 0 | 0 | 0 | 0 | 454 | 0 | 0 | 0 | 0 | 0 | 0 | 0 | 0 | 0 | 0 | 0 | 0 | 0 | 0 | 0 | 0 | 0 | 0 | 0 | 0 | 0 | 0 | 0 | 0 | 0 | 0 | 0 | 0 | 0 | 0 | 0 | 0 | 0 | 0 | 0 | 0 | 0 | 0 | 0 | 0 | 0 | 0 | 0 | 0 | 0 | 0 | 0 | 0 | 0 | 0 | 0 | 0 | 0 | 0 | 0 | 0 | 0 | 0 | 0 | 0 | 0 | 0 | 0 | 0 | 0 | 0 | 0 | 0 | 0 | 0 | 0 | 0 | 0 | 0 | 0 | 0 | 0 | 0 | 0 | 0 | 0 | 0 | 0 | 0 | 0 | 0 | 0 | 0 | 0 | 0 | 0 | 0 | 0 | 0 | 0 | 0 | 0 | 0 | 0 | 0 | 0 | Myoblast cells | 1 | 0 | 0 | 27.59 |  | 250 | 22 | 22 | 3 | 5 | 843 | TRUE
Chang et al. 2008 (b) | 10.1089/ten.a.2007.0004 | liver | liver | FALSE | 3 | 0 | 0 | 0 | 0 | 0 | 0 | 0 | 0 | 0 | 0 | 0 | 0 | 0 | 0 | 0 | 0 | 0 | 0 | 0 | 0 | 0 | 0 | 0 | 0 | 0 | 0 | 0 | 454 | 0 | 0 | 0 | 0 | 0 | 0 | 0 | 0 | 0 | 0 | 0 | 0 | 0 | 0 | 0 | 0 | 0 | 0 | 0 | 0 | 0 | 0 | 0 | 0 | 0 | 0 | 0 | 0 | 0 | 0 | 0 | 0 | 0 | 0 | 0 | 0 | 0 | 0 | 0 | 0 | 0 | 0 | 0 | 0 | 0 | 0 | 0 | 0 | 0 | 0 | 0 | 0 | 0 | 0 | 0 | 0 | 0 | 0 | 0 | 0 | 0 | 0 | 0 | 0 | 0 | 0 | 0 | 0 | 0 | 0 | 0 | 0 | 0 | 0 | 0 | 0 | 0 | 0 | 0 | 0 | 0 | 0 | 0 | 0 | 0 | 0 | 0 | 0 | 0 | 0 | 0 | 0 | 0 | 0 | 0 | 0 | 0 | 0 | 0 | 0 | 0 | HepG2 | 1 | 300 | 0 | 275.79 |  | 250 | 22 | 22 | 3 | 3 | 844 | TRUE
Chang et al. 2008 (b) | 10.1089/ten.a.2007.0004 | liver | liver | FALSE | 3 | 0 | 0 | 0 | 0 | 0 | 0 | 0 | 0 | 0 | 0 | 0 | 0 | 0 | 0 | 0 | 0 | 0 | 0 | 0 | 0 | 0 | 0 | 0 | 0 | 0 | 0 | 0 | 454 | 0 | 0 | 0 | 0 | 0 | 0 | 0 | 0 | 0 | 0 | 0 | 0 | 0 | 0 | 0 | 0 | 0 | 0 | 0 | 0 | 0 | 0 | 0 | 0 | 0 | 0 | 0 | 0 | 0 | 0 | 0 | 0 | 0 | 0 | 0 | 0 | 0 | 0 | 0 | 0 | 0 | 0 | 0 | 0 | 0 | 0 | 0 | 0 | 0 | 0 | 0 | 0 | 0 | 0 | 0 | 0 | 0 | 0 | 0 | 0 | 0 | 0 | 0 | 0 | 0 | 0 | 0 | 0 | 0 | 0 | 0 | 0 | 0 | 0 | 0 | 0 | 0 | 0 | 0 | 0 | 0 | 0 | 0 | 0 | 0 | 0 | 0 | 0 | 0 | 0 | 0 | 0 | 0 | 0 | 0 | 0 | 0 | 0 | 0 | 0 | 0 | HepG2 | 1 | 300 | 0 | 275.79 |  | 400 | 22 | 22 | 3 | 3 | 845 | TRUE
Chang et al. 2008 (b) | 10.1089/ten.a.2007.0004 | liver | liver | FALSE | 3 | 0 | 0 | 0 | 0 | 0 | 0 | 0 | 0 | 0 | 0 | 0 | 0 | 0 | 0 | 0 | 0 | 0 | 0 | 0 | 0 | 0 | 0 | 0 | 0 | 0 | 0 | 0 | 454 | 0 | 0 | 0 | 0 | 0 | 0 | 0 | 0 | 0 | 0 | 0 | 0 | 0 | 0 | 0 | 0 | 0 | 0 | 0 | 0 | 0 | 0 | 0 | 0 | 0 | 0 | 0 | 0 | 0 | 0 | 0 | 0 | 0 | 0 | 0 | 0 | 0 | 0 | 0 | 0 | 0 | 0 | 0 | 0 | 0 | 0 | 0 | 0 | 0 | 0 | 0 | 0 | 0 | 0 | 0 | 0 | 0 | 0 | 0 | 0 | 0 | 0 | 0 | 0 | 0 | 0 | 0 | 0 | 0 | 0 | 0 | 0 | 0 | 0 | 0 | 0 | 0 | 0 | 0 | 0 | 0 | 0 | 0 | 0 | 0 | 0 | 0 | 0 | 0 | 0 | 0 | 0 | 0 | 0 | 0 | 0 | 0 | 0 | 0 | 0 | 0 | HepG2 | 1 | 300 | 0 | 275.79 |  | 150 | 22 | 22 | 3 | 3 | 846 | TRUE
Chang et al. 2008 (b) | 10.1089/ten.a.2007.0004 | liver | liver | FALSE | 3 | 0 | 0 | 0 | 0 | 0 | 0 | 0 | 0 | 0 | 0 | 0 | 0 | 0 | 0 | 0 | 0 | 0 | 0 | 0 | 0 | 0 | 0 | 0 | 0 | 0 | 0 | 0 | 454 | 0 | 0 | 0 | 0 | 0 | 0 | 0 | 0 | 0 | 0 | 0 | 0 | 0 | 0 | 0 | 0 | 0 | 0 | 0 | 0 | 0 | 0 | 0 | 0 | 0 | 0 | 0 | 0 | 0 | 0 | 0 | 0 | 0 | 0 | 0 | 0 | 0 | 0 | 0 | 0 | 0 | 0 | 0 | 0 | 0 | 0 | 0 | 0 | 0 | 0 | 0 | 0 | 0 | 0 | 0 | 0 | 0 | 0 | 0 | 0 | 0 | 0 | 0 | 0 | 0 | 0 | 0 | 0 | 0 | 0 | 0 | 0 | 0 | 0 | 0 | 0 | 0 | 0 | 0 | 0 | 0 | 0 | 0 | 0 | 0 | 0 | 0 | 0 | 0 | 0 | 0 | 0 | 0 | 0 | 0 | 0 | 0 | 0 | 0 | 0 | 0 | HepG2 | 1 | 300 | 0 | 275.79 |  | 250 | 22 | 22 | 3 | 5 | 844 | TRUE
Chang et al. 2008 (b) | 10.1089/ten.a.2007.0004 | liver | liver | FALSE | 3 | 0 | 0 | 0 | 0 | 0 | 0 | 0 | 0 | 0 | 0 | 0 | 0 | 0 | 0 | 0 | 0 | 0 | 0 | 0 | 0 | 0 | 0 | 0 | 0 | 0 | 0 | 0 | 454 | 0 | 0 | 0 | 0 | 0 | 0 | 0 | 0 | 0 | 0 | 0 | 0 | 0 | 0 | 0 | 0 | 0 | 0 | 0 | 0 | 0 | 0 | 0 | 0 | 0 | 0 | 0 | 0 | 0 | 0 | 0 | 0 | 0 | 0 | 0 | 0 | 0 | 0 | 0 | 0 | 0 | 0 | 0 | 0 | 0 | 0 | 0 | 0 | 0 | 0 | 0 | 0 | 0 | 0 | 0 | 0 | 0 | 0 | 0 | 0 | 0 | 0 | 0 | 0 | 0 | 0 | 0 | 0 | 0 | 0 | 0 | 0 | 0 | 0 | 0 | 0 | 0 | 0 | 0 | 0 | 0 | 0 | 0 | 0 | 0 | 0 | 0 | 0 | 0 | 0 | 0 | 0 | 0 | 0 | 0 | 0 | 0 | 0 | 0 | 0 | 0 | HepG2 | 1 | 300 | 0 | 275.79 |  | 400 | 22 | 22 | 3 | 5 | 845 | TRUE
Chang et al. 2008 (b) | 10.1089/ten.a.2007.0004 | liver | liver | FALSE | 3 | 0 | 0 | 0 | 0 | 0 | 0 | 0 | 0 | 0 | 0 | 0 | 0 | 0 | 0 | 0 | 0 | 0 | 0 | 0 | 0 | 0 | 0 | 0 | 0 | 0 | 0 | 0 | 454 | 0 | 0 | 0 | 0 | 0 | 0 | 0 | 0 | 0 | 0 | 0 | 0 | 0 | 0 | 0 | 0 | 0 | 0 | 0 | 0 | 0 | 0 | 0 | 0 | 0 | 0 | 0 | 0 | 0 | 0 | 0 | 0 | 0 | 0 | 0 | 0 | 0 | 0 | 0 | 0 | 0 | 0 | 0 | 0 | 0 | 0 | 0 | 0 | 0 | 0 | 0 | 0 | 0 | 0 | 0 | 0 | 0 | 0 | 0 | 0 | 0 | 0 | 0 | 0 | 0 | 0 | 0 | 0 | 0 | 0 | 0 | 0 | 0 | 0 | 0 | 0 | 0 | 0 | 0 | 0 | 0 | 0 | 0 | 0 | 0 | 0 | 0 | 0 | 0 | 0 | 0 | 0 | 0 | 0 | 0 | 0 | 0 | 0 | 0 | 0 | 0 | HepG2 | 1 | 300 | 0 | 275.79 |  | 150 | 22 | 22 | 3 | 5 | 846 | TRUE
Chang et al. 2008 (b) | 10.1089/ten.a.2007.0004 | liver | liver | FALSE | 3 | 0 | 0 | 0 | 0 | 0 | 0 | 0 | 0 | 0 | 0 | 0 | 0 | 0 | 0 | 0 | 0 | 0 | 0 | 0 | 0 | 0 | 0 | 0 | 0 | 0 | 0 | 0 | 454 | 0 | 0 | 0 | 0 | 0 | 0 | 0 | 0 | 0 | 0 | 0 | 0 | 0 | 0 | 0 | 0 | 0 | 0 | 0 | 0 | 0 | 0 | 0 | 0 | 0 | 0 | 0 | 0 | 0 | 0 | 0 | 0 | 0 | 0 | 0 | 0 | 0 | 0 | 0 | 0 | 0 | 0 | 0 | 0 | 0 | 0 | 0 | 0 | 0 | 0 | 0 | 0 | 0 | 0 | 0 | 0 | 0 | 0 | 0 | 0 | 0 | 0 | 0 | 0 | 0 | 0 | 0 | 0 | 0 | 0 | 0 | 0 | 0 | 0 | 0 | 0 | 0 | 0 | 0 | 0 | 0 | 0 | 0 | 0 | 0 | 0 | 0 | 0 | 0 | 0 | 0 | 0 | 0 | 0 | 0 | 0 | 0 | 0 | 0 | 0 | 0 | HepG2 | 1 | 300 | 0 | 34.4738 |  | 150 | 22 | 22 | 3 | 3 | 847 | TRUE
Chang et al. 2008 (b) | 10.1089/ten.a.2007.0004 | liver | liver | FALSE | 3 | 0 | 0 | 0 | 0 | 0 | 0 | 0 | 0 | 0 | 0 | 0 | 0 | 0 | 0 | 0 | 0 | 0 | 0 | 0 | 0 | 0 | 0 | 0 | 0 | 0 | 0 | 0 | 454 | 0 | 0 | 0 | 0 | 0 | 0 | 0 | 0 | 0 | 0 | 0 | 0 | 0 | 0 | 0 | 0 | 0 | 0 | 0 | 0 | 0 | 0 | 0 | 0 | 0 | 0 | 0 | 0 | 0 | 0 | 0 | 0 | 0 | 0 | 0 | 0 | 0 | 0 | 0 | 0 | 0 | 0 | 0 | 0 | 0 | 0 | 0 | 0 | 0 | 0 | 0 | 0 | 0 | 0 | 0 | 0 | 0 | 0 | 0 | 0 | 0 | 0 | 0 | 0 | 0 | 0 | 0 | 0 | 0 | 0 | 0 | 0 | 0 | 0 | 0 | 0 | 0 | 0 | 0 | 0 | 0 | 0 | 0 | 0 | 0 | 0 | 0 | 0 | 0 | 0 | 0 | 0 | 0 | 0 | 0 | 0 | 0 | 0 | 0 | 0 | 0 | HepG2 | 1 | 300 | 0 | 68.9476 |  | 150 | 22 | 22 | 3 | 3 | 848 | TRUE
Chang et al. 2008 (b) | 10.1089/ten.a.2007.0004 | liver | liver | FALSE | 3 | 0 | 0 | 0 | 0 | 0 | 0 | 0 | 0 | 0 | 0 | 0 | 0 | 0 | 0 | 0 | 0 | 0 | 0 | 0 | 0 | 0 | 0 | 0 | 0 | 0 | 0 | 0 | 454 | 0 | 0 | 0 | 0 | 0 | 0 | 0 | 0 | 0 | 0 | 0 | 0 | 0 | 0 | 0 | 0 | 0 | 0 | 0 | 0 | 0 | 0 | 0 | 0 | 0 | 0 | 0 | 0 | 0 | 0 | 0 | 0 | 0 | 0 | 0 | 0 | 0 | 0 | 0 | 0 | 0 | 0 | 0 | 0 | 0 | 0 | 0 | 0 | 0 | 0 | 0 | 0 | 0 | 0 | 0 | 0 | 0 | 0 | 0 | 0 | 0 | 0 | 0 | 0 | 0 | 0 | 0 | 0 | 0 | 0 | 0 | 0 | 0 | 0 | 0 | 0 | 0 | 0 | 0 | 0 | 0 | 0 | 0 | 0 | 0 | 0 | 0 | 0 | 0 | 0 | 0 | 0 | 0 | 0 | 0 | 0 | 0 | 0 | 0 | 0 | 0 | HepG2 | 1 | 300 | 0 | 137.895 |  | 150 | 22 | 22 | 3 | 3 | 849 | TRUE
Chang et al. 2008 (b) | 10.1089/ten.a.2007.0004 | liver | liver | FALSE | 3 | 0 | 0 | 0 | 0 | 0 | 0 | 0 | 0 | 0 | 0 | 0 | 0 | 0 | 0 | 0 | 0 | 0 | 0 | 0 | 0 | 0 | 0 | 0 | 0 | 0 | 0 | 0 | 454 | 0 | 0 | 0 | 0 | 0 | 0 | 0 | 0 | 0 | 0 | 0 | 0 | 0 | 0 | 0 | 0 | 0 | 0 | 0 | 0 | 0 | 0 | 0 | 0 | 0 | 0 | 0 | 0 | 0 | 0 | 0 | 0 | 0 | 0 | 0 | 0 | 0 | 0 | 0 | 0 | 0 | 0 | 0 | 0 | 0 | 0 | 0 | 0 | 0 | 0 | 0 | 0 | 0 | 0 | 0 | 0 | 0 | 0 | 0 | 0 | 0 | 0 | 0 | 0 | 0 | 0 | 0 | 0 | 0 | 0 | 0 | 0 | 0 | 0 | 0 | 0 | 0 | 0 | 0 | 0 | 0 | 0 | 0 | 0 | 0 | 0 | 0 | 0 | 0 | 0 | 0 | 0 | 0 | 0 | 0 | 0 | 0 | 0 | 0 | 0 | 0 | HepG2 | 1 | 300 | 0 | 34.4738 |  | 150 | 22 | 22 | 3 | 5 | 847 | TRUE
Chang et al. 2008 (b) | 10.1089/ten.a.2007.0004 | liver | liver | FALSE | 3 | 0 | 0 | 0 | 0 | 0 | 0 | 0 | 0 | 0 | 0 | 0 | 0 | 0 | 0 | 0 | 0 | 0 | 0 | 0 | 0 | 0 | 0 | 0 | 0 | 0 | 0 | 0 | 454 | 0 | 0 | 0 | 0 | 0 | 0 | 0 | 0 | 0 | 0 | 0 | 0 | 0 | 0 | 0 | 0 | 0 | 0 | 0 | 0 | 0 | 0 | 0 | 0 | 0 | 0 | 0 | 0 | 0 | 0 | 0 | 0 | 0 | 0 | 0 | 0 | 0 | 0 | 0 | 0 | 0 | 0 | 0 | 0 | 0 | 0 | 0 | 0 | 0 | 0 | 0 | 0 | 0 | 0 | 0 | 0 | 0 | 0 | 0 | 0 | 0 | 0 | 0 | 0 | 0 | 0 | 0 | 0 | 0 | 0 | 0 | 0 | 0 | 0 | 0 | 0 | 0 | 0 | 0 | 0 | 0 | 0 | 0 | 0 | 0 | 0 | 0 | 0 | 0 | 0 | 0 | 0 | 0 | 0 | 0 | 0 | 0 | 0 | 0 | 0 | 0 | HepG2 | 1 | 300 | 0 | 68.9476 |  | 150 | 22 | 22 | 3 | 5 | 848 | TRUE
Chang et al. 2008 (b) | 10.1089/ten.a.2007.0004 | liver | liver | FALSE | 3 | 0 | 0 | 0 | 0 | 0 | 0 | 0 | 0 | 0 | 0 | 0 | 0 | 0 | 0 | 0 | 0 | 0 | 0 | 0 | 0 | 0 | 0 | 0 | 0 | 0 | 0 | 0 | 454 | 0 | 0 | 0 | 0 | 0 | 0 | 0 | 0 | 0 | 0 | 0 | 0 | 0 | 0 | 0 | 0 | 0 | 0 | 0 | 0 | 0 | 0 | 0 | 0 | 0 | 0 | 0 | 0 | 0 | 0 | 0 | 0 | 0 | 0 | 0 | 0 | 0 | 0 | 0 | 0 | 0 | 0 | 0 | 0 | 0 | 0 | 0 | 0 | 0 | 0 | 0 | 0 | 0 | 0 | 0 | 0 | 0 | 0 | 0 | 0 | 0 | 0 | 0 | 0 | 0 | 0 | 0 | 0 | 0 | 0 | 0 | 0 | 0 | 0 | 0 | 0 | 0 | 0 | 0 | 0 | 0 | 0 | 0 | 0 | 0 | 0 | 0 | 0 | 0 | 0 | 0 | 0 | 0 | 0 | 0 | 0 | 0 | 0 | 0 | 0 | 0 | HepG2 | 1 | 300 | 0 | 137.895 |  | 150 | 22 | 22 | 3 | 5 | 849 | TRUE
Dai et al. 2016 | 10.1088/1758-5090/8/4/045005 | neural | neural | TRUE | 1 | 0 | 0 | 0 | 10 | 0 | 0 | 0 | 0 | 0 | 0 | 0 | 1 | 0 | 0 | 0 | 0 | 0 | 0 | 0 | 0 | 0 | 0 | 0 | 0 | 0 | 0 | 0 | 0 | 0 | 0 | 0 | 0 | 0 | 0 | 1 | 0 | 0 | 0 | 0 | 0 | 0 | 0 | 0 | 0 | 0 | 0 | 0 | 0 | 0 | 0 | 0 | 0 | 0 | 0 | 0 | 0 | 0 | 0 | 0 | 0 | 0 | 0 | 0 | 0 | 0 | 0 | 0 | 0 | 0 | 0 | 0 | 0 | 0 | 0 | 0 | 0 | 0 | 0 | 0 | 0 | 0 | 0 | 0 | 0 | 0 | 0 | 0 | 0 | 0 | 0 | 0 | 0 | 0 | 0 | 0 | 0 | 0 | 0 | 0 | 0 | 0 | 0 | 0 | 0 | 0 | 0 | 0 | 0 | 0 | 0 | 0 | 0 | 0 | 0 | 0 | 0 | 0 | 0 | 0 | 0 | 0 | 0 | 0 | 0 | 0 | 0 | 0 | 0 | 0 | SU3 | 5 | 0 | 0 |  |  | 260 | 25 | 4 | 3 | 3 | 850 | TRUE
Dai et al. 2016 | 10.1088/1758-5090/8/4/045005 | neural | neural | TRUE | 1 | 0 | 0 | 0 | 10 | 0 | 0 | 0 | 0 | 0 | 0 | 0 | 1 | 0 | 0 | 0 | 0 | 0 | 0 | 0 | 0 | 0 | 0 | 0 | 0 | 0 | 0 | 0 | 0 | 0 | 0 | 0 | 0 | 0 | 0 | 1 | 0 | 0 | 0 | 0 | 0 | 0 | 0 | 0 | 0 | 0 | 0 | 0 | 0 | 0 | 0 | 0 | 0 | 0 | 0 | 0 | 0 | 0 | 0 | 0 | 0 | 0 | 0 | 0 | 0 | 0 | 0 | 0 | 0 | 0 | 0 | 0 | 0 | 0 | 0 | 0 | 0 | 0 | 0 | 0 | 0 | 0 | 0 | 0 | 0 | 0 | 0 | 0 | 0 | 0 | 0 | 0 | 0 | 0 | 0 | 0 | 0 | 0 | 0 | 0 | 0 | 0 | 0 | 0 | 0 | 0 | 0 | 0 | 0 | 0 | 0 | 0 | 0 | 0 | 0 | 0 | 0 | 0 | 0 | 0 | 0 | 0 | 0 | 0 | 0 | 0 | 0 | 0 | 0 | 0 | SU3 | 5 | 0 | 0 |  |  | 260 | 25 | 4 | 3 | 5 | 850 | TRUE
Dai et al. 2016 | 10.1088/1758-5090/8/4/045005 | neural | neural | TRUE | 1 | 0 | 0 | 0 | 10 | 0 | 0 | 0 | 0 | 0 | 0 | 0 | 1 | 0 | 0 | 0 | 0 | 0 | 0 | 0 | 0 | 0 | 0 | 0 | 0 | 0 | 0 | 0 | 0 | 0 | 0 | 0 | 0 | 0 | 0 | 1 | 0 | 0 | 0 | 0 | 0 | 0 | 0 | 0 | 0 | 0 | 0 | 0 | 0 | 0 | 0 | 0 | 0 | 0 | 0 | 0 | 0 | 0 | 0 | 0 | 0 | 0 | 0 | 0 | 0 | 0 | 0 | 0 | 0 | 0 | 0 | 0 | 0 | 0 | 0 | 0 | 0 | 0 | 0 | 0 | 0 | 0 | 0 | 0 | 0 | 0 | 0 | 0 | 0 | 0 | 0 | 0 | 0 | 0 | 0 | 0 | 0 | 0 | 0 | 0 | 0 | 0 | 0 | 0 | 0 | 0 | 0 | 0 | 0 | 0 | 0 | 0 | 0 | 0 | 0 | 0 | 0 | 0 | 0 | 0 | 0 | 0 | 0 | 0 | 0 | 0 | 0 | 0 | 0 | 0 | U87 | 5 | 0 | 0 |  |  | 260 | 25 | 4 | 3 | 3 | 851 | FALSE
Dai et al. 2016 | 10.1088/1758-5090/8/4/045005 | neural | neural | TRUE | 4 | 0 | 0 | 0 | 20 | 0 | 0 | 0 | 0 | 0 | 0 | 0 | 4 | 0 | 0 | 0 | 0 | 0 | 0 | 0 | 0 | 0 | 0 | 0 | 0 | 0 | 0 | 0 | 0 | 0 | 0 | 0 | 0 | 0 | 0 | 1 | 0 | 0 | 0 | 0 | 0 | 0 | 0 | 0 | 0 | 0 | 0 | 0 | 0 | 0 | 0 | 0 | 0 | 0 | 0 | 0 | 0 | 0 | 0 | 0 | 0 | 0 | 0 | 0 | 0 | 0 | 0 | 0 | 0 | 0 | 0 | 0 | 0 | 0 | 0 | 0 | 0 | 0 | 0 | 0 | 0 | 0 | 0 | 0 | 0 | 0 | 0 | 0 | 0 | 0 | 0 | 0 | 0 | 0 | 0 | 0 | 0 | 0 | 0 | 0 | 0 | 0 | 0 | 0 | 0 | 0 | 0 | 0 | 0 | 0 | 0 | 0 | 0 | 0 | 0 | 0 | 0 | 0 | 0 | 0 | 0 | 0 | 0 | 0 | 0 | 0 | 0 | 0 | 0 | 0 | NoCellCultured | 0 | 0 | 0 |  |  | 260 | 25 | 4 | 3 | 1 | 852 | FALSE
Dai et al. 2016 | 10.1088/1758-5090/8/4/045005 | neural | neural | TRUE | 4 | 0 | 0 | 0 | 20 | 0 | 0 | 0 | 0 | 0 | 0 | 0 | 4 | 0 | 0 | 0 | 0 | 0 | 0 | 0 | 0 | 0 | 0 | 0 | 0 | 0 | 0 | 0 | 0 | 0 | 0 | 0 | 0 | 0 | 0 | 1.5 | 0 | 0 | 0 | 0 | 0 | 0 | 0 | 0 | 0 | 0 | 0 | 0 | 0 | 0 | 0 | 0 | 0 | 0 | 0 | 0 | 0 | 0 | 0 | 0 | 0 | 0 | 0 | 0 | 0 | 0 | 0 | 0 | 0 | 0 | 0 | 0 | 0 | 0 | 0 | 0 | 0 | 0 | 0 | 0 | 0 | 0 | 0 | 0 | 0 | 0 | 0 | 0 | 0 | 0 | 0 | 0 | 0 | 0 | 0 | 0 | 0 | 0 | 0 | 0 | 0 | 0 | 0 | 0 | 0 | 0 | 0 | 0 | 0 | 0 | 0 | 0 | 0 | 0 | 0 | 0 | 0 | 0 | 0 | 0 | 0 | 0 | 0 | 0 | 0 | 0 | 0 | 0 | 0 | 0 | SU3 | 5 | 0 | 0 |  |  | 260 | 25 | 4 | 3 | 3 | 853 | FALSE
Dai et al. 2016 | 10.1088/1758-5090/8/4/045005 | neural | neural | TRUE | 4 | 0 | 0 | 0 | 20 | 0 | 0 | 0 | 0 | 0 | 0 | 0 | 4 | 0 | 0 | 0 | 0 | 0 | 0 | 0 | 0 | 0 | 0 | 0 | 0 | 0 | 0 | 0 | 0 | 0 | 0 | 0 | 0 | 0 | 0 | 3 | 0 | 0 | 0 | 0 | 0 | 0 | 0 | 0 | 0 | 0 | 0 | 0 | 0 | 0 | 0 | 0 | 0 | 0 | 0 | 0 | 0 | 0 | 0 | 0 | 0 | 0 | 0 | 0 | 0 | 0 | 0 | 0 | 0 | 0 | 0 | 0 | 0 | 0 | 0 | 0 | 0 | 0 | 0 | 0 | 0 | 0 | 0 | 0 | 0 | 0 | 0 | 0 | 0 | 0 | 0 | 0 | 0 | 0 | 0 | 0 | 0 | 0 | 0 | 0 | 0 | 0 | 0 | 0 | 0 | 0 | 0 | 0 | 0 | 0 | 0 | 0 | 0 | 0 | 0 | 0 | 0 | 0 | 0 | 0 | 0 | 0 | 0 | 0 | 0 | 0 | 0 | 0 | 0 | 0 | SU3 | 5 | 0 | 0 |  |  | 260 | 25 | 4 | 3 | 3 | 854 | FALSE
Dai et al. 2016 | 10.1088/1758-5090/8/4/045005 | neural | neural | TRUE | 4 | 0 | 0 | 0 | 20 | 0 | 0 | 0 | 0 | 0 | 0 | 0 | 4 | 0 | 0 | 0 | 0 | 0 | 0 | 0 | 0 | 0 | 0 | 0 | 0 | 0 | 0 | 0 | 0 | 0 | 0 | 0 | 0 | 0 | 0 | 6 | 0 | 0 | 0 | 0 | 0 | 0 | 0 | 0 | 0 | 0 | 0 | 0 | 0 | 0 | 0 | 0 | 0 | 0 | 0 | 0 | 0 | 0 | 0 | 0 | 0 | 0 | 0 | 0 | 0 | 0 | 0 | 0 | 0 | 0 | 0 | 0 | 0 | 0 | 0 | 0 | 0 | 0 | 0 | 0 | 0 | 0 | 0 | 0 | 0 | 0 | 0 | 0 | 0 | 0 | 0 | 0 | 0 | 0 | 0 | 0 | 0 | 0 | 0 | 0 | 0 | 0 | 0 | 0 | 0 | 0 | 0 | 0 | 0 | 0 | 0 | 0 | 0 | 0 | 0 | 0 | 0 | 0 | 0 | 0 | 0 | 0 | 0 | 0 | 0 | 0 | 0 | 0 | 0 | 0 | SU3 | 5 | 0 | 0 |  |  | 260 | 25 | 4 | 3 | 3 | 855 | FALSE
Dai et al. 2016 | 10.1088/1758-5090/8/4/045005 | neural | neural | TRUE | 4 | 0 | 0 | 0 | 20 | 0 | 0 | 0 | 0 | 0 | 0 | 0 | 4 | 0 | 0 | 0 | 0 | 0 | 0 | 0 | 0 | 0 | 0 | 0 | 0 | 0 | 0 | 0 | 135 | 0 | 0 | 0 | 0 | 0 | 0 | 0 | 0 | 0 | 0 | 0 | 0 | 0 | 0 | 0 | 0 | 0 | 0 | 0 | 0 | 0 | 0 | 0 | 0 | 0 | 0 | 0 | 0 | 0 | 0 | 0 | 0 | 0 | 0 | 0 | 0 | 0 | 0 | 0 | 0 | 0 | 0 | 0 | 0 | 0 | 0 | 0 | 0 | 0 | 0 | 0 | 0 | 0 | 0 | 0 | 0 | 0 | 0 | 0 | 0 | 0 | 0 | 0 | 0 | 0 | 0 | 0 | 0 | 0 | 0 | 0 | 0 | 0 | 0 | 0 | 0 | 0 | 0 | 0 | 0 | 0 | 0 | 0 | 0 | 0 | 0 | 0 | 0 | 0 | 0 | 0 | 0 | 0 | 0 | 0 | 0 | 0 | 0 | 0 | 0 | 0 | SU3 | 5 | 0 | 0 |  |  | 260 | 25 | 4 | 2 | 2 | 856 | FALSE
Dai et al. 2016 | 10.1088/1758-5090/8/4/045005 | neural | neural | TRUE | 4 | 0 | 0 | 0 | 20 | 0 | 0 | 0 | 0 | 0 | 0 | 0 | 4 | 0 | 0 | 0 | 0 | 0 | 0 | 0 | 0 | 0 | 0 | 0 | 0 | 0 | 0 | 0 | 270 | 0 | 0 | 0 | 0 | 0 | 0 | 0 | 0 | 0 | 0 | 0 | 0 | 0 | 0 | 0 | 0 | 0 | 0 | 0 | 0 | 0 | 0 | 0 | 0 | 0 | 0 | 0 | 0 | 0 | 0 | 0 | 0 | 0 | 0 | 0 | 0 | 0 | 0 | 0 | 0 | 0 | 0 | 0 | 0 | 0 | 0 | 0 | 0 | 0 | 0 | 0 | 0 | 0 | 0 | 0 | 0 | 0 | 0 | 0 | 0 | 0 | 0 | 0 | 0 | 0 | 0 | 0 | 0 | 0 | 0 | 0 | 0 | 0 | 0 | 0 | 0 | 0 | 0 | 0 | 0 | 0 | 0 | 0 | 0 | 0 | 0 | 0 | 0 | 0 | 0 | 0 | 0 | 0 | 0 | 0 | 0 | 0 | 0 | 0 | 0 | 0 | SU3 | 5 | 0 | 0 |  |  | 260 | 25 | 4 | 2 | 2 | 857 | FALSE
Dai et al. 2016 | 10.1088/1758-5090/8/4/045005 | neural | neural | TRUE | 4 | 0 | 0 | 0 | 20 | 0 | 0 | 0 | 0 | 0 | 0 | 0 | 4 | 0 | 0 | 0 | 0 | 0 | 0 | 0 | 0 | 0 | 0 | 0 | 0 | 0 | 0 | 0 | 540 | 0 | 0 | 0 | 0 | 0 | 0 | 0 | 0 | 0 | 0 | 0 | 0 | 0 | 0 | 0 | 0 | 0 | 0 | 0 | 0 | 0 | 0 | 0 | 0 | 0 | 0 | 0 | 0 | 0 | 0 | 0 | 0 | 0 | 0 | 0 | 0 | 0 | 0 | 0 | 0 | 0 | 0 | 0 | 0 | 0 | 0 | 0 | 0 | 0 | 0 | 0 | 0 | 0 | 0 | 0 | 0 | 0 | 0 | 0 | 0 | 0 | 0 | 0 | 0 | 0 | 0 | 0 | 0 | 0 | 0 | 0 | 0 | 0 | 0 | 0 | 0 | 0 | 0 | 0 | 0 | 0 | 0 | 0 | 0 | 0 | 0 | 0 | 0 | 0 | 0 | 0 | 0 | 0 | 0 | 0 | 0 | 0 | 0 | 0 | 0 | 0 | SU3 | 5 | 0 | 0 |  |  | 260 | 25 | 4 | 2 | 2 | 858 | FALSE
Emmermacher et al. 2020 | 10.1088/1758-5090/ab7553 | general_biocompatibility | general_biocompatibility | FALSE | 3 | 0 | 0 | 0 | 0 | 0 | 0 | 0 | 0 | 0 | 0 | 0 | 0 | 0 | 0 | 0 | 0 | 0 | 0 | 0 | 0 | 3 | 0 | 0 | 0 | 1 | 0 | 0 | 0 | 0 | 0 | 0 | 0 | 0 | 0 | 0 | 0 | 0 | 0 | 0 | 0 | 0 | 0 | 0 | 0 | 0 | 0 | 0 | 0 | 0 | 0 | 0 | 0 | 0 | 0 | 0 | 0 | 0 | 0 | 0 | 0 | 0 | 0 | 0 | 0 | 0 | 0 | 0 | 0 | 0 | 0 | 0 | 0 | 0 | 0 | 0 | 0 | 0 | 0 | 0 | 0 | 0 | 0 | 0 | 0 | 0 | 0 | 0 | 0 | 0 | 0 | 0 | 0 | 0 | 0 | 0 | 0 | 0 | 0 | 0 | 0 | 0 | 0 | 0 | 0 | 0 | 0 | 0 | 0 | 0 | 0 | 0 | 0 | 0 | 0 | 0 | 0 | 0 | 0 | 0 | 0 | 0 | 0 | 0 | 0 | 0 | 0 | 0 | 0 | 0 | hTERT-MSC | 10 | 0 | 0 | 150 |  | 840 | 22 | 22 | 3 | 2 | 859 | FALSE
Emmermacher et al. 2020 | 10.1088/1758-5090/ab7553 | general_biocompatibility | general_biocompatibility | FALSE | 3 | 0 | 0 | 0 | 0 | 0 | 0 | 0 | 0 | 0 | 0 | 0 | 0 | 0 | 0 | 0 | 0 | 0 | 0 | 0 | 0 | 3 | 0 | 0 | 0 | 1 | 0 | 0 | 0 | 0 | 0 | 0 | 0 | 0 | 0 | 0 | 0 | 0 | 0 | 0 | 0 | 0 | 0 | 0 | 0 | 0 | 0 | 0 | 0 | 0 | 0 | 0 | 0 | 0 | 0 | 0 | 0 | 0 | 0 | 0 | 0 | 0 | 0 | 0 | 0 | 0 | 0 | 0 | 0 | 0 | 0 | 0 | 0 | 0 | 0 | 0 | 0 | 0 | 0 | 0 | 0 | 0 | 0 | 0 | 0 | 0 | 0 | 0 | 0 | 0 | 0 | 0 | 0 | 0 | 0 | 0 | 0 | 0 | 0 | 0 | 0 | 0 | 0 | 0 | 0 | 0 | 0 | 0 | 0 | 0 | 0 | 0 | 0 | 0 | 0 | 0 | 0 | 0 | 0 | 0 | 0 | 0 | 0 | 0 | 0 | 0 | 0 | 0 | 0 | 0 | hTERT-MSC | 10 | 0 | 0 | 300 |  | 840 | 22 | 22 | 3 | 2 | 860 | FALSE
Emmermacher et al. 2020 | 10.1088/1758-5090/ab7553 | general_biocompatibility | general_biocompatibility | FALSE | 3 | 0 | 0 | 0 | 0 | 0 | 0 | 0 | 0 | 0 | 0 | 0 | 0 | 0 | 0 | 0 | 0 | 0 | 0 | 0 | 0 | 3 | 0 | 0 | 0 | 1 | 0 | 0 | 0 | 0 | 0 | 0 | 0 | 0 | 0 | 0 | 0 | 0 | 0 | 0 | 0 | 0 | 0 | 0 | 0 | 0 | 0 | 0 | 0 | 0 | 0 | 0 | 0 | 0 | 0 | 0 | 0 | 0 | 0 | 0 | 0 | 0 | 0 | 0 | 0 | 0 | 0 | 0 | 0 | 0 | 0 | 0 | 0 | 0 | 0 | 0 | 0 | 0 | 0 | 0 | 0 | 0 | 0 | 0 | 0 | 0 | 0 | 0 | 0 | 0 | 0 | 0 | 0 | 0 | 0 | 0 | 0 | 0 | 0 | 0 | 0 | 0 | 0 | 0 | 0 | 0 | 0 | 0 | 0 | 0 | 0 | 0 | 0 | 0 | 0 | 0 | 0 | 0 | 0 | 0 | 0 | 0 | 0 | 0 | 0 | 0 | 0 | 0 | 0 | 0 | hTERT-MSC | 10 | 0 | 0 | 150 |  | 250 | 22 | 22 | 3 | 2 | 861 | FALSE
Emmermacher et al. 2020 | 10.1088/1758-5090/ab7553 | general_biocompatibility | general_biocompatibility | FALSE | 3 | 0 | 0 | 0 | 0 | 0 | 0 | 0 | 0 | 0 | 0 | 0 | 0 | 0 | 0 | 0 | 0 | 0 | 0 | 0 | 0 | 3 | 0 | 0 | 0 | 1 | 0 | 0 | 0 | 0 | 0 | 0 | 0 | 0 | 0 | 0 | 0 | 0 | 0 | 0 | 0 | 0 | 0 | 0 | 0 | 0 | 0 | 0 | 0 | 0 | 0 | 0 | 0 | 0 | 0 | 0 | 0 | 0 | 0 | 0 | 0 | 0 | 0 | 0 | 0 | 0 | 0 | 0 | 0 | 0 | 0 | 0 | 0 | 0 | 0 | 0 | 0 | 0 | 0 | 0 | 0 | 0 | 0 | 0 | 0 | 0 | 0 | 0 | 0 | 0 | 0 | 0 | 0 | 0 | 0 | 0 | 0 | 0 | 0 | 0 | 0 | 0 | 0 | 0 | 0 | 0 | 0 | 0 | 0 | 0 | 0 | 0 | 0 | 0 | 0 | 0 | 0 | 0 | 0 | 0 | 0 | 0 | 0 | 0 | 0 | 0 | 0 | 0 | 0 | 0 | hTERT-MSC | 10 | 0 | 0 | 300 |  | 250 | 22 | 22 | 3 | 2 | 862 | FALSE
Emmermacher et al. 2020 | 10.1088/1758-5090/ab7553 | non_mammalian | non_mammalian | FALSE | 3 | 0 | 0 | 0 | 0 | 0 | 0 | 0 | 0 | 0 | 0 | 0 | 0 | 0 | 0 | 0 | 0 | 0 | 0 | 0 | 0 | 3 | 0 | 0 | 0 | 1 | 0 | 0 | 0 | 0 | 0 | 0 | 0 | 0 | 0 | 0 | 0 | 0 | 0 | 0 | 0 | 0 | 0 | 0 | 0 | 0 | 0 | 0 | 0 | 0 | 0 | 0 | 0 | 0 | 0 | 0 | 0 | 0 | 0 | 0 | 0 | 0 | 0 | 0 | 0 | 0 | 0 | 0 | 0 | 0 | 0 | 0 | 0 | 0 | 0 | 0 | 0 | 0 | 0 | 0 | 0 | 0 | 0 | 0 | 0 | 0 | 0 | 0 | 0 | 0 | 0 | 0 | 0 | 0 | 0 | 0 | 0 | 0 | 0 | 0 | 0 | 0 | 0 | 0 | 0 | 0 | 0 | 0 | 0 | 0 | 0 | 0 | 0 | 0 | 0 | 0 | 0 | 0 | 0 | 0 | 0 | 0 | 0 | 0 | 0 | 0 | 0 | 0 | 0 | 0 | basil plant cell |  | 0 | 0 | 150 |  | 840 | 22 | 22 | 3 | 3 | 863 | FALSE
Emmermacher et al. 2020 | 10.1088/1758-5090/ab7553 | non_mammalian | non_mammalian | FALSE | 3 | 0 | 0 | 0 | 0 | 0 | 0 | 0 | 0 | 0 | 0 | 0 | 0 | 0 | 0 | 0 | 0 | 0 | 0 | 0 | 0 | 3 | 0 | 0 | 0 | 1 | 0 | 0 | 0 | 0 | 0 | 0 | 0 | 0 | 0 | 0 | 0 | 0 | 0 | 0 | 0 | 0 | 0 | 0 | 0 | 0 | 0 | 0 | 0 | 0 | 0 | 0 | 0 | 0 | 0 | 0 | 0 | 0 | 0 | 0 | 0 | 0 | 0 | 0 | 0 | 0 | 0 | 0 | 0 | 0 | 0 | 0 | 0 | 0 | 0 | 0 | 0 | 0 | 0 | 0 | 0 | 0 | 0 | 0 | 0 | 0 | 0 | 0 | 0 | 0 | 0 | 0 | 0 | 0 | 0 | 0 | 0 | 0 | 0 | 0 | 0 | 0 | 0 | 0 | 0 | 0 | 0 | 0 | 0 | 0 | 0 | 0 | 0 | 0 | 0 | 0 | 0 | 0 | 0 | 0 | 0 | 0 | 0 | 0 | 0 | 0 | 0 | 0 | 0 | 0 | basil plant cell |  | 0 | 0 | 300 |  | 840 | 22 | 22 | 3 | 3 | 864 | FALSE
Emmermacher et al. 2020 | 10.1088/1758-5090/ab7553 | non_mammalian | non_mammalian | FALSE | 3 | 0 | 0 | 0 | 0 | 0 | 0 | 0 | 0 | 0 | 0 | 0 | 0 | 0 | 0 | 0 | 0 | 0 | 0 | 0 | 0 | 3 | 0 | 0 | 0 | 1 | 0 | 0 | 0 | 0 | 0 | 0 | 0 | 0 | 0 | 0 | 0 | 0 | 0 | 0 | 0 | 0 | 0 | 0 | 0 | 0 | 0 | 0 | 0 | 0 | 0 | 0 | 0 | 0 | 0 | 0 | 0 | 0 | 0 | 0 | 0 | 0 | 0 | 0 | 0 | 0 | 0 | 0 | 0 | 0 | 0 | 0 | 0 | 0 | 0 | 0 | 0 | 0 | 0 | 0 | 0 | 0 | 0 | 0 | 0 | 0 | 0 | 0 | 0 | 0 | 0 | 0 | 0 | 0 | 0 | 0 | 0 | 0 | 0 | 0 | 0 | 0 | 0 | 0 | 0 | 0 | 0 | 0 | 0 | 0 | 0 | 0 | 0 | 0 | 0 | 0 | 0 | 0 | 0 | 0 | 0 | 0 | 0 | 0 | 0 | 0 | 0 | 0 | 0 | 0 | basil plant cell |  | 0 | 0 | 150 |  | 250 | 22 | 22 | 3 | 3 | 865 | FALSE
Emmermacher et al. 2020 | 10.1088/1758-5090/ab7553 | non_mammalian | non_mammalian | FALSE | 3 | 0 | 0 | 0 | 0 | 0 | 0 | 0 | 0 | 0 | 0 | 0 | 0 | 0 | 0 | 0 | 0 | 0 | 0 | 0 | 0 | 3 | 0 | 0 | 0 | 1 | 0 | 0 | 0 | 0 | 0 | 0 | 0 | 0 | 0 | 0 | 0 | 0 | 0 | 0 | 0 | 0 | 0 | 0 | 0 | 0 | 0 | 0 | 0 | 0 | 0 | 0 | 0 | 0 | 0 | 0 | 0 | 0 | 0 | 0 | 0 | 0 | 0 | 0 | 0 | 0 | 0 | 0 | 0 | 0 | 0 | 0 | 0 | 0 | 0 | 0 | 0 | 0 | 0 | 0 | 0 | 0 | 0 | 0 | 0 | 0 | 0 | 0 | 0 | 0 | 0 | 0 | 0 | 0 | 0 | 0 | 0 | 0 | 0 | 0 | 0 | 0 | 0 | 0 | 0 | 0 | 0 | 0 | 0 | 0 | 0 | 0 | 0 | 0 | 0 | 0 | 0 | 0 | 0 | 0 | 0 | 0 | 0 | 0 | 0 | 0 | 0 | 0 | 0 | 0 | basil plant cell |  | 0 | 0 | 300 |  | 250 | 22 | 22 | 3 | 3 | 866 | FALSE
Emmermacher et al. 2020 | 10.1088/1758-5090/ab7553 | general_biocompatibility | general_biocompatibility | FALSE | 0 | 0 | 0 | 0 | 0 | 0 | 0 | 0 | 0 | 0 | 0 | 0 | 0 | 0 | 0 | 0 | 0 | 0 | 0 | 0 | 0 | 3 | 0 | 0 | 0 | 1 | 0 | 0 | 0 | 0 | 0 | 0 | 0 | 0 | 0 | 0 | 0 | 0 | 0 | 0 | 0 | 0 | 0 | 0 | 0 | 0 | 0 | 0 | 0 | 0 | 0 | 0 | 0 | 0 | 0 | 0 | 0 | 0 | 0 | 0 | 0 | 0 | 0 | 0 | 0 | 0 | 0 | 0 | 0 | 0 | 0 | 0 | 0 | 0 | 0 | 0 | 0 | 0 | 0 | 0 | 0 | 0 | 0 | 0 | 0 | 0 | 0 | 0 | 0 | 0 | 0 | 0 | 0 | 0 | 0 | 0 | 0 | 0 | 0 | 0 | 0 | 0 | 0 | 0 | 0 | 0 | 0 | 0 | 0 | 0 | 0 | 0 | 0 | 0 | 0 | 0 | 0 | 0 | 0 | 0 | 0 | 0 | 0 | 0 | 0 | 0 | 0 | 0 | 0 | 0 | NoCellCultured | 0 | 0 | 0 | 40 |  | 610 | 22 | 22 | 2 | 1 | 867 | FALSE
Faulkner-Jones et al. 2015 | 10.1088/1758-5090/7/4/044102 | liver | liver | FALSE | 1.5 | 0 | 0 | 0 | 0 | 0 | 0 | 0 | 0 | 0 | 0 | 0 | 0 | 0 | 0 | 0 | 0 | 0 | 0 | 0 | 0 | 0 | 0 | 0 | 0 | 0 | 0 | 0 | 60 | 0 | 55 | 0 | 0 | 0 | 0 | 0 | 0 | 0 | 0 | 0 | 0 | 0 | 0 | 0 | 0 | 0 | 0 | 0 | 0 | 0 | 0 | 0 | 0 | 0 | 0 | 0 | 0 | 0 | 0 | 0 | 0 | 0 | 0 | 0 | 0 | 0 | 0 | 0 | 0 | 0 | 0 | 0 | 0 | 0 | 0 | 0 | 0 | 0 | 0 | 0 | 0 | 0 | 0 | 0 | 0 | 0 | 0 | 0 | 0 | 0 | 0 | 0 | 0 | 0 | 0 | 0 | 0 | 0 | 0 | 0 | 0 | 0 | 0 | 0 | 0 | 0 | 0 | 0 | 0 | 0 | 0 | 0 | 0 | 0 | 0 | 0 | 0 | 0 | 0 | 0 | 0 | 0 | 0 | 0 | 0 | 0 | 0 | 0 | 0 | 0 | hESCs | 1 | 120 | 0 | 50 |  | 101.6 | 22 | 22 | 3 | 3 | 868 | FALSE
Faulkner-Jones et al. 2015 | 10.1088/1758-5090/7/4/044102 | liver | liver | FALSE | 1.5 | 0 | 0 | 0 | 0 | 0 | 0 | 0 | 0 | 0 | 0 | 0 | 0 | 0 | 0 | 0 | 0 | 0 | 0 | 0 | 0 | 0 | 0 | 0 | 0 | 0 | 0 | 0 | 60 | 0 | 55 | 0 | 0 | 0 | 0 | 0 | 0 | 0 | 0 | 0 | 0 | 0 | 0 | 0 | 0 | 0 | 0 | 0 | 0 | 0 | 0 | 0 | 0 | 0 | 0 | 0 | 0 | 0 | 0 | 0 | 0 | 0 | 0 | 0 | 0 | 0 | 0 | 0 | 0 | 0 | 0 | 0 | 0 | 0 | 0 | 0 | 0 | 0 | 0 | 0 | 0 | 0 | 0 | 0 | 0 | 0 | 0 | 0 | 0 | 0 | 0 | 0 | 0 | 0 | 0 | 0 | 0 | 0 | 0 | 0 | 0 | 0 | 0 | 0 | 0 | 0 | 0 | 0 | 0 | 0 | 0 | 0 | 0 | 0 | 0 | 0 | 0 | 0 | 0 | 0 | 0 | 0 | 0 | 0 | 0 | 0 | 0 | 0 | 0 | 0 | hESCs | 1 | 120 | 0 | 70 |  | 101.6 | 22 | 22 | 3 | 3 | 869 | FALSE
Faulkner-Jones et al. 2015 | 10.1088/1758-5090/7/4/044102 | liver | liver | FALSE | 1.5 | 0 | 0 | 0 | 0 | 0 | 0 | 0 | 0 | 0 | 0 | 0 | 0 | 0 | 0 | 0 | 0 | 0 | 0 | 0 | 0 | 0 | 0 | 0 | 0 | 0 | 0 | 0 | 60 | 0 | 55 | 0 | 0 | 0 | 0 | 0 | 0 | 0 | 0 | 0 | 0 | 0 | 0 | 0 | 0 | 0 | 0 | 0 | 0 | 0 | 0 | 0 | 0 | 0 | 0 | 0 | 0 | 0 | 0 | 0 | 0 | 0 | 0 | 0 | 0 | 0 | 0 | 0 | 0 | 0 | 0 | 0 | 0 | 0 | 0 | 0 | 0 | 0 | 0 | 0 | 0 | 0 | 0 | 0 | 0 | 0 | 0 | 0 | 0 | 0 | 0 | 0 | 0 | 0 | 0 | 0 | 0 | 0 | 0 | 0 | 0 | 0 | 0 | 0 | 0 | 0 | 0 | 0 | 0 | 0 | 0 | 0 | 0 | 0 | 0 | 0 | 0 | 0 | 0 | 0 | 0 | 0 | 0 | 0 | 0 | 0 | 0 | 0 | 0 | 0 | hESCs | 1 | 120 | 0 | 100 |  | 101.6 | 22 | 22 | 3 | 3 | 870 | FALSE
Faulkner-Jones et al. 2015 | 10.1088/1758-5090/7/4/044102 | liver | liver | FALSE | 1.5 | 0 | 0 | 0 | 0 | 0 | 0 | 0 | 0 | 0 | 0 | 0 | 0 | 0 | 0 | 0 | 0 | 0 | 0 | 0 | 0 | 0 | 0 | 0 | 0 | 0 | 0 | 0 | 60 | 0 | 55 | 0 | 0 | 0 | 0 | 0 | 0 | 0 | 0 | 0 | 0 | 0 | 0 | 0 | 0 | 0 | 0 | 0 | 0 | 0 | 0 | 0 | 0 | 0 | 0 | 0 | 0 | 0 | 0 | 0 | 0 | 0 | 0 | 0 | 0 | 0 | 0 | 0 | 0 | 0 | 0 | 0 | 0 | 0 | 0 | 0 | 0 | 0 | 0 | 0 | 0 | 0 | 0 | 0 | 0 | 0 | 0 | 0 | 0 | 0 | 0 | 0 | 0 | 0 | 0 | 0 | 0 | 0 | 0 | 0 | 0 | 0 | 0 | 0 | 0 | 0 | 0 | 0 | 0 | 0 | 0 | 0 | 0 | 0 | 0 | 0 | 0 | 0 | 0 | 0 | 0 | 0 | 0 | 0 | 0 | 0 | 0 | 0 | 0 | 0 | hESCs | 1 | 120 | 0 | 140 |  | 101.6 | 22 | 22 | 3 | 3 | 871 | TRUE
Faulkner-Jones et al. 2015 | 10.1088/1758-5090/7/4/044102 | liver | liver | FALSE | 1.5 | 0 | 0 | 0 | 0 | 0 | 0 | 0 | 0 | 0 | 0 | 0 | 0 | 0 | 0 | 0 | 0 | 0 | 0 | 0 | 0 | 0 | 0 | 0 | 0 | 0 | 0 | 0 | 60 | 0 | 55 | 0 | 0 | 0 | 0 | 0 | 0 | 0 | 0 | 0 | 0 | 0 | 0 | 0 | 0 | 0 | 0 | 0 | 0 | 0 | 0 | 0 | 0 | 0 | 0 | 0 | 0 | 0 | 0 | 0 | 0 | 0 | 0 | 0 | 0 | 0 | 0 | 0 | 0 | 0 | 0 | 0 | 0 | 0 | 0 | 0 | 0 | 0 | 0 | 0 | 0 | 0 | 0 | 0 | 0 | 0 | 0 | 0 | 0 | 0 | 0 | 0 | 0 | 0 | 0 | 0 | 0 | 0 | 0 | 0 | 0 | 0 | 0 | 0 | 0 | 0 | 0 | 0 | 0 | 0 | 0 | 0 | 0 | 0 | 0 | 0 | 0 | 0 | 0 | 0 | 0 | 0 | 0 | 0 | 0 | 0 | 0 | 0 | 0 | 0 | hESCs | 1 | 120 | 0 | 140 |  | 101.6 | 22 | 22 | 3 | 2 | 871 | TRUE
Faulkner-Jones et al. 2015 | 10.1088/1758-5090/7/4/044102 | liver | liver | FALSE | 1.5 | 0 | 0 | 0 | 0 | 0 | 0 | 0 | 0 | 0 | 0 | 0 | 0 | 0 | 0 | 0 | 0 | 0 | 0 | 0 | 0 | 0 | 0 | 0 | 0 | 0 | 0 | 0 | 60 | 0 | 55 | 0 | 0 | 0 | 0 | 0 | 0 | 0 | 0 | 0 | 0 | 0 | 0 | 0 | 0 | 0 | 0 | 0 | 0 | 0 | 0 | 0 | 0 | 0 | 0 | 0 | 0 | 0 | 0 | 0 | 0 | 0 | 0 | 0 | 0 | 0 | 0 | 0 | 0 | 0 | 0 | 0 | 0 | 0 | 0 | 0 | 0 | 0 | 0 | 0 | 0 | 0 | 0 | 0 | 0 | 0 | 0 | 0 | 0 | 0 | 0 | 0 | 0 | 0 | 0 | 0 | 0 | 0 | 0 | 0 | 0 | 0 | 0 | 0 | 0 | 0 | 0 | 0 | 0 | 0 | 0 | 0 | 0 | 0 | 0 | 0 | 0 | 0 | 0 | 0 | 0 | 0 | 0 | 0 | 0 | 0 | 0 | 0 | 0 | 0 | hESCs | 1 | 120 | 0 | 60 |  | 101.6 | 22 | 22 | 3 | 3 | 872 | FALSE
Faulkner-Jones et al. 2015 | 10.1088/1758-5090/7/4/044102 | liver | liver | FALSE | 1.5 | 0 | 0 | 0 | 0 | 0 | 0 | 0 | 0 | 0 | 0 | 0 | 0 | 0 | 0 | 0 | 0 | 0 | 0 | 0 | 0 | 0 | 0 | 0 | 0 | 0 | 0 | 0 | 60 | 0 | 55 | 0 | 0 | 0 | 0 | 0 | 0 | 0 | 0 | 0 | 0 | 0 | 0 | 0 | 0 | 0 | 0 | 0 | 0 | 0 | 0 | 0 | 0 | 0 | 0 | 0 | 0 | 0 | 0 | 0 | 0 | 0 | 0 | 0 | 0 | 0 | 0 | 0 | 0 | 0 | 0 | 0 | 0 | 0 | 0 | 0 | 0 | 0 | 0 | 0 | 0 | 0 | 0 | 0 | 0 | 0 | 0 | 0 | 0 | 0 | 0 | 0 | 0 | 0 | 0 | 0 | 0 | 0 | 0 | 0 | 0 | 0 | 0 | 0 | 0 | 0 | 0 | 0 | 0 | 0 | 0 | 0 | 0 | 0 | 0 | 0 | 0 | 0 | 0 | 0 | 0 | 0 | 0 | 0 | 0 | 0 | 0 | 0 | 0 | 0 | hiPSCs | 1 | 120 | 0 | 60 |  | 101.6 | 22 | 22 | 3 | 2 | 873 | FALSE
Faulkner-Jones et al. 2015 | 10.1088/1758-5090/7/4/044102 | liver | liver | FALSE | 1.5 | 0 | 0 | 0 | 0 | 0 | 0 | 0 | 0 | 0 | 0 | 0 | 0 | 0 | 0 | 0 | 0 | 0 | 0 | 0 | 0 | 0 | 0 | 0 | 0 | 0 | 0 | 0 | 60 | 0 | 55 | 0 | 0 | 0 | 0 | 0 | 0 | 0 | 0 | 0 | 0 | 0 | 0 | 0 | 0 | 0 | 0 | 0 | 0 | 0 | 0 | 0 | 0 | 0 | 0 | 0 | 0 | 0 | 0 | 0 | 0 | 0 | 0 | 0 | 0 | 0 | 0 | 0 | 0 | 0 | 0 | 0 | 0 | 0 | 0 | 0 | 0 | 0 | 0 | 0 | 0 | 0 | 0 | 0 | 0 | 0 | 0 | 0 | 0 | 0 | 0 | 0 | 0 | 0 | 0 | 0 | 0 | 0 | 0 | 0 | 0 | 0 | 0 | 0 | 0 | 0 | 0 | 0 | 0 | 0 | 0 | 0 | 0 | 0 | 0 | 0 | 0 | 0 | 0 | 0 | 0 | 0 | 0 | 0 | 0 | 0 | 0 | 0 | 0 | 0 | hESC-derived HLCs | 10 | 120 | 0 | 60 |  | 101.6 | 22 | 22 | 3 | 2 | 874 | TRUE
Faulkner-Jones et al. 2015 | 10.1088/1758-5090/7/4/044102 | liver | liver | FALSE | 1.5 | 0 | 0 | 0 | 0 | 0 | 0 | 0 | 0 | 0 | 0 | 0 | 0 | 0 | 0 | 0 | 0 | 0 | 0 | 0 | 0 | 0 | 0 | 0 | 0 | 0 | 0 | 0 | 60 | 0 | 55 | 0 | 0 | 0 | 0 | 0 | 0 | 0 | 0 | 0 | 0 | 0 | 0 | 0 | 0 | 0 | 0 | 0 | 0 | 0 | 0 | 0 | 0 | 0 | 0 | 0 | 0 | 0 | 0 | 0 | 0 | 0 | 0 | 0 | 0 | 0 | 0 | 0 | 0 | 0 | 0 | 0 | 0 | 0 | 0 | 0 | 0 | 0 | 0 | 0 | 0 | 0 | 0 | 0 | 0 | 0 | 0 | 0 | 0 | 0 | 0 | 0 | 0 | 0 | 0 | 0 | 0 | 0 | 0 | 0 | 0 | 0 | 0 | 0 | 0 | 0 | 0 | 0 | 0 | 0 | 0 | 0 | 0 | 0 | 0 | 0 | 0 | 0 | 0 | 0 | 0 | 0 | 0 | 0 | 0 | 0 | 0 | 0 | 0 | 0 | hESC-derived HLCs | 10 | 120 | 0 | 60 |  | 101.6 | 22 | 22 | 3 | 5 | 874 | TRUE
Faulkner-Jones et al. 2015 | 10.1088/1758-5090/7/4/044102 | liver | liver | FALSE | 1.5 | 0 | 0 | 0 | 0 | 0 | 0 | 0 | 0 | 0 | 0 | 0 | 0 | 0 | 0 | 0 | 0 | 0 | 0 | 0 | 0 | 0 | 0 | 0 | 0 | 0 | 0 | 0 | 60 | 0 | 55 | 0 | 0 | 0 | 0 | 0 | 0 | 0 | 0 | 0 | 0 | 0 | 0 | 0 | 0 | 0 | 0 | 0 | 0 | 0 | 0 | 0 | 0 | 0 | 0 | 0 | 0 | 0 | 0 | 0 | 0 | 0 | 0 | 0 | 0 | 0 | 0 | 0 | 0 | 0 | 0 | 0 | 0 | 0 | 0 | 0 | 0 | 0 | 0 | 0 | 0 | 0 | 0 | 0 | 0 | 0 | 0 | 0 | 0 | 0 | 0 | 0 | 0 | 0 | 0 | 0 | 0 | 0 | 0 | 0 | 0 | 0 | 0 | 0 | 0 | 0 | 0 | 0 | 0 | 0 | 0 | 0 | 0 | 0 | 0 | 0 | 0 | 0 | 0 | 0 | 0 | 0 | 0 | 0 | 0 | 0 | 0 | 0 | 0 | 0 | hiPSCs-derived HLCs | 10 | 120 | 0 | 60 |  | 101.6 | 22 | 22 | 3 | 2 | 875 | FALSE
Freeman and Kelly, 2017 | 10.1038/s41598-017-17286-1 | bone | adipose;bone | FALSE | 3.5 | 0 | 15.88 | 0 | 0 | 0 | 0 | 0 | 0 | 0 | 0 | 0 | 0 | 0 | 0 | 0 | 0 | 0 | 0 | 0 | 0 | 0 | 0 | 0 | 0 | 0 | 0 | 0 | 0 | 0 | 0 | 0 | 0 | 0 | 0 | 0 | 0 | 0 | 0 | 0 | 0 | 0 | 0 | 0 | 0 | 0 | 0 | 0 | 0 | 0 | 0 | 0 | 0 | 0 | 0 | 0 | 0 | 0 | 0 | 0 | 0 | 0 | 0 | 0 | 0 | 0 | 0 | 0 | 0 | 0 | 0 | 0 | 0 | 0 | 0 | 0 | 0 | 0 | 0 | 0 | 0 | 0 | 0 | 0 | 0 | 0 | 0 | 0 | 0 | 0 | 0 | 0 | 0 | 0 | 0 | 0 | 0 | 0 | 0 | 0 | 0 | 0 | 0 | 0 | 0 | 0 | 0 | 0 | 0 | 0 | 0 | 0 | 0 | 0 | 0 | 0 | 0 | 0 | 0 | 0 | 0 | 0 | 0 | 0 | 0 | 0 | 0 | 0 | 0 | 0 | bMSCs | 20 | 0 | 0 |  | 8 | 250 | 22 | 22 | 3 | 1 | 876 | TRUE
Freeman and Kelly, 2017 | 10.1038/s41598-017-17286-1 | bone | adipose;bone | FALSE | 3.5 | 0 | 18 | 0 | 0 | 0 | 0 | 0 | 0 | 0 | 0 | 0 | 0 | 0 | 0 | 0 | 0 | 0 | 0 | 0 | 0 | 0 | 0 | 0 | 0 | 0 | 0 | 0 | 0 | 0 | 0 | 0 | 0 | 0 | 0 | 0 | 0 | 0 | 0 | 0 | 0 | 0 | 0 | 0 | 0 | 0 | 0 | 0 | 0 | 0 | 0 | 0 | 0 | 0 | 0 | 0 | 0 | 0 | 0 | 0 | 0 | 0 | 0 | 0 | 0 | 0 | 0 | 0 | 0 | 0 | 0 | 0 | 0 | 0 | 0 | 0 | 0 | 0 | 0 | 0 | 0 | 0 | 0 | 0 | 0 | 0 | 0 | 0 | 0 | 0 | 0 | 0 | 0 | 0 | 0 | 0 | 0 | 0 | 0 | 0 | 0 | 0 | 0 | 0 | 0 | 0 | 0 | 0 | 0 | 0 | 0 | 0 | 0 | 0 | 0 | 0 | 0 | 0 | 0 | 0 | 0 | 0 | 0 | 0 | 0 | 0 | 0 | 0 | 0 | 0 | bMSCs | 20 | 0 | 0 |  | 8 | 250 | 22 | 22 | 1 | 1 | 877 | FALSE
Freeman and Kelly, 2017 | 10.1038/s41598-017-17286-1 | bone | adipose;bone | FALSE | 3.5 | 0 | 20 | 0 | 0 | 0 | 0 | 0 | 0 | 0 | 0 | 0 | 0 | 0 | 0 | 0 | 0 | 0 | 0 | 0 | 0 | 0 | 0 | 0 | 0 | 0 | 0 | 0 | 0 | 0 | 0 | 0 | 0 | 0 | 0 | 0 | 0 | 0 | 0 | 0 | 0 | 0 | 0 | 0 | 0 | 0 | 0 | 0 | 0 | 0 | 0 | 0 | 0 | 0 | 0 | 0 | 0 | 0 | 0 | 0 | 0 | 0 | 0 | 0 | 0 | 0 | 0 | 0 | 0 | 0 | 0 | 0 | 0 | 0 | 0 | 0 | 0 | 0 | 0 | 0 | 0 | 0 | 0 | 0 | 0 | 0 | 0 | 0 | 0 | 0 | 0 | 0 | 0 | 0 | 0 | 0 | 0 | 0 | 0 | 0 | 0 | 0 | 0 | 0 | 0 | 0 | 0 | 0 | 0 | 0 | 0 | 0 | 0 | 0 | 0 | 0 | 0 | 0 | 0 | 0 | 0 | 0 | 0 | 0 | 0 | 0 | 0 | 0 | 0 | 0 | NoCellCultured | 0 | 0 | 0 |  | 8 | 250 | 22 | 22 | 1 | 1 | 878 | FALSE
Freeman and Kelly, 2017 | 10.1038/s41598-017-17286-1 | bone | adipose;bone | FALSE | 3.5 | 0 | 25.71 | 0 | 0 | 0 | 0 | 0 | 0 | 0 | 0 | 0 | 0 | 0 | 0 | 0 | 0 | 0 | 0 | 0 | 0 | 0 | 0 | 0 | 0 | 0 | 0 | 0 | 0 | 0 | 0 | 0 | 0 | 0 | 0 | 0 | 0 | 0 | 0 | 0 | 0 | 0 | 0 | 0 | 0 | 0 | 0 | 0 | 0 | 0 | 0 | 0 | 0 | 0 | 0 | 0 | 0 | 0 | 0 | 0 | 0 | 0 | 0 | 0 | 0 | 0 | 0 | 0 | 0 | 0 | 0 | 0 | 0 | 0 | 0 | 0 | 0 | 0 | 0 | 0 | 0 | 0 | 0 | 0 | 0 | 0 | 0 | 0 | 0 | 0 | 0 | 0 | 0 | 0 | 0 | 0 | 0 | 0 | 0 | 0 | 0 | 0 | 0 | 0 | 0 | 0 | 0 | 0 | 0 | 0 | 0 | 0 | 0 | 0 | 0 | 0 | 0 | 0 | 0 | 0 | 0 | 0 | 0 | 0 | 0 | 0 | 0 | 0 | 0 | 0 | NoCellCultured | 0 | 0 | 0 |  | 8 | 250 | 22 | 22 | 1 | 1 | 879 | TRUE
Freeman and Kelly, 2017 | 10.1038/s41598-017-17286-1 | bone | adipose;bone | FALSE | 3.5 | 0 | 0 | 0 | 0 | 0 | 0 | 0 | 0 | 0 | 0 | 0 | 0 | 0 | 0 | 0 | 0 | 0 | 0 | 0 | 0 | 0 | 0 | 0 | 0 | 0 | 0 | 0 | 15.88 | 0 | 0 | 0 | 0 | 0 | 0 | 0 | 0 | 0 | 0 | 0 | 0 | 0 | 0 | 0 | 0 | 0 | 0 | 0 | 0 | 0 | 0 | 0 | 0 | 0 | 0 | 0 | 0 | 0 | 0 | 0 | 0 | 0 | 0 | 0 | 0 | 0 | 0 | 0 | 0 | 0 | 0 | 0 | 0 | 0 | 0 | 0 | 0 | 0 | 0 | 0 | 0 | 0 | 0 | 0 | 0 | 0 | 0 | 0 | 0 | 0 | 0 | 0 | 0 | 0 | 0 | 0 | 0 | 0 | 0 | 0 | 0 | 0 | 0 | 0 | 0 | 0 | 0 | 0 | 0 | 0 | 0 | 0 | 0 | 0 | 0 | 0 | 0 | 0 | 0 | 0 | 0 | 0 | 0 | 0 | 0 | 0 | 0 | 0 | 0 | 0 | NoCellCultured | 0 | 0 | 0 |  | 8 | 250 | 22 | 22 | 3 | 1 | 880 | TRUE
Freeman and Kelly, 2017 | 10.1038/s41598-017-17286-1 | bone | adipose;bone | FALSE | 3.5 | 0 | 0 | 0 | 0 | 0 | 0 | 0 | 0 | 0 | 0 | 0 | 0 | 0 | 0 | 0 | 0 | 0 | 0 | 0 | 0 | 0 | 0 | 0 | 0 | 0 | 0 | 0 | 18 | 0 | 0 | 0 | 0 | 0 | 0 | 0 | 0 | 0 | 0 | 0 | 0 | 0 | 0 | 0 | 0 | 0 | 0 | 0 | 0 | 0 | 0 | 0 | 0 | 0 | 0 | 0 | 0 | 0 | 0 | 0 | 0 | 0 | 0 | 0 | 0 | 0 | 0 | 0 | 0 | 0 | 0 | 0 | 0 | 0 | 0 | 0 | 0 | 0 | 0 | 0 | 0 | 0 | 0 | 0 | 0 | 0 | 0 | 0 | 0 | 0 | 0 | 0 | 0 | 0 | 0 | 0 | 0 | 0 | 0 | 0 | 0 | 0 | 0 | 0 | 0 | 0 | 0 | 0 | 0 | 0 | 0 | 0 | 0 | 0 | 0 | 0 | 0 | 0 | 0 | 0 | 0 | 0 | 0 | 0 | 0 | 0 | 0 | 0 | 0 | 0 | NoCellCultured | 0 | 0 | 0 |  | 8 | 250 | 22 | 22 | 1 | 1 | 881 | TRUE
Freeman and Kelly, 2017 | 10.1038/s41598-017-17286-1 | bone | adipose;bone | FALSE | 3.5 | 0 | 0 | 0 | 0 | 0 | 0 | 0 | 0 | 0 | 0 | 0 | 0 | 0 | 0 | 0 | 0 | 0 | 0 | 0 | 0 | 0 | 0 | 0 | 0 | 0 | 0 | 0 | 20 | 0 | 0 | 0 | 0 | 0 | 0 | 0 | 0 | 0 | 0 | 0 | 0 | 0 | 0 | 0 | 0 | 0 | 0 | 0 | 0 | 0 | 0 | 0 | 0 | 0 | 0 | 0 | 0 | 0 | 0 | 0 | 0 | 0 | 0 | 0 | 0 | 0 | 0 | 0 | 0 | 0 | 0 | 0 | 0 | 0 | 0 | 0 | 0 | 0 | 0 | 0 | 0 | 0 | 0 | 0 | 0 | 0 | 0 | 0 | 0 | 0 | 0 | 0 | 0 | 0 | 0 | 0 | 0 | 0 | 0 | 0 | 0 | 0 | 0 | 0 | 0 | 0 | 0 | 0 | 0 | 0 | 0 | 0 | 0 | 0 | 0 | 0 | 0 | 0 | 0 | 0 | 0 | 0 | 0 | 0 | 0 | 0 | 0 | 0 | 0 | 0 | NoCellCultured | 0 | 0 | 0 |  | 8 | 250 | 22 | 22 | 1 | 1 | 882 | FALSE
Freeman and Kelly, 2017 | 10.1038/s41598-017-17286-1 | bone | adipose;bone | FALSE | 3.5 | 0 | 0 | 0 | 0 | 0 | 0 | 0 | 0 | 0 | 0 | 0 | 0 | 0 | 0 | 0 | 0 | 0 | 0 | 0 | 0 | 0 | 0 | 0 | 0 | 0 | 0 | 0 | 25.71 | 0 | 0 | 0 | 0 | 0 | 0 | 0 | 0 | 0 | 0 | 0 | 0 | 0 | 0 | 0 | 0 | 0 | 0 | 0 | 0 | 0 | 0 | 0 | 0 | 0 | 0 | 0 | 0 | 0 | 0 | 0 | 0 | 0 | 0 | 0 | 0 | 0 | 0 | 0 | 0 | 0 | 0 | 0 | 0 | 0 | 0 | 0 | 0 | 0 | 0 | 0 | 0 | 0 | 0 | 0 | 0 | 0 | 0 | 0 | 0 | 0 | 0 | 0 | 0 | 0 | 0 | 0 | 0 | 0 | 0 | 0 | 0 | 0 | 0 | 0 | 0 | 0 | 0 | 0 | 0 | 0 | 0 | 0 | 0 | 0 | 0 | 0 | 0 | 0 | 0 | 0 | 0 | 0 | 0 | 0 | 0 | 0 | 0 | 0 | 0 | 0 | NoCellCultured | 0 | 0 | 0 |  | 8 | 250 | 22 | 22 | 1 | 1 | 883 | TRUE
Freeman and Kelly, 2017 | 10.1038/s41598-017-17286-1 | bone | adipose;bone | FALSE | 3.5 | 0 | 0 | 0 | 0 | 0 | 0 | 0 | 0 | 0 | 0 | 0 | 0 | 0 | 0 | 0 | 0 | 0 | 0 | 0 | 0 | 0 | 0 | 0 | 0 | 0 | 0 | 0 | 0 | 0 | 0 | 0 | 15.88 | 0 | 0 | 0 | 0 | 0 | 0 | 0 | 0 | 0 | 0 | 0 | 0 | 0 | 0 | 0 | 0 | 0 | 0 | 0 | 0 | 0 | 0 | 0 | 0 | 0 | 0 | 0 | 0 | 0 | 0 | 0 | 0 | 0 | 0 | 0 | 0 | 0 | 0 | 0 | 0 | 0 | 0 | 0 | 0 | 0 | 0 | 0 | 0 | 0 | 0 | 0 | 0 | 0 | 0 | 0 | 0 | 0 | 0 | 0 | 0 | 0 | 0 | 0 | 0 | 0 | 0 | 0 | 0 | 0 | 0 | 0 | 0 | 0 | 0 | 0 | 0 | 0 | 0 | 0 | 0 | 0 | 0 | 0 | 0 | 0 | 0 | 0 | 0 | 0 | 0 | 0 | 0 | 0 | 0 | 0 | 0 | 0 | NoCellCultured | 0 | 0 | 0 |  | 8 | 250 | 22 | 22 | 3 | 1 | 884 | TRUE
Freeman and Kelly, 2017 | 10.1038/s41598-017-17286-1 | bone | adipose;bone | FALSE | 3.5 | 0 | 0 | 0 | 0 | 0 | 0 | 0 | 0 | 0 | 0 | 0 | 0 | 0 | 0 | 0 | 0 | 0 | 0 | 0 | 0 | 0 | 0 | 0 | 0 | 0 | 0 | 0 | 0 | 0 | 0 | 0 | 18 | 0 | 0 | 0 | 0 | 0 | 0 | 0 | 0 | 0 | 0 | 0 | 0 | 0 | 0 | 0 | 0 | 0 | 0 | 0 | 0 | 0 | 0 | 0 | 0 | 0 | 0 | 0 | 0 | 0 | 0 | 0 | 0 | 0 | 0 | 0 | 0 | 0 | 0 | 0 | 0 | 0 | 0 | 0 | 0 | 0 | 0 | 0 | 0 | 0 | 0 | 0 | 0 | 0 | 0 | 0 | 0 | 0 | 0 | 0 | 0 | 0 | 0 | 0 | 0 | 0 | 0 | 0 | 0 | 0 | 0 | 0 | 0 | 0 | 0 | 0 | 0 | 0 | 0 | 0 | 0 | 0 | 0 | 0 | 0 | 0 | 0 | 0 | 0 | 0 | 0 | 0 | 0 | 0 | 0 | 0 | 0 | 0 | NoCellCultured | 0 | 0 | 0 |  | 8 | 250 | 22 | 22 | 1 | 1 | 885 | TRUE
Freeman and Kelly, 2017 | 10.1038/s41598-017-17286-1 | bone | adipose;bone | FALSE | 3.5 | 0 | 0 | 0 | 0 | 0 | 0 | 0 | 0 | 0 | 0 | 0 | 0 | 0 | 0 | 0 | 0 | 0 | 0 | 0 | 0 | 0 | 0 | 0 | 0 | 0 | 0 | 0 | 0 | 0 | 0 | 0 | 20 | 0 | 0 | 0 | 0 | 0 | 0 | 0 | 0 | 0 | 0 | 0 | 0 | 0 | 0 | 0 | 0 | 0 | 0 | 0 | 0 | 0 | 0 | 0 | 0 | 0 | 0 | 0 | 0 | 0 | 0 | 0 | 0 | 0 | 0 | 0 | 0 | 0 | 0 | 0 | 0 | 0 | 0 | 0 | 0 | 0 | 0 | 0 | 0 | 0 | 0 | 0 | 0 | 0 | 0 | 0 | 0 | 0 | 0 | 0 | 0 | 0 | 0 | 0 | 0 | 0 | 0 | 0 | 0 | 0 | 0 | 0 | 0 | 0 | 0 | 0 | 0 | 0 | 0 | 0 | 0 | 0 | 0 | 0 | 0 | 0 | 0 | 0 | 0 | 0 | 0 | 0 | 0 | 0 | 0 | 0 | 0 | 0 | NoCellCultured | 0 | 0 | 0 |  | 8 | 250 | 22 | 22 | 1 | 1 | 886 | FALSE
Freeman and Kelly, 2017 | 10.1038/s41598-017-17286-1 | bone | adipose;bone | FALSE | 3.5 | 0 | 0 | 0 | 0 | 0 | 0 | 0 | 0 | 0 | 0 | 0 | 0 | 0 | 0 | 0 | 0 | 0 | 0 | 0 | 0 | 0 | 0 | 0 | 0 | 0 | 0 | 0 | 0 | 0 | 0 | 0 | 25.71 | 0 | 0 | 0 | 0 | 0 | 0 | 0 | 0 | 0 | 0 | 0 | 0 | 0 | 0 | 0 | 0 | 0 | 0 | 0 | 0 | 0 | 0 | 0 | 0 | 0 | 0 | 0 | 0 | 0 | 0 | 0 | 0 | 0 | 0 | 0 | 0 | 0 | 0 | 0 | 0 | 0 | 0 | 0 | 0 | 0 | 0 | 0 | 0 | 0 | 0 | 0 | 0 | 0 | 0 | 0 | 0 | 0 | 0 | 0 | 0 | 0 | 0 | 0 | 0 | 0 | 0 | 0 | 0 | 0 | 0 | 0 | 0 | 0 | 0 | 0 | 0 | 0 | 0 | 0 | 0 | 0 | 0 | 0 | 0 | 0 | 0 | 0 | 0 | 0 | 0 | 0 | 0 | 0 | 0 | 0 | 0 | 0 | NoCellCultured | 0 | 0 | 0 |  | 8 | 250 | 22 | 22 | 1 | 1 | 887 | TRUE
Freeman and Kelly, 2017 | 10.1038/s41598-017-17286-1 | bone | adipose;bone | FALSE | 3.5 | 0 | 0 | 0 | 0 | 0 | 0 | 0 | 0 | 0 | 0 | 0 | 0 | 0 | 0 | 0 | 0 | 0 | 0 | 0 | 0 | 0 | 0 | 0 | 0 | 0 | 0 | 0 | 0 | 0 | 0 | 0 | 15.88 | 0 | 0 | 0 | 0 | 0 | 0 | 0 | 0 | 0 | 0 | 0 | 0 | 0 | 0 | 0 | 0 | 0 | 0 | 0 | 0 | 0 | 0 | 0 | 0 | 0 | 0 | 0 | 0 | 0 | 0 | 0 | 0 | 0 | 0 | 0 | 0 | 0 | 0 | 0 | 0 | 0 | 0 | 0 | 0 | 0 | 0 | 0 | 0 | 0 | 0 | 0 | 0 | 0 | 0 | 0 | 0 | 0 | 0 | 0 | 0 | 0 | 0 | 0 | 0 | 0 | 0 | 0 | 0 | 0 | 0 | 0 | 0 | 0 | 0 | 0 | 0 | 0 | 0 | 0 | 0 | 0 | 0 | 0 | 0 | 0 | 0 | 0 | 0 | 0 | 0 | 0 | 0 | 0 | 0 | 0 | 0 | 0 | NoCellCultured | 0 | 0 | 0 |  | 8 | 250 | 22 | 22 | 0 | 1 | 884 | TRUE
Freeman and Kelly, 2017 | 10.1038/s41598-017-17286-1 | bone | adipose;bone | FALSE | 3.5 | 0 | 0 | 0 | 0 | 0 | 0 | 0 | 0 | 0 | 0 | 0 | 0 | 0 | 0 | 0 | 0 | 0 | 0 | 0 | 0 | 0 | 0 | 0 | 0 | 0 | 0 | 0 | 0 | 0 | 0 | 0 | 18 | 0 | 0 | 0 | 0 | 0 | 0 | 0 | 0 | 0 | 0 | 0 | 0 | 0 | 0 | 0 | 0 | 0 | 0 | 0 | 0 | 0 | 0 | 0 | 0 | 0 | 0 | 0 | 0 | 0 | 0 | 0 | 0 | 0 | 0 | 0 | 0 | 0 | 0 | 0 | 0 | 0 | 0 | 0 | 0 | 0 | 0 | 0 | 0 | 0 | 0 | 0 | 0 | 0 | 0 | 0 | 0 | 0 | 0 | 0 | 0 | 0 | 0 | 0 | 0 | 0 | 0 | 0 | 0 | 0 | 0 | 0 | 0 | 0 | 0 | 0 | 0 | 0 | 0 | 0 | 0 | 0 | 0 | 0 | 0 | 0 | 0 | 0 | 0 | 0 | 0 | 0 | 0 | 0 | 0 | 0 | 0 | 0 | NoCellCultured | 0 | 0 | 0 |  | 8 | 250 | 22 | 22 | 0 | 1 | 885 | TRUE
Freeman and Kelly, 2017 | 10.1038/s41598-017-17286-1 | bone | adipose;bone | FALSE | 3.5 | 0 | 0 | 0 | 0 | 0 | 0 | 0 | 0 | 0 | 0 | 0 | 0 | 0 | 0 | 0 | 0 | 0 | 0 | 0 | 0 | 0 | 0 | 0 | 0 | 0 | 0 | 0 | 0 | 0 | 0 | 0 | 25.71 | 0 | 0 | 0 | 0 | 0 | 0 | 0 | 0 | 0 | 0 | 0 | 0 | 0 | 0 | 0 | 0 | 0 | 0 | 0 | 0 | 0 | 0 | 0 | 0 | 0 | 0 | 0 | 0 | 0 | 0 | 0 | 0 | 0 | 0 | 0 | 0 | 0 | 0 | 0 | 0 | 0 | 0 | 0 | 0 | 0 | 0 | 0 | 0 | 0 | 0 | 0 | 0 | 0 | 0 | 0 | 0 | 0 | 0 | 0 | 0 | 0 | 0 | 0 | 0 | 0 | 0 | 0 | 0 | 0 | 0 | 0 | 0 | 0 | 0 | 0 | 0 | 0 | 0 | 0 | 0 | 0 | 0 | 0 | 0 | 0 | 0 | 0 | 0 | 0 | 0 | 0 | 0 | 0 | 0 | 0 | 0 | 0 | NoCellCultured | 0 | 0 | 0 |  | 8 | 250 | 22 | 22 | 3 | 1 | 887 | TRUE
Freeman and Kelly, 2017 | 10.1038/s41598-017-17286-1 | bone | adipose;bone | FALSE | 3.5 | 0 | 0 | 0 | 0 | 0 | 0 | 0 | 0 | 0 | 0 | 0 | 0 | 0 | 0 | 0 | 0 | 0 | 0 | 0 | 0 | 0 | 0 | 0 | 0 | 0 | 0 | 0 | 15.88 | 0 | 0 | 0 | 0 | 0 | 0 | 0 | 0 | 0 | 0 | 0 | 0 | 0 | 0 | 0 | 0 | 0 | 0 | 0 | 0 | 0 | 0 | 0 | 0 | 0 | 0 | 0 | 0 | 0 | 0 | 0 | 0 | 0 | 0 | 0 | 0 | 0 | 0 | 0 | 0 | 0 | 0 | 0 | 0 | 0 | 0 | 0 | 0 | 0 | 0 | 0 | 0 | 0 | 0 | 0 | 0 | 0 | 0 | 0 | 0 | 0 | 0 | 0 | 0 | 0 | 0 | 0 | 0 | 0 | 0 | 0 | 0 | 0 | 0 | 0 | 0 | 0 | 0 | 0 | 0 | 0 | 0 | 0 | 0 | 0 | 0 | 0 | 0 | 0 | 0 | 0 | 0 | 0 | 0 | 0 | 0 | 0 | 0 | 0 | 0 | 0 | NoCellCultured | 0 | 0 | 0 |  | 8 | 250 | 22 | 22 | 0 | 1 | 880 | TRUE
Freeman and Kelly, 2017 | 10.1038/s41598-017-17286-1 | bone | adipose;bone | FALSE | 3.5 | 0 | 0 | 0 | 0 | 0 | 0 | 0 | 0 | 0 | 0 | 0 | 0 | 0 | 0 | 0 | 0 | 0 | 0 | 0 | 0 | 0 | 0 | 0 | 0 | 0 | 0 | 0 | 18 | 0 | 0 | 0 | 0 | 0 | 0 | 0 | 0 | 0 | 0 | 0 | 0 | 0 | 0 | 0 | 0 | 0 | 0 | 0 | 0 | 0 | 0 | 0 | 0 | 0 | 0 | 0 | 0 | 0 | 0 | 0 | 0 | 0 | 0 | 0 | 0 | 0 | 0 | 0 | 0 | 0 | 0 | 0 | 0 | 0 | 0 | 0 | 0 | 0 | 0 | 0 | 0 | 0 | 0 | 0 | 0 | 0 | 0 | 0 | 0 | 0 | 0 | 0 | 0 | 0 | 0 | 0 | 0 | 0 | 0 | 0 | 0 | 0 | 0 | 0 | 0 | 0 | 0 | 0 | 0 | 0 | 0 | 0 | 0 | 0 | 0 | 0 | 0 | 0 | 0 | 0 | 0 | 0 | 0 | 0 | 0 | 0 | 0 | 0 | 0 | 0 | NoCellCultured | 0 | 0 | 0 |  | 8 | 250 | 22 | 22 | 0 | 1 | 881 | TRUE
Freeman and Kelly, 2017 | 10.1038/s41598-017-17286-1 | bone | adipose;bone | FALSE | 3.5 | 0 | 0 | 0 | 0 | 0 | 0 | 0 | 0 | 0 | 0 | 0 | 0 | 0 | 0 | 0 | 0 | 0 | 0 | 0 | 0 | 0 | 0 | 0 | 0 | 0 | 0 | 0 | 25.71 | 0 | 0 | 0 | 0 | 0 | 0 | 0 | 0 | 0 | 0 | 0 | 0 | 0 | 0 | 0 | 0 | 0 | 0 | 0 | 0 | 0 | 0 | 0 | 0 | 0 | 0 | 0 | 0 | 0 | 0 | 0 | 0 | 0 | 0 | 0 | 0 | 0 | 0 | 0 | 0 | 0 | 0 | 0 | 0 | 0 | 0 | 0 | 0 | 0 | 0 | 0 | 0 | 0 | 0 | 0 | 0 | 0 | 0 | 0 | 0 | 0 | 0 | 0 | 0 | 0 | 0 | 0 | 0 | 0 | 0 | 0 | 0 | 0 | 0 | 0 | 0 | 0 | 0 | 0 | 0 | 0 | 0 | 0 | 0 | 0 | 0 | 0 | 0 | 0 | 0 | 0 | 0 | 0 | 0 | 0 | 0 | 0 | 0 | 0 | 0 | 0 | NoCellCultured | 0 | 0 | 0 |  | 8 | 250 | 22 | 22 | 3 | 1 | 883 | TRUE
Freeman and Kelly, 2017 | 10.1038/s41598-017-17286-1 | bone | adipose;bone | FALSE | 3.5 | 0 | 15.88 | 0 | 0 | 0 | 0 | 0 | 0 | 0 | 0 | 0 | 0 | 0 | 0 | 0 | 0 | 0 | 0 | 0 | 0 | 0 | 0 | 0 | 0 | 0 | 0 | 0 | 0 | 0 | 0 | 0 | 0 | 0 | 0 | 0 | 0 | 0 | 0 | 0 | 0 | 0 | 0 | 0 | 0 | 0 | 0 | 0 | 0 | 0 | 0 | 0 | 0 | 0 | 0 | 0 | 0 | 0 | 0 | 0 | 0 | 0 | 0 | 0 | 0 | 0 | 0 | 0 | 0 | 0 | 0 | 0 | 0 | 0 | 0 | 0 | 0 | 0 | 0 | 0 | 0 | 0 | 0 | 0 | 0 | 0 | 0 | 0 | 0 | 0 | 0 | 0 | 0 | 0 | 0 | 0 | 0 | 0 | 0 | 0 | 0 | 0 | 0 | 0 | 0 | 0 | 0 | 0 | 0 | 0 | 0 | 0 | 0 | 0 | 0 | 0 | 0 | 0 | 0 | 0 | 0 | 0 | 0 | 0 | 0 | 0 | 0 | 0 | 0 | 0 | NoCellCultured | 0 | 0 | 0 |  | 8 | 250 | 22 | 22 | 0 | 1 | 888 | FALSE
Freeman and Kelly, 2017 | 10.1038/s41598-017-17286-1 | bone | adipose;bone | FALSE | 3.5 | 0 | 18 | 0 | 0 | 0 | 0 | 0 | 0 | 0 | 0 | 0 | 0 | 0 | 0 | 0 | 0 | 0 | 0 | 0 | 0 | 0 | 0 | 0 | 0 | 0 | 0 | 0 | 0 | 0 | 0 | 0 | 0 | 0 | 0 | 0 | 0 | 0 | 0 | 0 | 0 | 0 | 0 | 0 | 0 | 0 | 0 | 0 | 0 | 0 | 0 | 0 | 0 | 0 | 0 | 0 | 0 | 0 | 0 | 0 | 0 | 0 | 0 | 0 | 0 | 0 | 0 | 0 | 0 | 0 | 0 | 0 | 0 | 0 | 0 | 0 | 0 | 0 | 0 | 0 | 0 | 0 | 0 | 0 | 0 | 0 | 0 | 0 | 0 | 0 | 0 | 0 | 0 | 0 | 0 | 0 | 0 | 0 | 0 | 0 | 0 | 0 | 0 | 0 | 0 | 0 | 0 | 0 | 0 | 0 | 0 | 0 | 0 | 0 | 0 | 0 | 0 | 0 | 0 | 0 | 0 | 0 | 0 | 0 | 0 | 0 | 0 | 0 | 0 | 0 | NoCellCultured | 0 | 0 | 0 |  | 8 | 250 | 22 | 22 | 0 | 1 | 889 | FALSE
Freeman and Kelly, 2017 | 10.1038/s41598-017-17286-1 | bone | adipose;bone | FALSE | 3.5 | 0 | 25.71 | 0 | 0 | 0 | 0 | 0 | 0 | 0 | 0 | 0 | 0 | 0 | 0 | 0 | 0 | 0 | 0 | 0 | 0 | 0 | 0 | 0 | 0 | 0 | 0 | 0 | 0 | 0 | 0 | 0 | 0 | 0 | 0 | 0 | 0 | 0 | 0 | 0 | 0 | 0 | 0 | 0 | 0 | 0 | 0 | 0 | 0 | 0 | 0 | 0 | 0 | 0 | 0 | 0 | 0 | 0 | 0 | 0 | 0 | 0 | 0 | 0 | 0 | 0 | 0 | 0 | 0 | 0 | 0 | 0 | 0 | 0 | 0 | 0 | 0 | 0 | 0 | 0 | 0 | 0 | 0 | 0 | 0 | 0 | 0 | 0 | 0 | 0 | 0 | 0 | 0 | 0 | 0 | 0 | 0 | 0 | 0 | 0 | 0 | 0 | 0 | 0 | 0 | 0 | 0 | 0 | 0 | 0 | 0 | 0 | 0 | 0 | 0 | 0 | 0 | 0 | 0 | 0 | 0 | 0 | 0 | 0 | 0 | 0 | 0 | 0 | 0 | 0 | NoCellCultured | 0 | 0 | 0 |  | 8 | 250 | 22 | 22 | 3 | 1 | 879 | TRUE
Freeman and Kelly, 2017 | 10.1038/s41598-017-17286-1 | bone | adipose;bone | FALSE | 3.5 | 0 | 15.88 | 0 | 0 | 0 | 0 | 0 | 0 | 0 | 0 | 0 | 0 | 0 | 0 | 0 | 0 | 0 | 0 | 0 | 0 | 0 | 0 | 0 | 0 | 0 | 0 | 0 | 0 | 0 | 0 | 0 | 0 | 0 | 0 | 0 | 0 | 0 | 0 | 0 | 0 | 0 | 0 | 0 | 0 | 0 | 0 | 0 | 0 | 0 | 0 | 0 | 0 | 0 | 0 | 0 | 0 | 0 | 0 | 0 | 0 | 0 | 0 | 0 | 0 | 0 | 0 | 0 | 0 | 0 | 0 | 0 | 0 | 0 | 0 | 0 | 0 | 0 | 0 | 0 | 0 | 0 | 0 | 0 | 0 | 0 | 0 | 0 | 0 | 0 | 0 | 0 | 0 | 0 | 0 | 0 | 0 | 0 | 0 | 0 | 0 | 0 | 0 | 0 | 0 | 0 | 0 | 0 | 0 | 0 | 0 | 0 | 0 | 0 | 0 | 0 | 0 | 0 | 0 | 0 | 0 | 0 | 0 | 0 | 0 | 0 | 0 | 0 | 0 | 0 | bMSCs | 20 | 0 | 0 |  | 8 | 250 | 22 | 22 | 3 | 3 | 876 | TRUE
Freeman and Kelly, 2017 | 10.1038/s41598-017-17286-1 | bone | adipose;bone | FALSE | 3.5 | 0 | 0 | 0 | 0 | 0 | 0 | 0 | 0 | 0 | 0 | 0 | 0 | 0 | 0 | 0 | 0 | 0 | 0 | 0 | 0 | 0 | 0 | 0 | 0 | 0 | 0 | 0 | 0 | 0 | 0 | 0 | 0 | 0 | 0 | 0 | 0 | 0 | 0 | 0 | 0 | 0 | 0 | 0 | 0 | 0 | 0 | 0 | 0 | 0 | 0 | 0 | 0 | 0 | 0 | 0 | 0 | 0 | 0 | 0 | 0 | 0 | 0 | 0 | 0 | 0 | 0 | 0 | 0 | 0 | 0 | 0 | 0 | 0 | 0 | 0 | 0 | 0 | 0 | 0 | 0 | 0 | 0 | 0 | 0 | 0 | 0 | 0 | 0 | 0 | 0 | 0 | 0 | 0 | 0 | 0 | 0 | 0 | 0 | 0 | 0 | 0 | 0 | 0 | 0 | 0 | 0 | 0 | 0 | 0 | 0 | 0 | 0 | 0 | 0 | 0 | 0 | 0 | 0 | 0 | 0 | 0 | 0 | 0 | 0 | 0 | 0 | 0 | 0 | 0 | bMSCs | 20 | 0 | 0 |  | 8 | 250 | 22 | 22 | 3 | 3 | 890 | FALSE
Freeman and Kelly, 2017 | 10.1038/s41598-017-17286-1 | bone | adipose;bone | FALSE | 3.5 | 0 | 0 | 0 | 0 | 0 | 0 | 0 | 0 | 0 | 0 | 0 | 0 | 0 | 0 | 0 | 0 | 0 | 0 | 0 | 0 | 0 | 0 | 0 | 0 | 0 | 0 | 0 | 15.88 | 0 | 0 | 0 | 0 | 0 | 0 | 0 | 0 | 0 | 0 | 0 | 0 | 0 | 0 | 0 | 0 | 0 | 0 | 0 | 0 | 0 | 0 | 0 | 0 | 0 | 0 | 0 | 0 | 0 | 0 | 0 | 0 | 0 | 0 | 0 | 0 | 0 | 0 | 0 | 0 | 0 | 0 | 0 | 0 | 0 | 0 | 0 | 0 | 0 | 0 | 0 | 0 | 0 | 0 | 0 | 0 | 0 | 0 | 0 | 0 | 0 | 0 | 0 | 0 | 0 | 0 | 0 | 0 | 0 | 0 | 0 | 0 | 0 | 0 | 0 | 0 | 0 | 0 | 0 | 0 | 0 | 0 | 0 | 0 | 0 | 0 | 0 | 0 | 0 | 0 | 0 | 0 | 0 | 0 | 0 | 0 | 0 | 0 | 0 | 0 | 0 | bMSCs | 20 | 0 | 0 |  | 8 | 250 | 22 | 22 | 3 | 3 | 891 | FALSE
Freeman and Kelly, 2017 | 10.1038/s41598-017-17286-1 | bone | adipose;bone | FALSE | 3.5 | 0 | 25.71 | 0 | 0 | 0 | 0 | 0 | 0 | 0 | 0 | 0 | 0 | 0 | 0 | 0 | 0 | 0 | 0 | 0 | 0 | 0 | 0 | 0 | 0 | 0 | 0 | 0 | 0 | 0 | 0 | 0 | 15.88 | 0 | 0 | 0 | 0 | 0 | 0 | 0 | 0 | 0 | 0 | 0 | 0 | 0 | 0 | 0 | 0 | 0 | 0 | 0 | 0 | 0 | 0 | 0 | 0 | 0 | 0 | 0 | 0 | 0 | 0 | 0 | 0 | 0 | 0 | 0 | 0 | 0 | 0 | 0 | 0 | 0 | 0 | 0 | 0 | 0 | 0 | 0 | 0 | 0 | 0 | 0 | 0 | 0 | 0 | 0 | 0 | 0 | 0 | 0 | 0 | 0 | 0 | 0 | 0 | 0 | 0 | 0 | 0 | 0 | 0 | 0 | 0 | 0 | 0 | 0 | 0 | 0 | 0 | 0 | 0 | 0 | 0 | 0 | 0 | 0 | 0 | 0 | 0 | 0 | 0 | 0 | 0 | 0 | 0 | 0 | 0 | 0 | bMSCs | 20 | 0 | 0 |  | 8 | 250 | 22 | 22 | 3 | 3 | 892 | FALSE
Freeman and Kelly, 2017 | 10.1038/s41598-017-17286-1 | bone | adipose;bone | FALSE | 3.5 | 0 | 0 | 0 | 0 | 0 | 0 | 0 | 0 | 0 | 0 | 0 | 0 | 0 | 0 | 0 | 0 | 0 | 0 | 0 | 0 | 0 | 0 | 0 | 0 | 0 | 0 | 0 | 25.71 | 0 | 0 | 0 | 0 | 0 | 0 | 0 | 0 | 0 | 0 | 0 | 0 | 0 | 0 | 0 | 0 | 0 | 0 | 0 | 0 | 0 | 0 | 0 | 0 | 0 | 0 | 0 | 0 | 0 | 0 | 0 | 0 | 0 | 0 | 0 | 0 | 0 | 0 | 0 | 0 | 0 | 0 | 0 | 0 | 0 | 0 | 0 | 0 | 0 | 0 | 0 | 0 | 0 | 0 | 0 | 0 | 0 | 0 | 0 | 0 | 0 | 0 | 0 | 0 | 0 | 0 | 0 | 0 | 0 | 0 | 0 | 0 | 0 | 0 | 0 | 0 | 0 | 0 | 0 | 0 | 0 | 0 | 0 | 0 | 0 | 0 | 0 | 0 | 0 | 0 | 0 | 0 | 0 | 0 | 0 | 0 | 0 | 0 | 0 | 0 | 0 | bMSCs | 20 | 0 | 0 |  | 8 | 250 | 22 | 22 | 3 | 3 | 893 | FALSE
Freeman and Kelly, 2017 | 10.1038/s41598-017-17286-1 | bone | adipose;bone | FALSE | 3.5 | 0 | 0 | 0 | 0 | 0 | 0 | 0 | 0 | 0 | 0 | 0 | 0 | 0 | 0 | 0 | 0 | 0 | 0 | 0 | 0 | 0 | 0 | 0 | 0 | 0 | 0 | 0 | 0 | 0 | 0 | 0 | 25.71 | 0 | 0 | 0 | 0 | 0 | 0 | 0 | 0 | 0 | 0 | 0 | 0 | 0 | 0 | 0 | 0 | 0 | 0 | 0 | 0 | 0 | 0 | 0 | 0 | 0 | 0 | 0 | 0 | 0 | 0 | 0 | 0 | 0 | 0 | 0 | 0 | 0 | 0 | 0 | 0 | 0 | 0 | 0 | 0 | 0 | 0 | 0 | 0 | 0 | 0 | 0 | 0 | 0 | 0 | 0 | 0 | 0 | 0 | 0 | 0 | 0 | 0 | 0 | 0 | 0 | 0 | 0 | 0 | 0 | 0 | 0 | 0 | 0 | 0 | 0 | 0 | 0 | 0 | 0 | 0 | 0 | 0 | 0 | 0 | 0 | 0 | 0 | 0 | 0 | 0 | 0 | 0 | 0 | 0 | 0 | 0 | 0 | bMSCs | 20 | 0 | 0 |  | 8 | 250 | 22 | 22 | 3 | 3 | 894 | FALSE
Giuseppe et al. 2018 | 10.1016/j.jmbbm.2017.12.018 | undifferentiated_stem_cell | undifferentiated_stem_cell | FALSE | 5 | 0 | 0 | 0 | 6 | 0 | 0 | 0 | 0 | 0 | 0 | 0 | 0 | 0 | 0 | 0 | 0 | 0 | 0 | 0 | 0 | 0 | 0 | 0 | 0 | 0 | 0 | 0 | 300 | 0 | 0 | 0 | 0 | 0 | 0 | 0 | 0 | 0 | 0 | 0 | 0 | 0 | 0 | 0 | 0 | 0 | 0 | 0 | 0 | 0 | 0 | 0 | 0 | 0 | 0 | 0 | 0 | 0 | 0 | 0 | 0 | 0 | 0 | 0 | 0 | 0 | 0 | 0 | 0 | 0 | 0 | 0 | 0 | 0 | 0 | 0 | 0 | 0 | 0 | 0 | 0 | 0 | 0 | 0 | 0 | 0 | 0 | 0 | 0 | 0 | 0 | 0 | 0 | 0 | 0 | 0 | 0 | 0 | 0 | 0 | 0 | 0 | 0 | 0 | 0 | 0 | 0 | 0 | 0 | 0 | 0 | 0 | 0 | 0 | 0 | 0 | 0 | 0 | 0 | 0 | 0 | 0 | 0 | 0 | 0 | 0 | 0 | 0 | 0 | 0 | NoCellCultured | 0 | 900 | 0 | 103 | 5 | 230 | 37 | 22 | 3 | 1 | 895 | FALSE
Giuseppe et al. 2018 | 10.1016/j.jmbbm.2017.12.018 | undifferentiated_stem_cell | undifferentiated_stem_cell | FALSE | 5 | 0 | 0 | 0 | 8 | 0 | 0 | 0 | 0 | 0 | 0 | 0 | 0 | 0 | 0 | 0 | 0 | 0 | 0 | 0 | 0 | 0 | 0 | 0 | 0 | 0 | 0 | 0 | 300 | 0 | 0 | 0 | 0 | 0 | 0 | 0 | 0 | 0 | 0 | 0 | 0 | 0 | 0 | 0 | 0 | 0 | 0 | 0 | 0 | 0 | 0 | 0 | 0 | 0 | 0 | 0 | 0 | 0 | 0 | 0 | 0 | 0 | 0 | 0 | 0 | 0 | 0 | 0 | 0 | 0 | 0 | 0 | 0 | 0 | 0 | 0 | 0 | 0 | 0 | 0 | 0 | 0 | 0 | 0 | 0 | 0 | 0 | 0 | 0 | 0 | 0 | 0 | 0 | 0 | 0 | 0 | 0 | 0 | 0 | 0 | 0 | 0 | 0 | 0 | 0 | 0 | 0 | 0 | 0 | 0 | 0 | 0 | 0 | 0 | 0 | 0 | 0 | 0 | 0 | 0 | 0 | 0 | 0 | 0 | 0 | 0 | 0 | 0 | 0 | 0 | NoCellCultured | 0 | 900 | 0 | 172 | 5 | 230 | 37 | 22 | 3 | 1 | 896 | FALSE
Giuseppe et al. 2018 | 10.1016/j.jmbbm.2017.12.018 | undifferentiated_stem_cell | undifferentiated_stem_cell | FALSE | 7 | 0 | 0 | 0 | 8 | 0 | 0 | 0 | 0 | 0 | 0 | 0 | 0 | 0 | 0 | 0 | 0 | 0 | 0 | 0 | 0 | 0 | 0 | 0 | 0 | 0 | 0 | 0 | 300 | 0 | 0 | 0 | 0 | 0 | 0 | 0 | 0 | 0 | 0 | 0 | 0 | 0 | 0 | 0 | 0 | 0 | 0 | 0 | 0 | 0 | 0 | 0 | 0 | 0 | 0 | 0 | 0 | 0 | 0 | 0 | 0 | 0 | 0 | 0 | 0 | 0 | 0 | 0 | 0 | 0 | 0 | 0 | 0 | 0 | 0 | 0 | 0 | 0 | 0 | 0 | 0 | 0 | 0 | 0 | 0 | 0 | 0 | 0 | 0 | 0 | 0 | 0 | 0 | 0 | 0 | 0 | 0 | 0 | 0 | 0 | 0 | 0 | 0 | 0 | 0 | 0 | 0 | 0 | 0 | 0 | 0 | 0 | 0 | 0 | 0 | 0 | 0 | 0 | 0 | 0 | 0 | 0 | 0 | 0 | 0 | 0 | 0 | 0 | 0 | 0 | NoCellCultured | 0 | 900 | 0 | 193 | 5 | 230 | 37 | 22 | 3 | 1 | 897 | FALSE
Giuseppe et al. 2018 | 10.1016/j.jmbbm.2017.12.018 | undifferentiated_stem_cell | undifferentiated_stem_cell | FALSE | 7 | 0 | 0 | 0 | 6 | 0 | 0 | 0 | 0 | 0 | 0 | 0 | 0 | 0 | 0 | 0 | 0 | 0 | 0 | 0 | 0 | 0 | 0 | 0 | 0 | 0 | 0 | 0 | 300 | 0 | 0 | 0 | 0 | 0 | 0 | 0 | 0 | 0 | 0 | 0 | 0 | 0 | 0 | 0 | 0 | 0 | 0 | 0 | 0 | 0 | 0 | 0 | 0 | 0 | 0 | 0 | 0 | 0 | 0 | 0 | 0 | 0 | 0 | 0 | 0 | 0 | 0 | 0 | 0 | 0 | 0 | 0 | 0 | 0 | 0 | 0 | 0 | 0 | 0 | 0 | 0 | 0 | 0 | 0 | 0 | 0 | 0 | 0 | 0 | 0 | 0 | 0 | 0 | 0 | 0 | 0 | 0 | 0 | 0 | 0 | 0 | 0 | 0 | 0 | 0 | 0 | 0 | 0 | 0 | 0 | 0 | 0 | 0 | 0 | 0 | 0 | 0 | 0 | 0 | 0 | 0 | 0 | 0 | 0 | 0 | 0 | 0 | 0 | 0 | 0 | NoCellCultured | 0 | 900 | 0 | 186 | 5 | 230 | 37 | 22 | 3 | 1 | 898 | FALSE
Giuseppe et al. 2018 | 10.1016/j.jmbbm.2017.12.018 | undifferentiated_stem_cell | undifferentiated_stem_cell | FALSE | 9 | 0 | 0 | 0 | 6 | 0 | 0 | 0 | 0 | 0 | 0 | 0 | 0 | 0 | 0 | 0 | 0 | 0 | 0 | 0 | 0 | 0 | 0 | 0 | 0 | 0 | 0 | 0 | 300 | 0 | 0 | 0 | 0 | 0 | 0 | 0 | 0 | 0 | 0 | 0 | 0 | 0 | 0 | 0 | 0 | 0 | 0 | 0 | 0 | 0 | 0 | 0 | 0 | 0 | 0 | 0 | 0 | 0 | 0 | 0 | 0 | 0 | 0 | 0 | 0 | 0 | 0 | 0 | 0 | 0 | 0 | 0 | 0 | 0 | 0 | 0 | 0 | 0 | 0 | 0 | 0 | 0 | 0 | 0 | 0 | 0 | 0 | 0 | 0 | 0 | 0 | 0 | 0 | 0 | 0 | 0 | 0 | 0 | 0 | 0 | 0 | 0 | 0 | 0 | 0 | 0 | 0 | 0 | 0 | 0 | 0 | 0 | 0 | 0 | 0 | 0 | 0 | 0 | 0 | 0 | 0 | 0 | 0 | 0 | 0 | 0 | 0 | 0 | 0 | 0 | NoCellCultured | 0 | 900 | 0 | 276 | 5 | 230 | 37 | 22 | 3 | 1 | 899 | FALSE
Giuseppe et al. 2018 | 10.1016/j.jmbbm.2017.12.018 | undifferentiated_stem_cell | undifferentiated_stem_cell | FALSE | 5 | 0 | 0 | 0 | 10 | 0 | 0 | 0 | 0 | 0 | 0 | 0 | 0 | 0 | 0 | 0 | 0 | 0 | 0 | 0 | 0 | 0 | 0 | 0 | 0 | 0 | 0 | 0 | 300 | 0 | 0 | 0 | 0 | 0 | 0 | 0 | 0 | 0 | 0 | 0 | 0 | 0 | 0 | 0 | 0 | 0 | 0 | 0 | 0 | 0 | 0 | 0 | 0 | 0 | 0 | 0 | 0 | 0 | 0 | 0 | 0 | 0 | 0 | 0 | 0 | 0 | 0 | 0 | 0 | 0 | 0 | 0 | 0 | 0 | 0 | 0 | 0 | 0 | 0 | 0 | 0 | 0 | 0 | 0 | 0 | 0 | 0 | 0 | 0 | 0 | 0 | 0 | 0 | 0 | 0 | 0 | 0 | 0 | 0 | 0 | 0 | 0 | 0 | 0 | 0 | 0 | 0 | 0 | 0 | 0 | 0 | 0 | 0 | 0 | 0 | 0 | 0 | 0 | 0 | 0 | 0 | 0 | 0 | 0 | 0 | 0 | 0 | 0 | 0 | 0 | NoCellCultured | 0 | 900 | 0 | 310 | 5 | 230 | 37 | 22 | 3 | 1 | 900 | FALSE
Giuseppe et al. 2018 | 10.1016/j.jmbbm.2017.12.018 | undifferentiated_stem_cell | undifferentiated_stem_cell | FALSE | 7 | 0 | 0 | 0 | 8 | 0 | 0 | 0 | 0 | 0 | 0 | 0 | 0 | 0 | 0 | 0 | 0 | 0 | 0 | 0 | 0 | 0 | 0 | 0 | 0 | 0 | 0 | 0 | 300 | 0 | 0 | 0 | 0 | 0 | 0 | 0 | 0 | 0 | 0 | 0 | 0 | 0 | 0 | 0 | 0 | 0 | 0 | 0 | 0 | 0 | 0 | 0 | 0 | 0 | 0 | 0 | 0 | 0 | 0 | 0 | 0 | 0 | 0 | 0 | 0 | 0 | 0 | 0 | 0 | 0 | 0 | 0 | 0 | 0 | 0 | 0 | 0 | 0 | 0 | 0 | 0 | 0 | 0 | 0 | 0 | 0 | 0 | 0 | 0 | 0 | 0 | 0 | 0 | 0 | 0 | 0 | 0 | 0 | 0 | 0 | 0 | 0 | 0 | 0 | 0 | 0 | 0 | 0 | 0 | 0 | 0 | 0 | 0 | 0 | 0 | 0 | 0 | 0 | 0 | 0 | 0 | 0 | 0 | 0 | 0 | 0 | 0 | 0 | 0 | 0 | NoCellCultured | 0 | 900 | 0 | 103 | 5 | 100 | 37 | 22 | 3 | 1 | 901 | FALSE
Giuseppe et al. 2018 | 10.1016/j.jmbbm.2017.12.018 | undifferentiated_stem_cell | undifferentiated_stem_cell | FALSE | 7 | 0 | 0 | 0 | 8 | 0 | 0 | 0 | 0 | 0 | 0 | 0 | 0 | 0 | 0 | 0 | 0 | 0 | 0 | 0 | 0 | 0 | 0 | 0 | 0 | 0 | 0 | 0 | 300 | 0 | 0 | 0 | 0 | 0 | 0 | 0 | 0 | 0 | 0 | 0 | 0 | 0 | 0 | 0 | 0 | 0 | 0 | 0 | 0 | 0 | 0 | 0 | 0 | 0 | 0 | 0 | 0 | 0 | 0 | 0 | 0 | 0 | 0 | 0 | 0 | 0 | 0 | 0 | 0 | 0 | 0 | 0 | 0 | 0 | 0 | 0 | 0 | 0 | 0 | 0 | 0 | 0 | 0 | 0 | 0 | 0 | 0 | 0 | 0 | 0 | 0 | 0 | 0 | 0 | 0 | 0 | 0 | 0 | 0 | 0 | 0 | 0 | 0 | 0 | 0 | 0 | 0 | 0 | 0 | 0 | 0 | 0 | 0 | 0 | 0 | 0 | 0 | 0 | 0 | 0 | 0 | 0 | 0 | 0 | 0 | 0 | 0 | 0 | 0 | 0 | NoCellCultured | 0 | 900 | 0 | 103 | 5 | 150 | 37 | 22 | 3 | 1 | 902 | FALSE
Giuseppe et al. 2018 | 10.1016/j.jmbbm.2017.12.018 | undifferentiated_stem_cell | undifferentiated_stem_cell | FALSE | 7 | 0 | 0 | 0 | 8 | 0 | 0 | 0 | 0 | 0 | 0 | 0 | 0 | 0 | 0 | 0 | 0 | 0 | 0 | 0 | 0 | 0 | 0 | 0 | 0 | 0 | 0 | 0 | 300 | 0 | 0 | 0 | 0 | 0 | 0 | 0 | 0 | 0 | 0 | 0 | 0 | 0 | 0 | 0 | 0 | 0 | 0 | 0 | 0 | 0 | 0 | 0 | 0 | 0 | 0 | 0 | 0 | 0 | 0 | 0 | 0 | 0 | 0 | 0 | 0 | 0 | 0 | 0 | 0 | 0 | 0 | 0 | 0 | 0 | 0 | 0 | 0 | 0 | 0 | 0 | 0 | 0 | 0 | 0 | 0 | 0 | 0 | 0 | 0 | 0 | 0 | 0 | 0 | 0 | 0 | 0 | 0 | 0 | 0 | 0 | 0 | 0 | 0 | 0 | 0 | 0 | 0 | 0 | 0 | 0 | 0 | 0 | 0 | 0 | 0 | 0 | 0 | 0 | 0 | 0 | 0 | 0 | 0 | 0 | 0 | 0 | 0 | 0 | 0 | 0 | NoCellCultured | 0 | 900 | 0 | 103 | 5 | 300 | 37 | 22 | 3 | 1 | 903 | FALSE
Giuseppe et al. 2018 | 10.1016/j.jmbbm.2017.12.018 | undifferentiated_stem_cell | undifferentiated_stem_cell | FALSE | 7 | 0 | 0 | 0 | 8 | 0 | 0 | 0 | 0 | 0 | 0 | 0 | 0 | 0 | 0 | 0 | 0 | 0 | 0 | 0 | 0 | 0 | 0 | 0 | 0 | 0 | 0 | 0 | 300 | 0 | 0 | 0 | 0 | 0 | 0 | 0 | 0 | 0 | 0 | 0 | 0 | 0 | 0 | 0 | 0 | 0 | 0 | 0 | 0 | 0 | 0 | 0 | 0 | 0 | 0 | 0 | 0 | 0 | 0 | 0 | 0 | 0 | 0 | 0 | 0 | 0 | 0 | 0 | 0 | 0 | 0 | 0 | 0 | 0 | 0 | 0 | 0 | 0 | 0 | 0 | 0 | 0 | 0 | 0 | 0 | 0 | 0 | 0 | 0 | 0 | 0 | 0 | 0 | 0 | 0 | 0 | 0 | 0 | 0 | 0 | 0 | 0 | 0 | 0 | 0 | 0 | 0 | 0 | 0 | 0 | 0 | 0 | 0 | 0 | 0 | 0 | 0 | 0 | 0 | 0 | 0 | 0 | 0 | 0 | 0 | 0 | 0 | 0 | 0 | 0 | NoCellCultured | 0 | 900 | 0 | 103 | 5 | 400 | 37 | 22 | 3 | 1 | 904 | FALSE
Giuseppe et al. 2018 | 10.1016/j.jmbbm.2017.12.018 | undifferentiated_stem_cell | undifferentiated_stem_cell | FALSE | 5 | 0 | 0 | 0 | 6 | 0 | 0 | 0 | 0 | 0 | 0 | 0 | 0 | 0 | 0 | 0 | 0 | 0 | 0 | 0 | 0 | 0 | 0 | 0 | 0 | 0 | 0 | 0 | 300 | 0 | 0 | 0 | 0 | 0 | 0 | 0 | 0 | 0 | 0 | 0 | 0 | 0 | 0 | 0 | 0 | 0 | 0 | 0 | 0 | 0 | 0 | 0 | 0 | 0 | 0 | 0 | 0 | 0 | 0 | 0 | 0 | 0 | 0 | 0 | 0 | 0 | 0 | 0 | 0 | 0 | 0 | 0 | 0 | 0 | 0 | 0 | 0 | 0 | 0 | 0 | 0 | 0 | 0 | 0 | 0 | 0 | 0 | 0 | 0 | 0 | 0 | 0 | 0 | 0 | 0 | 0 | 0 | 0 | 0 | 0 | 0 | 0 | 0 | 0 | 0 | 0 | 0 | 0 | 0 | 0 | 0 | 0 | 0 | 0 | 0 | 0 | 0 | 0 | 0 | 0 | 0 | 0 | 0 | 0 | 0 | 0 | 0 | 0 | 0 | 0 | bMSCs |  | 900 | 0 | 103 | 5 | 230 | 37 | 22 | 3 | 3 | 905 | FALSE
Giuseppe et al. 2018 | 10.1016/j.jmbbm.2017.12.018 | undifferentiated_stem_cell | undifferentiated_stem_cell | FALSE | 5 | 0 | 0 | 0 | 8 | 0 | 0 | 0 | 0 | 0 | 0 | 0 | 0 | 0 | 0 | 0 | 0 | 0 | 0 | 0 | 0 | 0 | 0 | 0 | 0 | 0 | 0 | 0 | 300 | 0 | 0 | 0 | 0 | 0 | 0 | 0 | 0 | 0 | 0 | 0 | 0 | 0 | 0 | 0 | 0 | 0 | 0 | 0 | 0 | 0 | 0 | 0 | 0 | 0 | 0 | 0 | 0 | 0 | 0 | 0 | 0 | 0 | 0 | 0 | 0 | 0 | 0 | 0 | 0 | 0 | 0 | 0 | 0 | 0 | 0 | 0 | 0 | 0 | 0 | 0 | 0 | 0 | 0 | 0 | 0 | 0 | 0 | 0 | 0 | 0 | 0 | 0 | 0 | 0 | 0 | 0 | 0 | 0 | 0 | 0 | 0 | 0 | 0 | 0 | 0 | 0 | 0 | 0 | 0 | 0 | 0 | 0 | 0 | 0 | 0 | 0 | 0 | 0 | 0 | 0 | 0 | 0 | 0 | 0 | 0 | 0 | 0 | 0 | 0 | 0 | bMSCs |  | 900 | 0 | 172 | 5 | 230 | 37 | 22 | 3 | 3 | 906 | FALSE
Giuseppe et al. 2018 | 10.1016/j.jmbbm.2017.12.018 | undifferentiated_stem_cell | undifferentiated_stem_cell | FALSE | 7 | 0 | 0 | 0 | 8 | 0 | 0 | 0 | 0 | 0 | 0 | 0 | 0 | 0 | 0 | 0 | 0 | 0 | 0 | 0 | 0 | 0 | 0 | 0 | 0 | 0 | 0 | 0 | 300 | 0 | 0 | 0 | 0 | 0 | 0 | 0 | 0 | 0 | 0 | 0 | 0 | 0 | 0 | 0 | 0 | 0 | 0 | 0 | 0 | 0 | 0 | 0 | 0 | 0 | 0 | 0 | 0 | 0 | 0 | 0 | 0 | 0 | 0 | 0 | 0 | 0 | 0 | 0 | 0 | 0 | 0 | 0 | 0 | 0 | 0 | 0 | 0 | 0 | 0 | 0 | 0 | 0 | 0 | 0 | 0 | 0 | 0 | 0 | 0 | 0 | 0 | 0 | 0 | 0 | 0 | 0 | 0 | 0 | 0 | 0 | 0 | 0 | 0 | 0 | 0 | 0 | 0 | 0 | 0 | 0 | 0 | 0 | 0 | 0 | 0 | 0 | 0 | 0 | 0 | 0 | 0 | 0 | 0 | 0 | 0 | 0 | 0 | 0 | 0 | 0 | bMSCs |  | 900 | 0 | 193 | 5 | 230 | 37 | 22 | 3 | 3 | 907 | FALSE
Izadifar et al. 2016 | 10.1089/ten.tec.2015.0307 | cartilage | cartilage | FALSE | 2.5 | 0 | 0 | 0 | 0 | 0 | 0 | 0 | 0 | 0 | 0 | 0 | 0 | 0 | 0 | 0 | 0 | 0 | 0 | 0 | 0 | 0 | 0 | 0 | 0 | 0 | 0 | 0 | 100 | 0 | 0 | 0 | 0 | 0 | 0 | 0 | 0 | 0 | 0 | 0 | 0 | 0 | 0 | 0 | 0 | 0 | 0 | 0 | 0 | 0 | 0 | 0 | 0 | 0 | 0 | 0 | 0 | 0 | 0 | 0 | 0 | 0 | 0 | 0 | 0 | 0 | 0 | 0 | 0 | 0 | 0 | 0 | 0 | 0 | 0 | 0 | 0 | 0 | 0 | 0 | 0 | 0 | 0 | 0 | 0 | 0 | 0 | 0 | 0 | 0 | 0 | 0 | 0 | 0 | 0 | 0 | 0 | 0 | 0 | 0 | 0 | 0 | 0 | 0 | 0 | 0 | 0 | 0 | 0 | 0 | 0 | 0 | 0 | 0 | 0 | 0 | 0 | 0 | 0 | 0 | 0 | 0 | 0 | 0 | 0 | 0 | 0 | 0 | 0 | 0 | NoCellCultured | 0 | 1200 | 0 | 10 | 25 | 200 | 10 | 22 | 2 | 3 | 908 | FALSE
Izadifar et al. 2016 | 10.1089/ten.tec.2015.0307 | cartilage | cartilage | FALSE | 0 | 0 | 0 | 0 | 0 | 0 | 0 | 0 | 0 | 0 | 0 | 0 | 0 | 0 | 0 | 0 | 0 | 0 | 0 | 0 | 0 | 0 | 0 | 0 | 0 | 0 | 0 | 0 | 0 | 0 | 0 | 0 | 0 | 0 | 0 | 0 | 0 | 0 | 0 | 0 | 0 | 0 | 0 | 0 | 0 | 0 | 100 | 0 | 0 | 0 | 0 | 0 | 0 | 0 | 0 | 0 | 0 | 0 | 0 | 0 | 0 | 0 | 0 | 0 | 0 | 0 | 0 | 0 | 0 | 0 | 0 | 0 | 0 | 0 | 0 | 0 | 0 | 0 | 0 | 0 | 0 | 0 | 0 | 0 | 0 | 0 | 0 | 0 | 0 | 0 | 0 | 0 | 0 | 0 | 0 | 0 | 0 | 0 | 0 | 0 | 0 | 0 | 0 | 0 | 0 | 0 | 0 | 0 | 0 | 0 | 0 | 0 | 0 | 0 | 0 | 0 | 0 | 0 | 0 | 0 | 0 | 0 | 0 | 0 | 0 | 0 | 0 | 0 | 0 | 0 | NoCellCultured | 0 | 1200 | 0 | 800 | 1 | 300 | 60 | 22 | 2 | 1 | 909 | FALSE
Izadifar et al. 2016 | 10.1089/ten.tec.2015.0307 | cartilage | cartilage | FALSE | 0 | 0 | 0 | 0 | 0 | 0 | 0 | 0 | 0 | 0 | 0 | 0 | 0 | 0 | 0 | 0 | 0 | 0 | 0 | 0 | 0 | 0 | 0 | 0 | 0 | 0 | 0 | 0 | 0 | 0 | 0 | 0 | 0 | 0 | 0 | 0 | 0 | 0 | 0 | 0 | 0 | 0 | 0 | 0 | 0 | 0 | 100 | 0 | 0 | 0 | 0 | 0 | 0 | 0 | 0 | 0 | 0 | 0 | 0 | 0 | 0 | 0 | 0 | 0 | 0 | 0 | 0 | 0 | 0 | 0 | 0 | 0 | 0 | 0 | 0 | 0 | 0 | 0 | 0 | 0 | 0 | 0 | 0 | 0 | 0 | 0 | 0 | 0 | 0 | 0 | 0 | 0 | 0 | 0 | 0 | 0 | 0 | 0 | 0 | 0 | 0 | 0 | 0 | 0 | 0 | 0 | 0 | 0 | 0 | 0 | 0 | 0 | 0 | 0 | 0 | 0 | 0 | 0 | 0 | 0 | 0 | 0 | 0 | 0 | 0 | 0 | 0 | 0 | 0 | 0 | NoCellCultured | 0 | 1200 | 0 | 800 | 1 | 300 | 70 | 22 | 2 | 1 | 910 | FALSE
Izadifar et al. 2016 | 10.1089/ten.tec.2015.0307 | cartilage | cartilage | FALSE | 0 | 0 | 0 | 0 | 0 | 0 | 0 | 0 | 0 | 0 | 0 | 0 | 0 | 0 | 0 | 0 | 0 | 0 | 0 | 0 | 0 | 0 | 0 | 0 | 0 | 0 | 0 | 0 | 0 | 0 | 0 | 0 | 0 | 0 | 0 | 0 | 0 | 0 | 0 | 0 | 0 | 0 | 0 | 0 | 0 | 0 | 100 | 0 | 0 | 0 | 0 | 0 | 0 | 0 | 0 | 0 | 0 | 0 | 0 | 0 | 0 | 0 | 0 | 0 | 0 | 0 | 0 | 0 | 0 | 0 | 0 | 0 | 0 | 0 | 0 | 0 | 0 | 0 | 0 | 0 | 0 | 0 | 0 | 0 | 0 | 0 | 0 | 0 | 0 | 0 | 0 | 0 | 0 | 0 | 0 | 0 | 0 | 0 | 0 | 0 | 0 | 0 | 0 | 0 | 0 | 0 | 0 | 0 | 0 | 0 | 0 | 0 | 0 | 0 | 0 | 0 | 0 | 0 | 0 | 0 | 0 | 0 | 0 | 0 | 0 | 0 | 0 | 0 | 0 | 0 | NoCellCultured | 0 | 1200 | 0 | 800 | 1 | 300 | 75 | 22 | 3 | 1 | 911 | FALSE
Izadifar et al. 2016 | 10.1089/ten.tec.2015.0307 | cartilage | cartilage | FALSE | 0 | 0 | 0 | 0 | 0 | 0 | 0 | 0 | 0 | 0 | 0 | 0 | 0 | 0 | 0 | 0 | 0 | 0 | 0 | 0 | 0 | 0 | 0 | 0 | 0 | 0 | 0 | 0 | 0 | 0 | 0 | 0 | 0 | 0 | 0 | 0 | 0 | 0 | 0 | 0 | 0 | 0 | 0 | 0 | 0 | 0 | 100 | 0 | 0 | 0 | 0 | 0 | 0 | 0 | 0 | 0 | 0 | 0 | 0 | 0 | 0 | 0 | 0 | 0 | 0 | 0 | 0 | 0 | 0 | 0 | 0 | 0 | 0 | 0 | 0 | 0 | 0 | 0 | 0 | 0 | 0 | 0 | 0 | 0 | 0 | 0 | 0 | 0 | 0 | 0 | 0 | 0 | 0 | 0 | 0 | 0 | 0 | 0 | 0 | 0 | 0 | 0 | 0 | 0 | 0 | 0 | 0 | 0 | 0 | 0 | 0 | 0 | 0 | 0 | 0 | 0 | 0 | 0 | 0 | 0 | 0 | 0 | 0 | 0 | 0 | 0 | 0 | 0 | 0 | 0 | NoCellCultured | 0 | 1200 | 0 | 800 | 1 | 300 | 80 | 22 | 2 | 1 | 912 | FALSE
Izadifar et al. 2016 | 10.1089/ten.tec.2015.0307 | cartilage | cartilage | FALSE | 2.5 | 0 | 0 | 0 | 0 | 0 | 0 | 0 | 0 | 0 | 0 | 0 | 0 | 0 | 0 | 0 | 0 | 0 | 0 | 0 | 0 | 0 | 0 | 0 | 0 | 0 | 0 | 0 | 100 | 0 | 0 | 0 | 0 | 0 | 0 | 0 | 0 | 0 | 0 | 0 | 0 | 0 | 0 | 0 | 0 | 0 | 0 | 0 | 0 | 0 | 0 | 0 | 0 | 0 | 0 | 0 | 0 | 0 | 0 | 0 | 0 | 0 | 0 | 0 | 0 | 0 | 0 | 0 | 0 | 0 | 0 | 0 | 0 | 0 | 0 | 0 | 0 | 0 | 0 | 0 | 0 | 0 | 0 | 0 | 0 | 0 | 0 | 0 | 0 | 0 | 0 | 0 | 0 | 0 | 0 | 0 | 0 | 0 | 0 | 0 | 0 | 0 | 0 | 0 | 0 | 0 | 0 | 0 | 0 | 0 | 0 | 0 | 0 | 0 | 0 | 0 | 0 | 0 | 0 | 0 | 0 | 0 | 0 | 0 | 0 | 0 | 0 | 0 | 0 | 0 | chondrocytes | 5.68 | 1200 | 0 | 10 | 25 | 200 | 10 | 22 | 3 | 3 | 913 | TRUE
Izadifar et al. 2016 | 10.1089/ten.tec.2015.0307 | cartilage | cartilage | FALSE | 2.5 | 0 | 0 | 0 | 0 | 0 | 0 | 0 | 0 | 0 | 0 | 0 | 0 | 0 | 0 | 0 | 0 | 0 | 0 | 0 | 0 | 0 | 0 | 0 | 0 | 0 | 0 | 0 | 100 | 0 | 0 | 0 | 0 | 0 | 0 | 0 | 0 | 0 | 0 | 0 | 0 | 0 | 0 | 0 | 0 | 0 | 0 | 0 | 0 | 0 | 0 | 0 | 0 | 0 | 0 | 0 | 0 | 0 | 0 | 0 | 0 | 0 | 0 | 0 | 0 | 0 | 0 | 0 | 0 | 0 | 0 | 0 | 0 | 0 | 0 | 0 | 0 | 0 | 0 | 0 | 0 | 0 | 0 | 0 | 0 | 0 | 0 | 0 | 0 | 0 | 0 | 0 | 0 | 0 | 0 | 0 | 0 | 0 | 0 | 0 | 0 | 0 | 0 | 0 | 0 | 0 | 0 | 0 | 0 | 0 | 0 | 0 | 0 | 0 | 0 | 0 | 0 | 0 | 0 | 0 | 0 | 0 | 0 | 0 | 0 | 0 | 0 | 0 | 0 | 0 | chondrocytes | 5.68 | 1200 | 0 | 10 | 25 | 200 | 10 | 22 | 3 | 5 | 913 | TRUE
Izadifar et al. 2016 | 10.1089/ten.tec.2015.0307 | cartilage | cartilage | FALSE | 2.5 | 0 | 0 | 0 | 0 | 0 | 0 | 0 | 0 | 0 | 0 | 0 | 0 | 0 | 0 | 0 | 0 | 0 | 0 | 0 | 0 | 0 | 0 | 0 | 0 | 0 | 0 | 0 | 100 | 0 | 0 | 0 | 0 | 0 | 0 | 0 | 0 | 0 | 0 | 0 | 0 | 0 | 0 | 0 | 0 | 0 | 0 | 0 | 0 | 0 | 0 | 0 | 0 | 0 | 0 | 0 | 0 | 0 | 0 | 0 | 0 | 0 | 0 | 0 | 0 | 0 | 0 | 0 | 0 | 0 | 0 | 0 | 0 | 0 | 0 | 0 | 0 | 0 | 0 | 0 | 0 | 0 | 0 | 0 | 0 | 0 | 0 | 0 | 0 | 0 | 0 | 0 | 0 | 0 | 0 | 0 | 0 | 0 | 0 | 0 | 0 | 0 | 0 | 0 | 0 | 0 | 0 | 0 | 0 | 0 | 0 | 0 | 0 | 0 | 0 | 0 | 0 | 0 | 0 | 0 | 0 | 0 | 0 | 0 | 0 | 0 | 0 | 0 | 0 | 0 | ATDC5 | 5.68 | 1200 | 0 | 10 | 25 | 200 | 10 | 22 | 3 | 3 | 914 | TRUE
Izadifar et al. 2016 | 10.1089/ten.tec.2015.0307 | cartilage | cartilage | FALSE | 2.5 | 0 | 0 | 0 | 0 | 0 | 0 | 0 | 0 | 0 | 0 | 0 | 0 | 0 | 0 | 0 | 0 | 0 | 0 | 0 | 0 | 0 | 0 | 0 | 0 | 0 | 0 | 0 | 100 | 0 | 0 | 0 | 0 | 0 | 0 | 0 | 0 | 0 | 0 | 0 | 0 | 0 | 0 | 0 | 0 | 0 | 0 | 0 | 0 | 0 | 0 | 0 | 0 | 0 | 0 | 0 | 0 | 0 | 0 | 0 | 0 | 0 | 0 | 0 | 0 | 0 | 0 | 0 | 0 | 0 | 0 | 0 | 0 | 0 | 0 | 0 | 0 | 0 | 0 | 0 | 0 | 0 | 0 | 0 | 0 | 0 | 0 | 0 | 0 | 0 | 0 | 0 | 0 | 0 | 0 | 0 | 0 | 0 | 0 | 0 | 0 | 0 | 0 | 0 | 0 | 0 | 0 | 0 | 0 | 0 | 0 | 0 | 0 | 0 | 0 | 0 | 0 | 0 | 0 | 0 | 0 | 0 | 0 | 0 | 0 | 0 | 0 | 0 | 0 | 0 | ATDC5 | 5.68 | 1200 | 0 | 10 | 25 | 200 | 10 | 22 | 3 | 5 | 914 | TRUE
Khalil and Sun, 2009 | 10.1115/1.3128729 | cardiac | cardiac | FALSE | 1.5 | 0 | 0 | 0 | 0 | 0 | 0 | 0 | 0 | 0 | 0 | 0 | 0 | 0 | 0 | 0 | 0 | 0 | 0 | 0 | 0 | 0 | 0 | 0 | 0 | 0 | 0 | 0 | 4.5 | 0 | 0 | 0 | 0 | 0 | 0 | 0 | 0 | 0 | 0 | 0 | 0 | 0 | 0 | 0 | 0 | 0 | 0 | 0 | 0 | 0 | 0 | 0 | 0 | 0 | 0 | 0 | 0 | 0 | 0 | 0 | 0 | 0 | 0 | 0 | 0 | 0 | 0 | 0 | 0 | 0 | 0 | 0 | 0 | 0 | 0 | 0 | 0 | 0 | 0 | 0 | 0 | 0 | 0 | 0 | 0 | 0 | 0 | 0 | 0 | 0 | 0 | 0 | 0 | 0 | 0 | 0 | 0 | 0 | 0 | 0 | 0 | 0 | 0 | 0 | 0 | 0 | 0 | 0 | 0 | 0 | 0 | 0 | 0 | 0 | 0 | 0 | 0 | 0 | 0 | 0 | 0 | 0 | 0 | 0 | 0 | 0 | 0 | 0 | 0 | 0 | RHECs | 0.5 | 0 | 0 | 55.16 | 10.5 | 250 | 22 | 22 | 3 | 3 | 915 | FALSE
Khalil and Sun, 2009 | 10.1115/1.3128729 | cardiac | cardiac | FALSE | 1.5 | 0 | 0 | 0 | 0 | 0 | 0 | 0 | 0 | 0 | 0 | 0 | 0 | 0 | 0 | 0 | 0 | 0 | 0 | 0 | 0 | 0 | 0 | 0 | 0 | 0 | 0 | 0 | 4.5 | 0 | 0 | 0 | 0 | 0 | 0 | 0 | 0 | 0 | 0 | 0 | 0 | 0 | 0 | 0 | 0 | 0 | 0 | 0 | 0 | 0 | 0 | 0 | 0 | 0 | 0 | 0 | 0 | 0 | 0 | 0 | 0 | 0 | 0 | 0 | 0 | 0 | 0 | 0 | 0 | 0 | 0 | 0 | 0 | 0 | 0 | 0 | 0 | 0 | 0 | 0 | 0 | 0 | 0 | 0 | 0 | 0 | 0 | 0 | 0 | 0 | 0 | 0 | 0 | 0 | 0 | 0 | 0 | 0 | 0 | 0 | 0 | 0 | 0 | 0 | 0 | 0 | 0 | 0 | 0 | 0 | 0 | 0 | 0 | 0 | 0 | 0 | 0 | 0 | 0 | 0 | 0 | 0 | 0 | 0 | 0 | 0 | 0 | 0 | 0 | 0 | RHECs | 0.5 | 0 | 0 | 110.32 | 10.5 | 250 | 22 | 22 | 3 | 3 | 916 | FALSE
Khalil and Sun, 2009 | 10.1115/1.3128729 | cardiac | cardiac | FALSE | 1.5 | 0 | 0 | 0 | 0 | 0 | 0 | 0 | 0 | 0 | 0 | 0 | 0 | 0 | 0 | 0 | 0 | 0 | 0 | 0 | 0 | 0 | 0 | 0 | 0 | 0 | 0 | 0 | 4.5 | 0 | 0 | 0 | 0 | 0 | 0 | 0 | 0 | 0 | 0 | 0 | 0 | 0 | 0 | 0 | 0 | 0 | 0 | 0 | 0 | 0 | 0 | 0 | 0 | 0 | 0 | 0 | 0 | 0 | 0 | 0 | 0 | 0 | 0 | 0 | 0 | 0 | 0 | 0 | 0 | 0 | 0 | 0 | 0 | 0 | 0 | 0 | 0 | 0 | 0 | 0 | 0 | 0 | 0 | 0 | 0 | 0 | 0 | 0 | 0 | 0 | 0 | 0 | 0 | 0 | 0 | 0 | 0 | 0 | 0 | 0 | 0 | 0 | 0 | 0 | 0 | 0 | 0 | 0 | 0 | 0 | 0 | 0 | 0 | 0 | 0 | 0 | 0 | 0 | 0 | 0 | 0 | 0 | 0 | 0 | 0 | 0 | 0 | 0 | 0 | 0 | RHECs | 0.5 | 0 | 0 | 165.47 | 10.5 | 250 | 22 | 22 | 3 | 3 | 917 | FALSE
Khalil and Sun, 2009 | 10.1115/1.3128729 | cardiac | cardiac | FALSE | 1.5 | 0 | 0 | 0 | 0 | 0 | 0 | 0 | 0 | 0 | 0 | 0 | 0 | 0 | 0 | 0 | 0 | 0 | 0 | 0 | 0 | 0 | 0 | 0 | 0 | 0 | 0 | 0 | 4.5 | 0 | 0 | 0 | 0 | 0 | 0 | 0 | 0 | 0 | 0 | 0 | 0 | 0 | 0 | 0 | 0 | 0 | 0 | 0 | 0 | 0 | 0 | 0 | 0 | 0 | 0 | 0 | 0 | 0 | 0 | 0 | 0 | 0 | 0 | 0 | 0 | 0 | 0 | 0 | 0 | 0 | 0 | 0 | 0 | 0 | 0 | 0 | 0 | 0 | 0 | 0 | 0 | 0 | 0 | 0 | 0 | 0 | 0 | 0 | 0 | 0 | 0 | 0 | 0 | 0 | 0 | 0 | 0 | 0 | 0 | 0 | 0 | 0 | 0 | 0 | 0 | 0 | 0 | 0 | 0 | 0 | 0 | 0 | 0 | 0 | 0 | 0 | 0 | 0 | 0 | 0 | 0 | 0 | 0 | 0 | 0 | 0 | 0 | 0 | 0 | 0 | RHECs | 0.5 | 0 | 0 | 220.63 | 10.5 | 250 | 22 | 22 | 3 | 3 | 918 | FALSE
Khalil and Sun, 2009 | 10.1115/1.3128729 | cardiac | cardiac | FALSE | 1.5 | 0 | 0 | 0 | 0 | 0 | 0 | 0 | 0 | 0 | 0 | 0 | 0 | 0 | 0 | 0 | 0 | 0 | 0 | 0 | 0 | 0 | 0 | 0 | 0 | 0 | 0 | 0 | 4.5 | 0 | 0 | 0 | 0 | 0 | 0 | 0 | 0 | 0 | 0 | 0 | 0 | 0 | 0 | 0 | 0 | 0 | 0 | 0 | 0 | 0 | 0 | 0 | 0 | 0 | 0 | 0 | 0 | 0 | 0 | 0 | 0 | 0 | 0 | 0 | 0 | 0 | 0 | 0 | 0 | 0 | 0 | 0 | 0 | 0 | 0 | 0 | 0 | 0 | 0 | 0 | 0 | 0 | 0 | 0 | 0 | 0 | 0 | 0 | 0 | 0 | 0 | 0 | 0 | 0 | 0 | 0 | 0 | 0 | 0 | 0 | 0 | 0 | 0 | 0 | 0 | 0 | 0 | 0 | 0 | 0 | 0 | 0 | 0 | 0 | 0 | 0 | 0 | 0 | 0 | 0 | 0 | 0 | 0 | 0 | 0 | 0 | 0 | 0 | 0 | 0 | RHECs | 0.5 | 0 | 0 | 137.89 | 10.5 | 250 | 22 | 22 | 3 | 3 | 919 | TRUE
Khalil and Sun, 2009 | 10.1115/1.3128729 | cardiac | cardiac | FALSE | 1.5 | 0 | 0 | 0 | 0 | 0 | 0 | 0 | 0 | 0 | 0 | 0 | 0 | 0 | 0 | 0 | 0 | 0 | 0 | 0 | 0 | 0 | 0 | 0 | 0 | 0 | 0 | 0 | 4.5 | 0 | 0 | 0 | 0 | 0 | 0 | 0 | 0 | 0 | 0 | 0 | 0 | 0 | 0 | 0 | 0 | 0 | 0 | 0 | 0 | 0 | 0 | 0 | 0 | 0 | 0 | 0 | 0 | 0 | 0 | 0 | 0 | 0 | 0 | 0 | 0 | 0 | 0 | 0 | 0 | 0 | 0 | 0 | 0 | 0 | 0 | 0 | 0 | 0 | 0 | 0 | 0 | 0 | 0 | 0 | 0 | 0 | 0 | 0 | 0 | 0 | 0 | 0 | 0 | 0 | 0 | 0 | 0 | 0 | 0 | 0 | 0 | 0 | 0 | 0 | 0 | 0 | 0 | 0 | 0 | 0 | 0 | 0 | 0 | 0 | 0 | 0 | 0 | 0 | 0 | 0 | 0 | 0 | 0 | 0 | 0 | 0 | 0 | 0 | 0 | 0 | RHECs | 0.5 | 0 | 0 | 137.89 | 10.5 | 250 | 22 | 22 | 3 | 5 | 919 | TRUE
Kundu et al. 2013 | 10.1002/term.1682 | cartilage | cartilage | FALSE | 4 | 0 | 0 | 0 | 0 | 0 | 0 | 0 | 0 | 0 | 0 | 0 | 0 | 0 | 0 | 0 | 0 | 0 | 0 | 0 | 0 | 0 | 0 | 0 | 0 | 0 | 0 | 0 | 100 | 145 | 0 | 0 | 0 | 0 | 0 | 0 | 0 | 0 | 0 | 0 | 0 | 0 | 0 | 0 | 0 | 0 | 0 | 0 | 0 | 0 | 0 | 0 | 0 | 0 | 0 | 0 | 0 | 0 | 0 | 0 | 0 | 0 | 0 | 0 | 0 | 0 | 0 | 0 | 0 | 0 | 0 | 0 | 0 | 0 | 0 | 0 | 0 | 0 | 0 | 0 | 0 | 0 | 0 | 0 | 0 | 0 | 0 | 0 | 0 | 0 | 0 | 0 | 0 | 0 | 0 | 0 | 0 | 0 | 0 | 0 | 0 | 0 | 0 | 0 | 0 | 0 | 0 | 0 | 0 | 0 | 0 | 0 | 0 | 0 | 0 | 0 | 0 | 0 | 0 | 0 | 0 | 0 | 0 | 0 | 0 | 0 | 0 | 0 | 0 | 0 | chondrocytes | 0.1 | 600 | 0 | 9 | 6.67 | 250 | 22 | 22 | 3 | 3 | 920 | FALSE
Kundu et al. 2013 | 10.1002/term.1682 | cartilage | cartilage | FALSE | 6 | 0 | 0 | 0 | 0 | 0 | 0 | 0 | 0 | 0 | 0 | 0 | 0 | 0 | 0 | 0 | 0 | 0 | 0 | 0 | 0 | 0 | 0 | 0 | 0 | 0 | 0 | 0 | 100 | 145 | 0 | 0 | 0 | 0 | 0 | 0 | 0 | 0 | 0 | 0 | 0 | 0 | 0 | 0 | 0 | 0 | 0 | 0 | 0 | 0 | 0 | 0 | 0 | 0 | 0 | 0 | 0 | 0 | 0 | 0 | 0 | 0 | 0 | 0 | 0 | 0 | 0 | 0 | 0 | 0 | 0 | 0 | 0 | 0 | 0 | 0 | 0 | 0 | 0 | 0 | 0 | 0 | 0 | 0 | 0 | 0 | 0 | 0 | 0 | 0 | 0 | 0 | 0 | 0 | 0 | 0 | 0 | 0 | 0 | 0 | 0 | 0 | 0 | 0 | 0 | 0 | 0 | 0 | 0 | 0 | 0 | 0 | 0 | 0 | 0 | 0 | 0 | 0 | 0 | 0 | 0 | 0 | 0 | 0 | 0 | 0 | 0 | 0 | 0 | 0 | chondrocytes | 0.1 | 600 | 0 | 20 | 6.67 | 250 | 22 | 22 | 3 | 5 | 921 | FALSE
Kundu et al. 2013 | 10.1002/term.1682 | cartilage | cartilage | FALSE | 0 | 0 | 0 | 0 | 0 | 0 | 0 | 0 | 0 | 0 | 0 | 0 | 0 | 0 | 0 | 0 | 0 | 0 | 0 | 0 | 0 | 0 | 0 | 0 | 0 | 0 | 0 | 0 | 0 | 0 | 0 | 0 | 0 | 0 | 0 | 0 | 0 | 0 | 0 | 0 | 0 | 0 | 0 | 0 | 0 | 0 | 100 | 0 | 0 | 0 | 0 | 0 | 0 | 0 | 0 | 0 | 0 | 0 | 0 | 0 | 0 | 0 | 0 | 0 | 0 | 0 | 0 | 0 | 0 | 0 | 0 | 0 | 0 | 0 | 0 | 0 | 0 | 0 | 0 | 0 | 0 | 0 | 0 | 0 | 0 | 0 | 0 | 0 | 0 | 0 | 0 | 0 | 0 | 0 | 0 | 0 | 0 | 0 | 0 | 0 | 0 | 0 | 0 | 0 | 0 | 0 | 0 | 0 | 0 | 0 | 0 | 0 | 0 | 0 | 0 | 0 | 0 | 0 | 0 | 0 | 0 | 0 | 0 | 0 | 0 | 0 | 0 | 0 | 0 | 0 | NoCellCultured | 0 | 0 | 0 | 650 | 1.37 | 250 | 80 | 22 | 3 | 1 | 922 | FALSE
Othman et al. 2020 | 10.1007/s00289-020-03421-y | cervix | cervix | TRUE | 10 | 0 | 0 | 0 | 50 | 0 | 0 | 0 | 0 | 0 | 0 | 0 | 0 | 0 | 0 | 0 | 0 | 0 | 0 | 0 | 0 | 0 | 0 | 0 | 0 | 0 | 0 | 0 | 18 | 0 | 0 | 0 | 0 | 0 | 0 | 0 | 0 | 0 | 0 | 0 | 0 | 0 | 0 | 0 | 0 | 0 | 0 | 0 | 0 | 0 | 0 | 0 | 0 | 0 | 0 | 0 | 0 | 0 | 0 | 0 | 0 | 0 | 0 | 0 | 0 | 0 | 0 | 0 | 0 | 0 | 0 | 0 | 0 | 0 | 0 | 0 | 0 | 0 | 0 | 0 | 0 | 0 | 0 | 0 | 0 | 0 | 0 | 0 | 0 | 0 | 0 | 0 | 0 | 0 | 0 | 0 | 0 | 0 | 0 | 0 | 0 | 0 | 0 | 0 | 0 | 0 | 0 | 0 | 0 | 0 | 0 | 0 | 0 | 0 | 0 | 0 | 0 | 0 | 0 | 0 | 0 | 0 | 0 | 0 | 0 | 0 | 0 | 0 | 0 | 0 | HeLa | 150 | 1200 | 0 |  |  | 1000 | 22 | 22 | 3 | 3 | 923 | TRUE
Othman et al. 2020 | 10.1007/s00289-020-03421-y | cervix | cervix | TRUE | 10 | 0 | 0 | 0 | 50 | 0 | 0 | 0 | 0 | 0 | 0 | 0 | 0 | 0 | 0 | 0 | 0 | 0 | 0 | 0 | 0 | 0 | 0 | 0 | 0 | 0 | 0 | 0 | 18 | 0 | 0 | 0 | 0 | 0 | 0 | 0 | 0 | 0 | 0 | 0 | 0 | 0 | 0 | 0 | 0 | 0 | 0 | 0 | 0 | 0 | 0 | 0 | 0 | 0 | 0 | 0 | 0 | 0 | 0 | 0 | 0 | 0 | 0 | 0 | 0 | 0 | 0 | 0 | 0 | 0 | 0 | 0 | 0 | 0 | 0 | 0 | 0 | 0 | 0 | 0 | 0 | 0 | 0 | 0 | 0 | 0 | 0 | 0 | 0 | 0 | 0 | 0 | 0 | 0 | 0 | 0 | 0 | 0 | 0 | 0 | 0 | 0 | 0 | 0 | 0 | 0 | 0 | 0 | 0 | 0 | 0 | 0 | 0 | 0 | 0 | 0 | 0 | 0 | 0 | 0 | 0 | 0 | 0 | 0 | 0 | 0 | 0 | 0 | 0 | 0 | HeLa | 150 | 1200 | 0 |  |  | 1000 | 22 | 22 | 3 | 5 | 923 | TRUE
Othman et al. 2020 | 10.1007/s00289-020-03421-y | cervix | cervix | TRUE | 10 | 0 | 0 | 0 | 40 | 0 | 0 | 0 | 0 | 0 | 0 | 0 | 0 | 0 | 0 | 0 | 0 | 0 | 0 | 0 | 0 | 0 | 0 | 0 | 0 | 0 | 0 | 0 | 18 | 0 | 0 | 0 | 0 | 0 | 0 | 0 | 0 | 0 | 0 | 0 | 0 | 0 | 0 | 0 | 0 | 0 | 0 | 0 | 0 | 0 | 0 | 0 | 0 | 0 | 0 | 0 | 0 | 0 | 0 | 0 | 0 | 0 | 0 | 0 | 0 | 0 | 0 | 0 | 0 | 0 | 0 | 0 | 0 | 0 | 0 | 0 | 0 | 0 | 0 | 0 | 0 | 0 | 0 | 0 | 0 | 0 | 0 | 0 | 0 | 0 | 0 | 0 | 0 | 0 | 0 | 0 | 0 | 0 | 0 | 0 | 0 | 0 | 0 | 0 | 0 | 0 | 0 | 0 | 0 | 0 | 0 | 0 | 0 | 0 | 0 | 0 | 0 | 0 | 0 | 0 | 0 | 0 | 0 | 0 | 0 | 0 | 0 | 0 | 0 | 0 | NoCellCultured | 0 | 1800 | 0 |  |  | 1000 | 22 | 22 | 2 | 1 | 924 | FALSE
Othman et al. 2020 | 10.1007/s00289-020-03421-y | cervix | cervix | TRUE | 10 | 0 | 0 | 0 | 30 | 0 | 0 | 0 | 0 | 0 | 0 | 0 | 0 | 0 | 0 | 0 | 0 | 0 | 0 | 0 | 0 | 0 | 0 | 0 | 0 | 0 | 0 | 0 | 18 | 0 | 0 | 0 | 0 | 0 | 0 | 0 | 0 | 0 | 0 | 0 | 0 | 0 | 0 | 0 | 0 | 0 | 0 | 0 | 0 | 0 | 0 | 0 | 0 | 0 | 0 | 0 | 0 | 0 | 0 | 0 | 0 | 0 | 0 | 0 | 0 | 0 | 0 | 0 | 0 | 0 | 0 | 0 | 0 | 0 | 0 | 0 | 0 | 0 | 0 | 0 | 0 | 0 | 0 | 0 | 0 | 0 | 0 | 0 | 0 | 0 | 0 | 0 | 0 | 0 | 0 | 0 | 0 | 0 | 0 | 0 | 0 | 0 | 0 | 0 | 0 | 0 | 0 | 0 | 0 | 0 | 0 | 0 | 0 | 0 | 0 | 0 | 0 | 0 | 0 | 0 | 0 | 0 | 0 | 0 | 0 | 0 | 0 | 0 | 0 | 0 | NoCellCultured | 0 | 1800 | 0 |  |  | 1000 | 22 | 22 | 2 | 1 | 925 | FALSE
Othman et al. 2020 | 10.1007/s00289-020-03421-y | cervix | cervix | TRUE | 10 | 0 | 0 | 0 | 20 | 0 | 0 | 0 | 0 | 0 | 0 | 0 | 0 | 0 | 0 | 0 | 0 | 0 | 0 | 0 | 0 | 0 | 0 | 0 | 0 | 0 | 0 | 0 | 18 | 0 | 0 | 0 | 0 | 0 | 0 | 0 | 0 | 0 | 0 | 0 | 0 | 0 | 0 | 0 | 0 | 0 | 0 | 0 | 0 | 0 | 0 | 0 | 0 | 0 | 0 | 0 | 0 | 0 | 0 | 0 | 0 | 0 | 0 | 0 | 0 | 0 | 0 | 0 | 0 | 0 | 0 | 0 | 0 | 0 | 0 | 0 | 0 | 0 | 0 | 0 | 0 | 0 | 0 | 0 | 0 | 0 | 0 | 0 | 0 | 0 | 0 | 0 | 0 | 0 | 0 | 0 | 0 | 0 | 0 | 0 | 0 | 0 | 0 | 0 | 0 | 0 | 0 | 0 | 0 | 0 | 0 | 0 | 0 | 0 | 0 | 0 | 0 | 0 | 0 | 0 | 0 | 0 | 0 | 0 | 0 | 0 | 0 | 0 | 0 | 0 | NoCellCultured | 0 | 1800 | 0 |  |  | 1000 | 22 | 22 | 0 | 1 | 926 | FALSE
Othman et al. 2020 | 10.1007/s00289-020-03421-y | cervix | cervix | TRUE | 10 | 0 | 0 | 0 | 10 | 0 | 0 | 0 | 0 | 0 | 0 | 0 | 0 | 0 | 0 | 0 | 0 | 0 | 0 | 0 | 0 | 0 | 0 | 0 | 0 | 0 | 0 | 0 | 18 | 0 | 0 | 0 | 0 | 0 | 0 | 0 | 0 | 0 | 0 | 0 | 0 | 0 | 0 | 0 | 0 | 0 | 0 | 0 | 0 | 0 | 0 | 0 | 0 | 0 | 0 | 0 | 0 | 0 | 0 | 0 | 0 | 0 | 0 | 0 | 0 | 0 | 0 | 0 | 0 | 0 | 0 | 0 | 0 | 0 | 0 | 0 | 0 | 0 | 0 | 0 | 0 | 0 | 0 | 0 | 0 | 0 | 0 | 0 | 0 | 0 | 0 | 0 | 0 | 0 | 0 | 0 | 0 | 0 | 0 | 0 | 0 | 0 | 0 | 0 | 0 | 0 | 0 | 0 | 0 | 0 | 0 | 0 | 0 | 0 | 0 | 0 | 0 | 0 | 0 | 0 | 0 | 0 | 0 | 0 | 0 | 0 | 0 | 0 | 0 | 0 | NoCellCultured | 0 | 1800 | 0 |  |  | 1000 | 22 | 22 | 0 | 1 | 927 | FALSE
Othman et al. 2020 | 10.1007/s00289-020-03421-y | cervix | cervix | TRUE | 10 | 0 | 0 | 0 | 50 | 0 | 0 | 0 | 0 | 0 | 0 | 0 | 0 | 0 | 0 | 0 | 0 | 0 | 0 | 0 | 0 | 0 | 0 | 0 | 0 | 0 | 0 | 0 | 18 | 0 | 0 | 0 | 0 | 0 | 0 | 0 | 0 | 0 | 0 | 0 | 0 | 0 | 0 | 0 | 0 | 0 | 0 | 0 | 0 | 0 | 0 | 0 | 0 | 0 | 0 | 0 | 0 | 0 | 0 | 0 | 0 | 0 | 0 | 0 | 0 | 0 | 0 | 0 | 0 | 0 | 0 | 0 | 0 | 0 | 0 | 0 | 0 | 0 | 0 | 0 | 0 | 0 | 0 | 0 | 0 | 0 | 0 | 0 | 0 | 0 | 0 | 0 | 0 | 0 | 0 | 0 | 0 | 0 | 0 | 0 | 0 | 0 | 0 | 0 | 0 | 0 | 0 | 0 | 0 | 0 | 0 | 0 | 0 | 0 | 0 | 0 | 0 | 0 | 0 | 0 | 0 | 0 | 0 | 0 | 0 | 0 | 0 | 0 | 0 | 0 | NoCellCultured | 0 | 1200 | 0 |  |  | 1000 | 22 | 22 | 2 | 1 | 928 | TRUE
Othman et al. 2020 | 10.1007/s00289-020-03421-y | cervix | cervix | TRUE | 10 | 0 | 0 | 0 | 50 | 0 | 0 | 0 | 0 | 0 | 0 | 0 | 0 | 0 | 0 | 0 | 0 | 0 | 0 | 0 | 0 | 0 | 0 | 0 | 0 | 0 | 0 | 0 | 18 | 0 | 0 | 0 | 0 | 0 | 0 | 0 | 0 | 0 | 0 | 0 | 0 | 0 | 0 | 0 | 0 | 0 | 0 | 0 | 0 | 0 | 0 | 0 | 0 | 0 | 0 | 0 | 0 | 0 | 0 | 0 | 0 | 0 | 0 | 0 | 0 | 0 | 0 | 0 | 0 | 0 | 0 | 0 | 0 | 0 | 0 | 0 | 0 | 0 | 0 | 0 | 0 | 0 | 0 | 0 | 0 | 0 | 0 | 0 | 0 | 0 | 0 | 0 | 0 | 0 | 0 | 0 | 0 | 0 | 0 | 0 | 0 | 0 | 0 | 0 | 0 | 0 | 0 | 0 | 0 | 0 | 0 | 0 | 0 | 0 | 0 | 0 | 0 | 0 | 0 | 0 | 0 | 0 | 0 | 0 | 0 | 0 | 0 | 0 | 0 | 0 | NoCellCultured | 0 | 1200 | 0 |  |  | 1000 | 22 | 22 | 3 | 1 | 928 | TRUE
Ouyang et al. 2015 | 10.1088/1758-5090/7/4/044101 | undifferentiated_stem_cell | undifferentiated_stem_cell | FALSE | 4 | 0 | 0 | 0 | 15 | 0 | 0 | 0 | 0 | 0 | 0 | 0 | 0 | 0 | 0 | 0 | 0 | 0 | 0 | 0 | 0 | 0 | 0 | 0 | 0 | 0 | 0 | 0 | 100 | 0 | 0 | 0 | 0 | 0 | 0 | 0 | 0 | 0 | 0 | 0 | 0 | 0 | 0 | 0 | 0 | 0 | 0 | 0 | 0 | 0 | 0 | 0 | 0 | 0 | 0 | 0 | 0 | 0 | 0 | 0 | 0 | 0 | 0 | 0 | 0 | 0 | 0 | 0 | 0 | 0 | 0 | 0 | 0 | 0 | 0 | 0 | 0 | 0 | 0 | 0 | 0 | 0 | 0 | 0 | 0 | 0 | 0 | 0 | 0 | 0 | 0 | 0 | 0 | 0 | 0 | 0 | 0 | 0 | 0 | 0 | 0 | 0 | 0 | 0 | 0 | 0 | 0 | 0 | 0 | 0 | 0 | 0 | 0 | 0 | 0 | 0 | 0 | 0 | 0 | 0 | 0 | 0 | 0 | 0 | 0 | 0 | 0 | 0 | 0 | 0 | MESCs | 2 | 180 | 0 |  |  |  | 30 | 22 | 3 | 3 | 929 | TRUE
Ouyang et al. 2015 | 10.1088/1758-5090/7/4/044101 | undifferentiated_stem_cell | undifferentiated_stem_cell | FALSE | 4 | 0 | 0 | 0 | 15 | 0 | 0 | 0 | 0 | 0 | 0 | 0 | 0 | 0 | 0 | 0 | 0 | 0 | 0 | 0 | 0 | 0 | 0 | 0 | 0 | 0 | 0 | 0 | 100 | 0 | 0 | 0 | 0 | 0 | 0 | 0 | 0 | 0 | 0 | 0 | 0 | 0 | 0 | 0 | 0 | 0 | 0 | 0 | 0 | 0 | 0 | 0 | 0 | 0 | 0 | 0 | 0 | 0 | 0 | 0 | 0 | 0 | 0 | 0 | 0 | 0 | 0 | 0 | 0 | 0 | 0 | 0 | 0 | 0 | 0 | 0 | 0 | 0 | 0 | 0 | 0 | 0 | 0 | 0 | 0 | 0 | 0 | 0 | 0 | 0 | 0 | 0 | 0 | 0 | 0 | 0 | 0 | 0 | 0 | 0 | 0 | 0 | 0 | 0 | 0 | 0 | 0 | 0 | 0 | 0 | 0 | 0 | 0 | 0 | 0 | 0 | 0 | 0 | 0 | 0 | 0 | 0 | 0 | 0 | 0 | 0 | 0 | 0 | 0 | 0 | MESCs | 2 | 180 | 0 |  |  |  | 25 | 22 | 3 | 2 | 930 | TRUE
Ouyang et al. 2015 | 10.1088/1758-5090/7/4/044101 | undifferentiated_stem_cell | undifferentiated_stem_cell | FALSE | 4 | 0 | 0 | 0 | 15 | 0 | 0 | 0 | 0 | 0 | 0 | 0 | 0 | 0 | 0 | 0 | 0 | 0 | 0 | 0 | 0 | 0 | 0 | 0 | 0 | 0 | 0 | 0 | 100 | 0 | 0 | 0 | 0 | 0 | 0 | 0 | 0 | 0 | 0 | 0 | 0 | 0 | 0 | 0 | 0 | 0 | 0 | 0 | 0 | 0 | 0 | 0 | 0 | 0 | 0 | 0 | 0 | 0 | 0 | 0 | 0 | 0 | 0 | 0 | 0 | 0 | 0 | 0 | 0 | 0 | 0 | 0 | 0 | 0 | 0 | 0 | 0 | 0 | 0 | 0 | 0 | 0 | 0 | 0 | 0 | 0 | 0 | 0 | 0 | 0 | 0 | 0 | 0 | 0 | 0 | 0 | 0 | 0 | 0 | 0 | 0 | 0 | 0 | 0 | 0 | 0 | 0 | 0 | 0 | 0 | 0 | 0 | 0 | 0 | 0 | 0 | 0 | 0 | 0 | 0 | 0 | 0 | 0 | 0 | 0 | 0 | 0 | 0 | 0 | 0 | MESCs | 2 | 180 | 0 |  |  |  | 25 | 22 | 3 | 3 | 930 | TRUE
Ouyang et al. 2015 | 10.1088/1758-5090/7/4/044101 | undifferentiated_stem_cell | undifferentiated_stem_cell | FALSE | 4 | 0 | 0 | 0 | 15 | 0 | 0 | 0 | 0 | 0 | 0 | 0 | 0 | 0 | 0 | 0 | 0 | 0 | 0 | 0 | 0 | 0 | 0 | 0 | 0 | 0 | 0 | 0 | 100 | 0 | 0 | 0 | 0 | 0 | 0 | 0 | 0 | 0 | 0 | 0 | 0 | 0 | 0 | 0 | 0 | 0 | 0 | 0 | 0 | 0 | 0 | 0 | 0 | 0 | 0 | 0 | 0 | 0 | 0 | 0 | 0 | 0 | 0 | 0 | 0 | 0 | 0 | 0 | 0 | 0 | 0 | 0 | 0 | 0 | 0 | 0 | 0 | 0 | 0 | 0 | 0 | 0 | 0 | 0 | 0 | 0 | 0 | 0 | 0 | 0 | 0 | 0 | 0 | 0 | 0 | 0 | 0 | 0 | 0 | 0 | 0 | 0 | 0 | 0 | 0 | 0 | 0 | 0 | 0 | 0 | 0 | 0 | 0 | 0 | 0 | 0 | 0 | 0 | 0 | 0 | 0 | 0 | 0 | 0 | 0 | 0 | 0 | 0 | 0 | 0 | MESCs | 0.5 | 180 | 0 |  |  |  | 30 | 22 | 3 | 3 | 931 | TRUE
Ouyang et al. 2015 | 10.1088/1758-5090/7/4/044101 | undifferentiated_stem_cell | undifferentiated_stem_cell | FALSE | 4 | 0 | 0 | 0 | 15 | 0 | 0 | 0 | 0 | 0 | 0 | 0 | 0 | 0 | 0 | 0 | 0 | 0 | 0 | 0 | 0 | 0 | 0 | 0 | 0 | 0 | 0 | 0 | 100 | 0 | 0 | 0 | 0 | 0 | 0 | 0 | 0 | 0 | 0 | 0 | 0 | 0 | 0 | 0 | 0 | 0 | 0 | 0 | 0 | 0 | 0 | 0 | 0 | 0 | 0 | 0 | 0 | 0 | 0 | 0 | 0 | 0 | 0 | 0 | 0 | 0 | 0 | 0 | 0 | 0 | 0 | 0 | 0 | 0 | 0 | 0 | 0 | 0 | 0 | 0 | 0 | 0 | 0 | 0 | 0 | 0 | 0 | 0 | 0 | 0 | 0 | 0 | 0 | 0 | 0 | 0 | 0 | 0 | 0 | 0 | 0 | 0 | 0 | 0 | 0 | 0 | 0 | 0 | 0 | 0 | 0 | 0 | 0 | 0 | 0 | 0 | 0 | 0 | 0 | 0 | 0 | 0 | 0 | 0 | 0 | 0 | 0 | 0 | 0 | 0 | MESCs | 0.5 | 180 | 0 |  |  |  | 30 | 22 | 3 | 5 | 931 | TRUE
Ouyang et al. 2015 | 10.1088/1758-5090/7/4/044101 | undifferentiated_stem_cell | undifferentiated_stem_cell | FALSE | 4 | 0 | 0 | 0 | 15 | 0 | 0 | 0 | 0 | 0 | 0 | 0 | 0 | 0 | 0 | 0 | 0 | 0 | 0 | 0 | 0 | 0 | 0 | 0 | 0 | 0 | 0 | 0 | 100 | 0 | 0 | 0 | 0 | 0 | 0 | 0 | 0 | 0 | 0 | 0 | 0 | 0 | 0 | 0 | 0 | 0 | 0 | 0 | 0 | 0 | 0 | 0 | 0 | 0 | 0 | 0 | 0 | 0 | 0 | 0 | 0 | 0 | 0 | 0 | 0 | 0 | 0 | 0 | 0 | 0 | 0 | 0 | 0 | 0 | 0 | 0 | 0 | 0 | 0 | 0 | 0 | 0 | 0 | 0 | 0 | 0 | 0 | 0 | 0 | 0 | 0 | 0 | 0 | 0 | 0 | 0 | 0 | 0 | 0 | 0 | 0 | 0 | 0 | 0 | 0 | 0 | 0 | 0 | 0 | 0 | 0 | 0 | 0 | 0 | 0 | 0 | 0 | 0 | 0 | 0 | 0 | 0 | 0 | 0 | 0 | 0 | 0 | 0 | 0 | 0 | MESCs | 1 | 180 | 0 |  |  |  | 30 | 22 | 3 | 3 | 932 | TRUE
Ouyang et al. 2015 | 10.1088/1758-5090/7/4/044101 | undifferentiated_stem_cell | undifferentiated_stem_cell | FALSE | 4 | 0 | 0 | 0 | 15 | 0 | 0 | 0 | 0 | 0 | 0 | 0 | 0 | 0 | 0 | 0 | 0 | 0 | 0 | 0 | 0 | 0 | 0 | 0 | 0 | 0 | 0 | 0 | 100 | 0 | 0 | 0 | 0 | 0 | 0 | 0 | 0 | 0 | 0 | 0 | 0 | 0 | 0 | 0 | 0 | 0 | 0 | 0 | 0 | 0 | 0 | 0 | 0 | 0 | 0 | 0 | 0 | 0 | 0 | 0 | 0 | 0 | 0 | 0 | 0 | 0 | 0 | 0 | 0 | 0 | 0 | 0 | 0 | 0 | 0 | 0 | 0 | 0 | 0 | 0 | 0 | 0 | 0 | 0 | 0 | 0 | 0 | 0 | 0 | 0 | 0 | 0 | 0 | 0 | 0 | 0 | 0 | 0 | 0 | 0 | 0 | 0 | 0 | 0 | 0 | 0 | 0 | 0 | 0 | 0 | 0 | 0 | 0 | 0 | 0 | 0 | 0 | 0 | 0 | 0 | 0 | 0 | 0 | 0 | 0 | 0 | 0 | 0 | 0 | 0 | MESCs | 1 | 180 | 0 |  |  |  | 30 | 22 | 3 | 5 | 932 | TRUE
Ouyang et al. 2015 | 10.1088/1758-5090/7/4/044101 | undifferentiated_stem_cell | undifferentiated_stem_cell | FALSE | 4 | 0 | 0 | 0 | 15 | 0 | 0 | 0 | 0 | 0 | 0 | 0 | 0 | 0 | 0 | 0 | 0 | 0 | 0 | 0 | 0 | 0 | 0 | 0 | 0 | 0 | 0 | 0 | 100 | 0 | 0 | 0 | 0 | 0 | 0 | 0 | 0 | 0 | 0 | 0 | 0 | 0 | 0 | 0 | 0 | 0 | 0 | 0 | 0 | 0 | 0 | 0 | 0 | 0 | 0 | 0 | 0 | 0 | 0 | 0 | 0 | 0 | 0 | 0 | 0 | 0 | 0 | 0 | 0 | 0 | 0 | 0 | 0 | 0 | 0 | 0 | 0 | 0 | 0 | 0 | 0 | 0 | 0 | 0 | 0 | 0 | 0 | 0 | 0 | 0 | 0 | 0 | 0 | 0 | 0 | 0 | 0 | 0 | 0 | 0 | 0 | 0 | 0 | 0 | 0 | 0 | 0 | 0 | 0 | 0 | 0 | 0 | 0 | 0 | 0 | 0 | 0 | 0 | 0 | 0 | 0 | 0 | 0 | 0 | 0 | 0 | 0 | 0 | 0 | 0 | MESCs | 2 | 180 | 0 |  |  |  | 30 | 22 | 3 | 5 | 929 | TRUE
Ouyang et al. 2016 | 10.1088/1758-5090/8/3/035020 | undifferentiated_stem_cell | undifferentiated_stem_cell | FALSE | 1 | 0 | 0 | 0 | 5 | 0 | 0 | 0 | 0 | 0 | 0 | 0 | 0 | 0 | 0 | 0 | 0 | 0 | 0 | 0 | 0 | 0 | 0 | 0 | 0 | 0 | 0 | 0 | 100 | 0 | 0 | 0 | 0 | 0 | 0 | 0 | 0 | 0 | 0 | 0 | 0 | 0 | 0 | 0 | 0 | 0 | 0 | 0 | 0 | 0 | 0 | 0 | 0 | 0 | 0 | 0 | 0 | 0 | 0 | 0 | 0 | 0 | 0 | 0 | 0 | 0 | 0 | 0 | 0 | 0 | 0 | 0 | 0 | 0 | 0 | 0 | 0 | 0 | 0 | 0 | 0 | 0 | 0 | 0 | 0 | 0 | 0 | 0 | 0 | 0 | 0 | 0 | 0 | 0 | 0 | 0 | 0 | 0 | 0 | 0 | 0 | 0 | 0 | 0 | 0 | 0 | 0 | 0 | 0 | 0 | 0 | 0 | 0 | 0 | 0 | 0 | 0 | 0 | 0 | 0 | 0 | 0 | 0 | 0 | 0 | 0 | 0 | 0 | 0 | 0 | MESCs | 1 | 180 | 0 |  |  |  | 22.5 |  | 1 | 2 | 933 | FALSE
Ouyang et al. 2016 | 10.1088/1758-5090/8/3/035020 | undifferentiated_stem_cell | undifferentiated_stem_cell | FALSE | 1 | 0 | 0 | 0 | 5 | 0 | 0 | 0 | 0 | 0 | 0 | 0 | 0 | 0 | 0 | 0 | 0 | 0 | 0 | 0 | 0 | 0 | 0 | 0 | 0 | 0 | 0 | 0 | 100 | 0 | 0 | 0 | 0 | 0 | 0 | 0 | 0 | 0 | 0 | 0 | 0 | 0 | 0 | 0 | 0 | 0 | 0 | 0 | 0 | 0 | 0 | 0 | 0 | 0 | 0 | 0 | 0 | 0 | 0 | 0 | 0 | 0 | 0 | 0 | 0 | 0 | 0 | 0 | 0 | 0 | 0 | 0 | 0 | 0 | 0 | 0 | 0 | 0 | 0 | 0 | 0 | 0 | 0 | 0 | 0 | 0 | 0 | 0 | 0 | 0 | 0 | 0 | 0 | 0 | 0 | 0 | 0 | 0 | 0 | 0 | 0 | 0 | 0 | 0 | 0 | 0 | 0 | 0 | 0 | 0 | 0 | 0 | 0 | 0 | 0 | 0 | 0 | 0 | 0 | 0 | 0 | 0 | 0 | 0 | 0 | 0 | 0 | 0 | 0 | 0 | MESCs | 1 | 180 | 0 |  |  |  | 25 |  | 3 | 3 | 934 | FALSE
Ouyang et al. 2016 | 10.1088/1758-5090/8/3/035020 | undifferentiated_stem_cell | undifferentiated_stem_cell | FALSE | 1 | 0 | 0 | 0 | 5 | 0 | 0 | 0 | 0 | 0 | 0 | 0 | 0 | 0 | 0 | 0 | 0 | 0 | 0 | 0 | 0 | 0 | 0 | 0 | 0 | 0 | 0 | 0 | 100 | 0 | 0 | 0 | 0 | 0 | 0 | 0 | 0 | 0 | 0 | 0 | 0 | 0 | 0 | 0 | 0 | 0 | 0 | 0 | 0 | 0 | 0 | 0 | 0 | 0 | 0 | 0 | 0 | 0 | 0 | 0 | 0 | 0 | 0 | 0 | 0 | 0 | 0 | 0 | 0 | 0 | 0 | 0 | 0 | 0 | 0 | 0 | 0 | 0 | 0 | 0 | 0 | 0 | 0 | 0 | 0 | 0 | 0 | 0 | 0 | 0 | 0 | 0 | 0 | 0 | 0 | 0 | 0 | 0 | 0 | 0 | 0 | 0 | 0 | 0 | 0 | 0 | 0 | 0 | 0 | 0 | 0 | 0 | 0 | 0 | 0 | 0 | 0 | 0 | 0 | 0 | 0 | 0 | 0 | 0 | 0 | 0 | 0 | 0 | 0 | 0 | MESCs | 1 | 180 | 0 |  |  |  | 27.5 |  | 1 | 3 | 935 | FALSE
Ouyang et al. 2016 | 10.1088/1758-5090/8/3/035020 | undifferentiated_stem_cell | undifferentiated_stem_cell | FALSE | 1 | 0 | 0 | 0 | 5 | 0 | 0 | 0 | 0 | 0 | 0 | 0 | 0 | 0 | 0 | 0 | 0 | 0 | 0 | 0 | 0 | 0 | 0 | 0 | 0 | 0 | 0 | 0 | 100 | 0 | 0 | 0 | 0 | 0 | 0 | 0 | 0 | 0 | 0 | 0 | 0 | 0 | 0 | 0 | 0 | 0 | 0 | 0 | 0 | 0 | 0 | 0 | 0 | 0 | 0 | 0 | 0 | 0 | 0 | 0 | 0 | 0 | 0 | 0 | 0 | 0 | 0 | 0 | 0 | 0 | 0 | 0 | 0 | 0 | 0 | 0 | 0 | 0 | 0 | 0 | 0 | 0 | 0 | 0 | 0 | 0 | 0 | 0 | 0 | 0 | 0 | 0 | 0 | 0 | 0 | 0 | 0 | 0 | 0 | 0 | 0 | 0 | 0 | 0 | 0 | 0 | 0 | 0 | 0 | 0 | 0 | 0 | 0 | 0 | 0 | 0 | 0 | 0 | 0 | 0 | 0 | 0 | 0 | 0 | 0 | 0 | 0 | 0 | 0 | 0 | MESCs | 1 | 180 | 0 |  |  |  | 30 |  | 1 | 3 | 936 | FALSE
Ouyang et al. 2016 | 10.1088/1758-5090/8/3/035020 | undifferentiated_stem_cell | undifferentiated_stem_cell | FALSE | 1 | 0 | 0 | 0 | 7.5 | 0 | 0 | 0 | 0 | 0 | 0 | 0 | 0 | 0 | 0 | 0 | 0 | 0 | 0 | 0 | 0 | 0 | 0 | 0 | 0 | 0 | 0 | 0 | 100 | 0 | 0 | 0 | 0 | 0 | 0 | 0 | 0 | 0 | 0 | 0 | 0 | 0 | 0 | 0 | 0 | 0 | 0 | 0 | 0 | 0 | 0 | 0 | 0 | 0 | 0 | 0 | 0 | 0 | 0 | 0 | 0 | 0 | 0 | 0 | 0 | 0 | 0 | 0 | 0 | 0 | 0 | 0 | 0 | 0 | 0 | 0 | 0 | 0 | 0 | 0 | 0 | 0 | 0 | 0 | 0 | 0 | 0 | 0 | 0 | 0 | 0 | 0 | 0 | 0 | 0 | 0 | 0 | 0 | 0 | 0 | 0 | 0 | 0 | 0 | 0 | 0 | 0 | 0 | 0 | 0 | 0 | 0 | 0 | 0 | 0 | 0 | 0 | 0 | 0 | 0 | 0 | 0 | 0 | 0 | 0 | 0 | 0 | 0 | 0 | 0 | MESCs | 1 | 180 | 0 |  |  |  | 22.5 |  | 1 | 2 | 937 | FALSE
Ouyang et al. 2016 | 10.1088/1758-5090/8/3/035020 | undifferentiated_stem_cell | undifferentiated_stem_cell | FALSE | 1 | 0 | 0 | 0 | 7.5 | 0 | 0 | 0 | 0 | 0 | 0 | 0 | 0 | 0 | 0 | 0 | 0 | 0 | 0 | 0 | 0 | 0 | 0 | 0 | 0 | 0 | 0 | 0 | 100 | 0 | 0 | 0 | 0 | 0 | 0 | 0 | 0 | 0 | 0 | 0 | 0 | 0 | 0 | 0 | 0 | 0 | 0 | 0 | 0 | 0 | 0 | 0 | 0 | 0 | 0 | 0 | 0 | 0 | 0 | 0 | 0 | 0 | 0 | 0 | 0 | 0 | 0 | 0 | 0 | 0 | 0 | 0 | 0 | 0 | 0 | 0 | 0 | 0 | 0 | 0 | 0 | 0 | 0 | 0 | 0 | 0 | 0 | 0 | 0 | 0 | 0 | 0 | 0 | 0 | 0 | 0 | 0 | 0 | 0 | 0 | 0 | 0 | 0 | 0 | 0 | 0 | 0 | 0 | 0 | 0 | 0 | 0 | 0 | 0 | 0 | 0 | 0 | 0 | 0 | 0 | 0 | 0 | 0 | 0 | 0 | 0 | 0 | 0 | 0 | 0 | MESCs | 1 | 180 | 0 |  |  |  | 25 |  | 1 | 2 | 938 | FALSE
Ouyang et al. 2016 | 10.1088/1758-5090/8/3/035020 | undifferentiated_stem_cell | undifferentiated_stem_cell | FALSE | 1 | 0 | 0 | 0 | 7.5 | 0 | 0 | 0 | 0 | 0 | 0 | 0 | 0 | 0 | 0 | 0 | 0 | 0 | 0 | 0 | 0 | 0 | 0 | 0 | 0 | 0 | 0 | 0 | 100 | 0 | 0 | 0 | 0 | 0 | 0 | 0 | 0 | 0 | 0 | 0 | 0 | 0 | 0 | 0 | 0 | 0 | 0 | 0 | 0 | 0 | 0 | 0 | 0 | 0 | 0 | 0 | 0 | 0 | 0 | 0 | 0 | 0 | 0 | 0 | 0 | 0 | 0 | 0 | 0 | 0 | 0 | 0 | 0 | 0 | 0 | 0 | 0 | 0 | 0 | 0 | 0 | 0 | 0 | 0 | 0 | 0 | 0 | 0 | 0 | 0 | 0 | 0 | 0 | 0 | 0 | 0 | 0 | 0 | 0 | 0 | 0 | 0 | 0 | 0 | 0 | 0 | 0 | 0 | 0 | 0 | 0 | 0 | 0 | 0 | 0 | 0 | 0 | 0 | 0 | 0 | 0 | 0 | 0 | 0 | 0 | 0 | 0 | 0 | 0 | 0 | MESCs | 1 | 180 | 0 |  |  |  | 27.5 |  | 3 | 3 | 939 | FALSE
Ouyang et al. 2016 | 10.1088/1758-5090/8/3/035020 | undifferentiated_stem_cell | undifferentiated_stem_cell | FALSE | 1 | 0 | 0 | 0 | 7.5 | 0 | 0 | 0 | 0 | 0 | 0 | 0 | 0 | 0 | 0 | 0 | 0 | 0 | 0 | 0 | 0 | 0 | 0 | 0 | 0 | 0 | 0 | 0 | 100 | 0 | 0 | 0 | 0 | 0 | 0 | 0 | 0 | 0 | 0 | 0 | 0 | 0 | 0 | 0 | 0 | 0 | 0 | 0 | 0 | 0 | 0 | 0 | 0 | 0 | 0 | 0 | 0 | 0 | 0 | 0 | 0 | 0 | 0 | 0 | 0 | 0 | 0 | 0 | 0 | 0 | 0 | 0 | 0 | 0 | 0 | 0 | 0 | 0 | 0 | 0 | 0 | 0 | 0 | 0 | 0 | 0 | 0 | 0 | 0 | 0 | 0 | 0 | 0 | 0 | 0 | 0 | 0 | 0 | 0 | 0 | 0 | 0 | 0 | 0 | 0 | 0 | 0 | 0 | 0 | 0 | 0 | 0 | 0 | 0 | 0 | 0 | 0 | 0 | 0 | 0 | 0 | 0 | 0 | 0 | 0 | 0 | 0 | 0 | 0 | 0 | MESCs | 1 | 180 | 0 |  |  |  | 30 |  | 3 | 3 | 940 | FALSE
Ouyang et al. 2016 | 10.1088/1758-5090/8/3/035020 | undifferentiated_stem_cell | undifferentiated_stem_cell | FALSE | 1 | 0 | 0 | 0 | 10 | 0 | 0 | 0 | 0 | 0 | 0 | 0 | 0 | 0 | 0 | 0 | 0 | 0 | 0 | 0 | 0 | 0 | 0 | 0 | 0 | 0 | 0 | 0 | 100 | 0 | 0 | 0 | 0 | 0 | 0 | 0 | 0 | 0 | 0 | 0 | 0 | 0 | 0 | 0 | 0 | 0 | 0 | 0 | 0 | 0 | 0 | 0 | 0 | 0 | 0 | 0 | 0 | 0 | 0 | 0 | 0 | 0 | 0 | 0 | 0 | 0 | 0 | 0 | 0 | 0 | 0 | 0 | 0 | 0 | 0 | 0 | 0 | 0 | 0 | 0 | 0 | 0 | 0 | 0 | 0 | 0 | 0 | 0 | 0 | 0 | 0 | 0 | 0 | 0 | 0 | 0 | 0 | 0 | 0 | 0 | 0 | 0 | 0 | 0 | 0 | 0 | 0 | 0 | 0 | 0 | 0 | 0 | 0 | 0 | 0 | 0 | 0 | 0 | 0 | 0 | 0 | 0 | 0 | 0 | 0 | 0 | 0 | 0 | 0 | 0 | MESCs | 1 | 180 | 0 |  |  |  | 22.5 |  | 0 | 2 | 941 | FALSE
Ouyang et al. 2016 | 10.1088/1758-5090/8/3/035020 | undifferentiated_stem_cell | undifferentiated_stem_cell | FALSE | 1 | 0 | 0 | 0 | 10 | 0 | 0 | 0 | 0 | 0 | 0 | 0 | 0 | 0 | 0 | 0 | 0 | 0 | 0 | 0 | 0 | 0 | 0 | 0 | 0 | 0 | 0 | 0 | 100 | 0 | 0 | 0 | 0 | 0 | 0 | 0 | 0 | 0 | 0 | 0 | 0 | 0 | 0 | 0 | 0 | 0 | 0 | 0 | 0 | 0 | 0 | 0 | 0 | 0 | 0 | 0 | 0 | 0 | 0 | 0 | 0 | 0 | 0 | 0 | 0 | 0 | 0 | 0 | 0 | 0 | 0 | 0 | 0 | 0 | 0 | 0 | 0 | 0 | 0 | 0 | 0 | 0 | 0 | 0 | 0 | 0 | 0 | 0 | 0 | 0 | 0 | 0 | 0 | 0 | 0 | 0 | 0 | 0 | 0 | 0 | 0 | 0 | 0 | 0 | 0 | 0 | 0 | 0 | 0 | 0 | 0 | 0 | 0 | 0 | 0 | 0 | 0 | 0 | 0 | 0 | 0 | 0 | 0 | 0 | 0 | 0 | 0 | 0 | 0 | 0 | MESCs | 1 | 180 | 0 |  |  |  | 25 |  | 1 | 2 | 942 | FALSE
Ouyang et al. 2016 | 10.1088/1758-5090/8/3/035020 | undifferentiated_stem_cell | undifferentiated_stem_cell | FALSE | 1 | 0 | 0 | 0 | 10 | 0 | 0 | 0 | 0 | 0 | 0 | 0 | 0 | 0 | 0 | 0 | 0 | 0 | 0 | 0 | 0 | 0 | 0 | 0 | 0 | 0 | 0 | 0 | 100 | 0 | 0 | 0 | 0 | 0 | 0 | 0 | 0 | 0 | 0 | 0 | 0 | 0 | 0 | 0 | 0 | 0 | 0 | 0 | 0 | 0 | 0 | 0 | 0 | 0 | 0 | 0 | 0 | 0 | 0 | 0 | 0 | 0 | 0 | 0 | 0 | 0 | 0 | 0 | 0 | 0 | 0 | 0 | 0 | 0 | 0 | 0 | 0 | 0 | 0 | 0 | 0 | 0 | 0 | 0 | 0 | 0 | 0 | 0 | 0 | 0 | 0 | 0 | 0 | 0 | 0 | 0 | 0 | 0 | 0 | 0 | 0 | 0 | 0 | 0 | 0 | 0 | 0 | 0 | 0 | 0 | 0 | 0 | 0 | 0 | 0 | 0 | 0 | 0 | 0 | 0 | 0 | 0 | 0 | 0 | 0 | 0 | 0 | 0 | 0 | 0 | MESCs | 1 | 180 | 0 |  |  |  | 27.5 |  | 1 | 2 | 943 | FALSE
Ouyang et al. 2016 | 10.1088/1758-5090/8/3/035020 | undifferentiated_stem_cell | undifferentiated_stem_cell | FALSE | 1 | 0 | 0 | 0 | 10 | 0 | 0 | 0 | 0 | 0 | 0 | 0 | 0 | 0 | 0 | 0 | 0 | 0 | 0 | 0 | 0 | 0 | 0 | 0 | 0 | 0 | 0 | 0 | 100 | 0 | 0 | 0 | 0 | 0 | 0 | 0 | 0 | 0 | 0 | 0 | 0 | 0 | 0 | 0 | 0 | 0 | 0 | 0 | 0 | 0 | 0 | 0 | 0 | 0 | 0 | 0 | 0 | 0 | 0 | 0 | 0 | 0 | 0 | 0 | 0 | 0 | 0 | 0 | 0 | 0 | 0 | 0 | 0 | 0 | 0 | 0 | 0 | 0 | 0 | 0 | 0 | 0 | 0 | 0 | 0 | 0 | 0 | 0 | 0 | 0 | 0 | 0 | 0 | 0 | 0 | 0 | 0 | 0 | 0 | 0 | 0 | 0 | 0 | 0 | 0 | 0 | 0 | 0 | 0 | 0 | 0 | 0 | 0 | 0 | 0 | 0 | 0 | 0 | 0 | 0 | 0 | 0 | 0 | 0 | 0 | 0 | 0 | 0 | 0 | 0 | MESCs | 1 | 180 | 0 |  |  |  | 30 |  | 2 | 3 | 944 | FALSE
Yao et al. 2019 | 10.1088/1758-5090/ab38ef | skin | skin | FALSE | 1 | 0 | 0 | 0 | 3 | 0 | 0 | 0 | 0 | 0 | 0 | 0 | 0 | 0 | 0.01 | 0 | 0 | 0 | 0 | 0 | 0 | 0 | 0 | 0 | 0 | 0 | 0 | 0 | 18 | 0 | 0 | 0 | 0 | 0 | 0 | 0 | 0 | 0 | 0 | 0 | 0 | 0 | 0 | 0 | 0 | 0 | 0 | 0 | 0 | 0 | 0 | 0 | 0 | 0 | 0 | 0 | 0 | 0 | 0 | 0 | 0 | 0 | 0 | 0 | 0 | 0 | 0 | 0 | 0 | 0 | 0 | 0 | 0 | 0 | 0 | 0 | 0 | 0 | 0 | 0 | 0 | 0 | 0 | 0 | 0 | 0 | 0 | 0 | 0 | 0 | 0 | 0 | 0 | 0 | 0 | 0 | 0 | 0 | 0 | 0 | 0 | 0 | 0 | 0 | 0 | 0 | 0 | 0 | 0 | 0 | 0 | 0 | 0 | 0 | 0 | 0 | 0 | 0 | 0 | 0 | 0 | 0 | 0 | 0 | 0 | 0 | 0 | 0 | 0 | 0 | dermal fibroblasts | 10 | 600 | 0 |  |  | 260 | 15 | 4 | 3 | 3 | 945 | TRUE
Yao et al. 2019 | 10.1088/1758-5090/ab38ef | skin | skin | FALSE | 1 | 0 | 0 | 0 | 3 | 0 | 0 | 0 | 0 | 0 | 0 | 0 | 0 | 0 | 0.01 | 0 | 0 | 0 | 0 | 0 | 0 | 0 | 0 | 0 | 0 | 0 | 0 | 0 | 18 | 0 | 0 | 0 | 0 | 0 | 0 | 0 | 0 | 0 | 0 | 0 | 0 | 0 | 0 | 0 | 0 | 0 | 0 | 0 | 0 | 0 | 0 | 0 | 0 | 0 | 0 | 0 | 0 | 0 | 0 | 0 | 0 | 0 | 0 | 0 | 0 | 0 | 0 | 0 | 0 | 0 | 0 | 0 | 0 | 0 | 0 | 0 | 0 | 0 | 0 | 0 | 0 | 0 | 0 | 0 | 0 | 0 | 0 | 0 | 0 | 0 | 0 | 0 | 0 | 0 | 0 | 0 | 0 | 0 | 0 | 0 | 0 | 0 | 0 | 0 | 0 | 0 | 0 | 0 | 0 | 0 | 0 | 0 | 0 | 0 | 0 | 0 | 0 | 0 | 0 | 0 | 0 | 0 | 0 | 0 | 0 | 0 | 0 | 0 | 0 | 0 | dermal fibroblasts | 10 | 600 | 0 |  |  | 260 | 15 | 4 | 3 | 5 | 945 | TRUE
Yao et al. 2019 | 10.1088/1758-5090/ab38ef | skin | skin | FALSE | 1 | 0 | 0 | 0 | 3 | 0 | 0 | 0 | 0 | 0 | 0 | 0 | 0 | 0 | 0.01 | 0 | 0 | 0 | 0 | 0 | 0 | 0 | 0 | 0 | 0 | 0 | 0 | 0 | 18 | 0 | 0 | 0 | 0 | 0 | 0 | 0 | 0.5 | 0 | 0 | 0 | 0 | 0 | 0 | 0 | 0 | 0 | 0 | 0 | 0 | 0 | 0 | 0 | 0 | 0 | 0 | 0 | 0 | 0 | 0 | 0 | 0 | 0 | 0 | 0 | 0 | 0 | 0 | 0 | 0 | 0 | 0 | 0 | 0 | 0 | 0 | 0 | 0 | 0 | 0 | 0 | 0 | 0 | 0 | 0 | 0 | 0 | 0 | 0 | 0 | 0 | 0 | 0 | 0 | 0 | 0 | 0 | 0 | 0 | 0 | 0 | 0 | 0 | 0 | 0 | 0 | 0 | 0 | 0 | 0 | 0 | 0 | 0 | 0 | 0 | 0 | 0 | 0 | 0 | 0 | 0 | 0 | 0 | 0 | 0 | 0 | 0 | 0 | 0 | 0 | 0 | dermal fibroblasts | 10 | 600 | 0 |  |  | 260 | 15 | 4 | 3 | 3 | 946 | TRUE
Yao et al. 2019 | 10.1088/1758-5090/ab38ef | skin | skin | FALSE | 1 | 0 | 0 | 0 | 3 | 0 | 0 | 0 | 0 | 0 | 0 | 0 | 0 | 0 | 0.01 | 0 | 0 | 0 | 0 | 0 | 0 | 0 | 0 | 0 | 0 | 0 | 0 | 0 | 18 | 0 | 0 | 0 | 0 | 0 | 0 | 0 | 0.5 | 0 | 0 | 0 | 0 | 0 | 0 | 0 | 0 | 0 | 0 | 0 | 0 | 0 | 0 | 0 | 0 | 0 | 0 | 0 | 0 | 0 | 0 | 0 | 0 | 0 | 0 | 0 | 0 | 0 | 0 | 0 | 0 | 0 | 0 | 0 | 0 | 0 | 0 | 0 | 0 | 0 | 0 | 0 | 0 | 0 | 0 | 0 | 0 | 0 | 0 | 0 | 0 | 0 | 0 | 0 | 0 | 0 | 0 | 0 | 0 | 0 | 0 | 0 | 0 | 0 | 0 | 0 | 0 | 0 | 0 | 0 | 0 | 0 | 0 | 0 | 0 | 0 | 0 | 0 | 0 | 0 | 0 | 0 | 0 | 0 | 0 | 0 | 0 | 0 | 0 | 0 | 0 | 0 | dermal fibroblasts | 10 | 600 | 0 |  |  | 260 | 15 | 4 | 3 | 5 | 946 | TRUE
Yao et al. 2019 | 10.1088/1758-5090/ab38ef | skin | skin | FALSE | 1 | 0 | 0 | 0 | 3 | 0 | 0 | 0 | 0 | 0 | 0 | 0 | 0 | 0 | 0.01 | 0 | 0 | 0 | 0 | 0 | 0 | 0 | 0 | 0 | 0 | 0 | 0 | 0 | 18 | 0 | 0 | 0 | 0 | 0 | 0 | 0 | 5 | 0 | 0 | 0 | 0 | 0 | 0 | 0 | 0 | 0 | 0 | 0 | 0 | 0 | 0 | 0 | 0 | 0 | 0 | 0 | 0 | 0 | 0 | 0 | 0 | 0 | 0 | 0 | 0 | 0 | 0 | 0 | 0 | 0 | 0 | 0 | 0 | 0 | 0 | 0 | 0 | 0 | 0 | 0 | 0 | 0 | 0 | 0 | 0 | 0 | 0 | 0 | 0 | 0 | 0 | 0 | 0 | 0 | 0 | 0 | 0 | 0 | 0 | 0 | 0 | 0 | 0 | 0 | 0 | 0 | 0 | 0 | 0 | 0 | 0 | 0 | 0 | 0 | 0 | 0 | 0 | 0 | 0 | 0 | 0 | 0 | 0 | 0 | 0 | 0 | 0 | 0 | 0 | 0 | dermal fibroblasts | 10 | 600 | 0 |  |  | 260 | 15 | 4 | 3 | 3 | 947 | TRUE
Yao et al. 2019 | 10.1088/1758-5090/ab38ef | skin | skin | FALSE | 1 | 0 | 0 | 0 | 3 | 0 | 0 | 0 | 0 | 0 | 0 | 0 | 0 | 0 | 0.01 | 0 | 0 | 0 | 0 | 0 | 0 | 0 | 0 | 0 | 0 | 0 | 0 | 0 | 18 | 0 | 0 | 0 | 0 | 0 | 0 | 0 | 5 | 0 | 0 | 0 | 0 | 0 | 0 | 0 | 0 | 0 | 0 | 0 | 0 | 0 | 0 | 0 | 0 | 0 | 0 | 0 | 0 | 0 | 0 | 0 | 0 | 0 | 0 | 0 | 0 | 0 | 0 | 0 | 0 | 0 | 0 | 0 | 0 | 0 | 0 | 0 | 0 | 0 | 0 | 0 | 0 | 0 | 0 | 0 | 0 | 0 | 0 | 0 | 0 | 0 | 0 | 0 | 0 | 0 | 0 | 0 | 0 | 0 | 0 | 0 | 0 | 0 | 0 | 0 | 0 | 0 | 0 | 0 | 0 | 0 | 0 | 0 | 0 | 0 | 0 | 0 | 0 | 0 | 0 | 0 | 0 | 0 | 0 | 0 | 0 | 0 | 0 | 0 | 0 | 0 | dermal fibroblasts | 10 | 600 | 0 |  |  | 260 | 15 | 4 | 3 | 5 | 947 | TRUE
Yao et al. 2019 | 10.1088/1758-5090/ab38ef | skin | skin | FALSE | 1 | 0 | 0 | 0 | 3 | 0 | 0 | 0 | 0 | 0 | 0 | 0 | 0 | 0 | 0.01 | 0 | 0 | 0 | 0 | 0 | 0 | 0 | 0 | 0 | 0 | 0 | 0 | 0 | 18 | 0 | 0 | 0 | 0 | 0 | 0 | 0 | 50 | 0 | 0 | 0 | 0 | 0 | 0 | 0 | 0 | 0 | 0 | 0 | 0 | 0 | 0 | 0 | 0 | 0 | 0 | 0 | 0 | 0 | 0 | 0 | 0 | 0 | 0 | 0 | 0 | 0 | 0 | 0 | 0 | 0 | 0 | 0 | 0 | 0 | 0 | 0 | 0 | 0 | 0 | 0 | 0 | 0 | 0 | 0 | 0 | 0 | 0 | 0 | 0 | 0 | 0 | 0 | 0 | 0 | 0 | 0 | 0 | 0 | 0 | 0 | 0 | 0 | 0 | 0 | 0 | 0 | 0 | 0 | 0 | 0 | 0 | 0 | 0 | 0 | 0 | 0 | 0 | 0 | 0 | 0 | 0 | 0 | 0 | 0 | 0 | 0 | 0 | 0 | 0 | 0 | dermal fibroblasts | 10 | 600 | 0 |  |  | 260 | 15 | 4 | 1 | 2 | 948 | FALSE
Yao et al. 2019 | 10.1088/1758-5090/ab38ef | skin | skin | FALSE | 1 | 0 | 0 | 0 | 3 | 0 | 0 | 0 | 0 | 0 | 0 | 0 | 0 | 0 | 0.01 | 0 | 0 | 0 | 0 | 0 | 0 | 0 | 0 | 0 | 0 | 0 | 0 | 0 | 18 | 0 | 0 | 0 | 0 | 0 | 0 | 0 | 20 | 0 | 0 | 0 | 0 | 0 | 0 | 0 | 0 | 0 | 0 | 0 | 0 | 0 | 0 | 0 | 0 | 0 | 0 | 0 | 0 | 0 | 0 | 0 | 0 | 0 | 0 | 0 | 0 | 0 | 0 | 0 | 0 | 0 | 0 | 0 | 0 | 0 | 0 | 0 | 0 | 0 | 0 | 0 | 0 | 0 | 0 | 0 | 0 | 0 | 0 | 0 | 0 | 0 | 0 | 0 | 0 | 0 | 0 | 0 | 0 | 0 | 0 | 0 | 0 | 0 | 0 | 0 | 0 | 0 | 0 | 0 | 0 | 0 | 0 | 0 | 0 | 0 | 0 | 0 | 0 | 0 | 0 | 0 | 0 | 0 | 0 | 0 | 0 | 0 | 0 | 0 | 0 | 0 | dermal fibroblasts | 10 | 600 | 0 |  |  | 260 | 15 | 4 | 1 | 2 | 949 | FALSE
Yao et al. 2019 | 10.1088/1758-5090/ab38ef | skin | skin | FALSE | 1 | 0 | 0 | 0 | 3 | 0 | 0 | 0 | 0 | 0 | 0 | 0 | 0 | 0 | 0.01 | 0 | 0 | 0 | 0 | 0 | 0 | 0 | 0 | 0 | 0 | 0 | 0 | 0 | 18 | 0 | 0 | 0 | 0 | 0 | 0 | 0 | 500 | 0 | 0 | 0 | 0 | 0 | 0 | 0 | 0 | 0 | 0 | 0 | 0 | 0 | 0 | 0 | 0 | 0 | 0 | 0 | 0 | 0 | 0 | 0 | 0 | 0 | 0 | 0 | 0 | 0 | 0 | 0 | 0 | 0 | 0 | 0 | 0 | 0 | 0 | 0 | 0 | 0 | 0 | 0 | 0 | 0 | 0 | 0 | 0 | 0 | 0 | 0 | 0 | 0 | 0 | 0 | 0 | 0 | 0 | 0 | 0 | 0 | 0 | 0 | 0 | 0 | 0 | 0 | 0 | 0 | 0 | 0 | 0 | 0 | 0 | 0 | 0 | 0 | 0 | 0 | 0 | 0 | 0 | 0 | 0 | 0 | 0 | 0 | 0 | 0 | 0 | 0 | 0 | 0 | dermal fibroblasts | 10 | 600 | 0 |  |  | 260 | 15 | 4 | 1 | 2 | 950 | FALSE
Zhao et al. 2014 | 10.1088/1758-5082/6/3/035001 | cervix | cervix | TRUE | 1 | 0 | 0 | 0 | 10 | 0 | 0 | 0 | 0 | 0 | 0 | 0 | 2 | 0 | 0 | 0 | 0 | 0 | 0 | 0 | 0 | 0 | 0 | 0 | 0 | 0 | 0 | 0 | 27 | 0 | 0 | 0 | 0 | 0 | 0 | 0 | 0 | 0 | 0 | 0 | 0 | 0 | 0 | 0 | 0 | 0 | 0 | 0 | 0 | 0 | 0 | 0 | 0 | 0 | 0 | 0 | 0 | 0 | 0 | 0 | 0 | 0 | 0 | 0 | 0 | 0 | 0 | 0 | 0 | 0 | 0 | 0 | 0 | 0 | 0 | 0 | 0 | 0 | 0 | 0 | 0 | 0 | 0 | 0 | 0 | 0 | 0 | 0 | 0 | 0 | 0 | 0 | 0 | 0 | 0 | 0 | 0 | 0 | 0 | 0 | 0 | 0 | 0 | 0 | 0 | 0 | 0 | 0 | 0 | 0 | 0 | 0 | 0 | 0 | 0 | 0 | 0 | 0 | 0 | 0 | 0 | 0 | 0 | 0 | 0 | 0 | 0 | 0 | 0 | 0 | HeLa | 1 | 900 | 0 |  |  | 250 | 25 | 10 | 3 | 3 | 951 | TRUE
Zhao et al. 2014 | 10.1088/1758-5082/6/3/035001 | cervix | cervix | TRUE | 1 | 0 | 0 | 0 | 10 | 0 | 0 | 0 | 0 | 0 | 0 | 0 | 2 | 0 | 0 | 0 | 0 | 0 | 0 | 0 | 0 | 0 | 0 | 0 | 0 | 0 | 0 | 0 | 27 | 0 | 0 | 0 | 0 | 0 | 0 | 0 | 0 | 0 | 0 | 0 | 0 | 0 | 0 | 0 | 0 | 0 | 0 | 0 | 0 | 0 | 0 | 0 | 0 | 0 | 0 | 0 | 0 | 0 | 0 | 0 | 0 | 0 | 0 | 0 | 0 | 0 | 0 | 0 | 0 | 0 | 0 | 0 | 0 | 0 | 0 | 0 | 0 | 0 | 0 | 0 | 0 | 0 | 0 | 0 | 0 | 0 | 0 | 0 | 0 | 0 | 0 | 0 | 0 | 0 | 0 | 0 | 0 | 0 | 0 | 0 | 0 | 0 | 0 | 0 | 0 | 0 | 0 | 0 | 0 | 0 | 0 | 0 | 0 | 0 | 0 | 0 | 0 | 0 | 0 | 0 | 0 | 0 | 0 | 0 | 0 | 0 | 0 | 0 | 0 | 0 | HeLa | 1 | 900 | 0 |  |  | 250 | 20 | 10 | 3 | 3 | 952 | FALSE
Zhao et al. 2014 | 10.1088/1758-5082/6/3/035001 | cervix | cervix | TRUE | 1 | 0 | 0 | 0 | 10 | 0 | 0 | 0 | 0 | 0 | 0 | 0 | 2 | 0 | 0 | 0 | 0 | 0 | 0 | 0 | 0 | 0 | 0 | 0 | 0 | 0 | 0 | 0 | 27 | 0 | 0 | 0 | 0 | 0 | 0 | 0 | 0 | 0 | 0 | 0 | 0 | 0 | 0 | 0 | 0 | 0 | 0 | 0 | 0 | 0 | 0 | 0 | 0 | 0 | 0 | 0 | 0 | 0 | 0 | 0 | 0 | 0 | 0 | 0 | 0 | 0 | 0 | 0 | 0 | 0 | 0 | 0 | 0 | 0 | 0 | 0 | 0 | 0 | 0 | 0 | 0 | 0 | 0 | 0 | 0 | 0 | 0 | 0 | 0 | 0 | 0 | 0 | 0 | 0 | 0 | 0 | 0 | 0 | 0 | 0 | 0 | 0 | 0 | 0 | 0 | 0 | 0 | 0 | 0 | 0 | 0 | 0 | 0 | 0 | 0 | 0 | 0 | 0 | 0 | 0 | 0 | 0 | 0 | 0 | 0 | 0 | 0 | 0 | 0 | 0 | HeLa | 1 | 900 | 0 |  |  | 250 | 15 | 10 | 3 | 3 | 953 | FALSE
Zhao et al. 2014 | 10.1088/1758-5082/6/3/035001 | cervix | cervix | TRUE | 1 | 0 | 0 | 0 | 10 | 0 | 0 | 0 | 0 | 0 | 0 | 0 | 2 | 0 | 0 | 0 | 0 | 0 | 0 | 0 | 0 | 0 | 0 | 0 | 0 | 0 | 0 | 0 | 27 | 0 | 0 | 0 | 0 | 0 | 0 | 0 | 0 | 0 | 0 | 0 | 0 | 0 | 0 | 0 | 0 | 0 | 0 | 0 | 0 | 0 | 0 | 0 | 0 | 0 | 0 | 0 | 0 | 0 | 0 | 0 | 0 | 0 | 0 | 0 | 0 | 0 | 0 | 0 | 0 | 0 | 0 | 0 | 0 | 0 | 0 | 0 | 0 | 0 | 0 | 0 | 0 | 0 | 0 | 0 | 0 | 0 | 0 | 0 | 0 | 0 | 0 | 0 | 0 | 0 | 0 | 0 | 0 | 0 | 0 | 0 | 0 | 0 | 0 | 0 | 0 | 0 | 0 | 0 | 0 | 0 | 0 | 0 | 0 | 0 | 0 | 0 | 0 | 0 | 0 | 0 | 0 | 0 | 0 | 0 | 0 | 0 | 0 | 0 | 0 | 0 | HeLa | 1 | 900 | 0 |  |  | 250 | 10 | 10 | 3 | 2 | 954 | FALSE
Zhao et al. 2014 | 10.1088/1758-5082/6/3/035001 | cervix | cervix | TRUE | 1 | 0 | 0 | 0 | 10 | 0 | 0 | 0 | 0 | 0 | 0 | 0 | 2 | 0 | 0 | 0 | 0 | 0 | 0 | 0 | 0 | 0 | 0 | 0 | 0 | 0 | 0 | 0 | 27 | 0 | 0 | 0 | 0 | 0 | 0 | 0 | 0 | 0 | 0 | 0 | 0 | 0 | 0 | 0 | 0 | 0 | 0 | 0 | 0 | 0 | 0 | 0 | 0 | 0 | 0 | 0 | 0 | 0 | 0 | 0 | 0 | 0 | 0 | 0 | 0 | 0 | 0 | 0 | 0 | 0 | 0 | 0 | 0 | 0 | 0 | 0 | 0 | 0 | 0 | 0 | 0 | 0 | 0 | 0 | 0 | 0 | 0 | 0 | 0 | 0 | 0 | 0 | 0 | 0 | 0 | 0 | 0 | 0 | 0 | 0 | 0 | 0 | 0 | 0 | 0 | 0 | 0 | 0 | 0 | 0 | 0 | 0 | 0 | 0 | 0 | 0 | 0 | 0 | 0 | 0 | 0 | 0 | 0 | 0 | 0 | 0 | 0 | 0 | 0 | 0 | HeLa | 1 | 900 | 0 |  |  | 250 | 25 | 10 | 3 | 5 | 951 | TRUE
Gantumur et al. 2020 | 10.18063/ijb.v6i1.250 | general_biocompatibility | general_biocompatibility | FALSE | 0.5 | 0 | 0 | 0 | 0 | 0 | 0 | 0 | 0 | 0 | 0 | 0 | 0 | 0 | 0 | 0 | 0 | 0 | 0 | 0 | 0 | 1.5 | 0 | 0 | 0 | 0 | 0 | 0 | 0 | 0 | 0 | 0 | 0 | 0 | 0 | 0 | 0 | 4.4 | 0 | 0 | 0 | 0 | 0 | 0 | 0 | 0 | 0 | 0 | 100 | 0 | 0 | 0 | 0 | 0 | 0 | 0 | 0 | 0 | 0 | 0 | 0 | 0 | 0 | 0 | 0 | 0 | 0 | 0 | 0 | 0 | 0 | 0 | 0 | 0 | 0 | 0 | 0 | 0 | 0 | 0 | 0 | 0 | 0 | 0 | 0 | 0 | 0 | 0 | 0 | 0 | 0 | 0 | 0 | 0 | 0 | 0 | 0 | 0 | 0 | 0 | 0 | 0 | 0 | 0 | 0 | 0 | 0 | 0 | 0 | 0 | 0 | 0 | 0 | 0 | 0 | 0 | 0 | 0 | 0 | 0 | 0 | 0 | 0 | 0 | 0 | 0 | 0 | 0 | 0 | 0 | 10T1/2 | 0.5 | 0 | 0 |  | 22 | 210 | 22 | 22 | 3 | 5 | 955 | TRUE
Gantumur et al. 2020 | 10.18063/ijb.v6i1.250 | general_biocompatibility | general_biocompatibility | FALSE | 0.5 | 0 | 0 | 0 | 0 | 0 | 0 | 0 | 0 | 0 | 0 | 0 | 0 | 0 | 0 | 0 | 0 | 0 | 0 | 0 | 0 | 1.5 | 0 | 0 | 0 | 0 | 0 | 0 | 0 | 0 | 0 | 0 | 0 | 0 | 0 | 0 | 0 | 4.4 | 0 | 0 | 0 | 0 | 0 | 0 | 0 | 0 | 0 | 0 | 100 | 0 | 0 | 0 | 0 | 0 | 0 | 0 | 0 | 0 | 0 | 0 | 0 | 0 | 0 | 0 | 0 | 0 | 0 | 0 | 0 | 0 | 0 | 0 | 0 | 0 | 0 | 0 | 0 | 0 | 0 | 0 | 0 | 0 | 0 | 0 | 0 | 0 | 0 | 0 | 0 | 0 | 0 | 0 | 0 | 0 | 0 | 0 | 0 | 0 | 0 | 0 | 0 | 0 | 0 | 0 | 0 | 0 | 0 | 0 | 0 | 0 | 0 | 0 | 0 | 0 | 0 | 0 | 0 | 0 | 0 | 0 | 0 | 0 | 0 | 0 | 0 | 0 | 0 | 0 | 0 | 0 | 10T1/2 | 0.5 | 0 | 0 |  | 22 | 210 | 22 | 22 | 3 | 2 | 955 | TRUE
Gantumur et al. 2020 | 10.18063/ijb.v6i1.250 | general_biocompatibility | general_biocompatibility | FALSE | 0.5 | 0 | 0 | 0 | 0 | 0 | 0 | 0 | 0 | 0 | 0 | 0 | 0 | 0 | 0 | 0 | 0 | 0 | 0 | 0 | 0 | 1 | 0 | 0 | 0 | 0 | 0 | 0 | 0 | 0 | 0 | 0 | 0 | 0 | 0 | 0 | 0 | 4.4 | 0 | 0 | 0 | 0 | 0 | 0 | 0 | 0 | 0 | 0 | 100 | 0 | 0 | 0 | 0 | 0 | 0 | 0 | 0 | 0 | 0 | 0 | 0 | 0 | 0 | 0 | 0 | 0 | 0 | 0 | 0 | 0 | 0 | 0 | 0 | 0 | 0 | 0 | 0 | 0 | 0 | 0 | 0 | 0 | 0 | 0 | 0 | 0 | 0 | 0 | 0 | 0 | 0 | 0 | 0 | 0 | 0 | 0 | 0 | 0 | 0 | 0 | 0 | 0 | 0 | 0 | 0 | 0 | 0 | 0 | 0 | 0 | 0 | 0 | 0 | 0 | 0 | 0 | 0 | 0 | 0 | 0 | 0 | 0 | 0 | 0 | 0 | 0 | 0 | 0 | 0 | 0 | NoCellCultured | 0 | 0 | 0 |  | 22 | 210 | 22 | 22 | 2 | 1 | 956 | FALSE
Gantumur et al. 2020 | 10.18063/ijb.v6i1.250 | general_biocompatibility | general_biocompatibility | FALSE | 0.5 | 0 | 0 | 0 | 0 | 0 | 0 | 0 | 0 | 0 | 0 | 0 | 0 | 0 | 0 | 0 | 0 | 0 | 0 | 0 | 0 | 0.5 | 0 | 0 | 0 | 0 | 0 | 0 | 0 | 0 | 0 | 0 | 0 | 0 | 0 | 0 | 0 | 4.4 | 0 | 0 | 0 | 0 | 0 | 0 | 0 | 0 | 0 | 0 | 100 | 0 | 0 | 0 | 0 | 0 | 0 | 0 | 0 | 0 | 0 | 0 | 0 | 0 | 0 | 0 | 0 | 0 | 0 | 0 | 0 | 0 | 0 | 0 | 0 | 0 | 0 | 0 | 0 | 0 | 0 | 0 | 0 | 0 | 0 | 0 | 0 | 0 | 0 | 0 | 0 | 0 | 0 | 0 | 0 | 0 | 0 | 0 | 0 | 0 | 0 | 0 | 0 | 0 | 0 | 0 | 0 | 0 | 0 | 0 | 0 | 0 | 0 | 0 | 0 | 0 | 0 | 0 | 0 | 0 | 0 | 0 | 0 | 0 | 0 | 0 | 0 | 0 | 0 | 0 | 0 | 0 | NoCellCultured | 0 | 0 | 0 |  | 22 | 210 | 22 | 22 | 2 | 1 | 957 | FALSE
Gantumur et al. 2020 | 10.18063/ijb.v6i1.250 | general_biocompatibility | general_biocompatibility | FALSE | 0.5 | 0 | 0 | 0 | 0 | 0 | 0 | 0 | 0 | 0 | 0 | 0 | 0 | 0 | 0 | 0 | 0 | 0 | 0 | 0 | 0 | 0 | 0 | 0 | 0 | 0 | 0 | 0 | 0 | 0 | 0 | 0 | 0 | 0 | 0 | 0 | 0 | 4.4 | 0 | 0 | 0 | 0 | 0 | 0 | 0 | 0 | 0 | 0 | 100 | 0 | 0 | 0 | 0 | 0 | 0 | 0 | 0 | 0 | 0 | 0 | 0 | 0 | 0 | 0 | 0 | 0 | 0 | 0 | 0 | 0 | 0 | 0 | 0 | 0 | 0 | 0 | 0 | 0 | 0 | 0 | 0 | 0 | 0 | 0 | 0 | 0 | 0 | 0 | 0 | 0 | 0 | 0 | 0 | 0 | 0 | 0 | 0 | 0 | 0 | 0 | 0 | 0 | 0 | 0 | 0 | 0 | 0 | 0 | 0 | 0 | 0 | 0 | 0 | 0 | 0 | 0 | 0 | 0 | 0 | 0 | 0 | 0 | 0 | 0 | 0 | 0 | 0 | 0 | 0 | 0 | NoCellCultured | 0 | 0 | 0 |  | 22 | 210 | 22 | 22 | 1 | 1 | 958 | FALSE
Bociaga et al. 2020 | 10.3390/ma13194237 | vascular | vascular | FALSE | 5 | 0 | 0 | 0 | 3 | 0 | 0 | 0 | 0 | 0 | 0 | 0 | 0 | 0 | 0 | 0 | 0 | 0 | 0 | 0 | 0 | 0 | 0 | 0 | 0 | 0 | 0 | 0 | 0 | 0 | 0 | 0 | 0 | 0 | 0 | 0 | 0 | 0 | 0 | 0 | 0 | 0 | 0 | 0 | 0 | 0 | 0 | 0 | 0 | 0 | 0 | 0 | 0 | 0 | 0 | 0 | 0 | 0 | 0 | 0 | 0 | 0 | 0 | 0 | 0 | 0 | 0 | 0 | 0 | 0 | 0 | 0 | 0 | 0 | 0 | 0 | 0 | 0 | 0 | 0 | 0 | 0 | 0 | 0 | 0 | 0 | 0 | 0 | 0 | 0 | 0 | 0 | 0 | 0 | 0 | 0 | 0 | 0 | 0 | 0 | 0 | 0 | 0 | 0 | 0 | 0 | 0 | 0 | 0 | 0 | 0 | 0 | 0 | 0 | 0 | 0 | 0 | 0 | 0 | 0 | 0 | 0 | 0 | 0 | 0 | 0 | 0 | 0 | 0 | 0 | Endothelial cells |  | 3600 | 0 | 100 | 2 | 300 | 34 | 10 | 2 | 3 | 959 | FALSE
Bociaga et al. 2020 | 10.3390/ma13194237 | vascular | vascular | FALSE | 5 | 0 | 0 | 0 | 3 | 0 | 0 | 0 | 0 | 0 | 0 | 0 | 0 | 0 | 0 | 0 | 0 | 0 | 0 | 0 | 0 | 0 | 0 | 0 | 0 | 0 | 0 | 0 | 0 | 0 | 0 | 0 | 0 | 0 | 0 | 0 | 0 | 0 | 0 | 0 | 0 | 0 | 0 | 0 | 0 | 0 | 0 | 0 | 0 | 0 | 0 | 0 | 0 | 0 | 0 | 0 | 0 | 0 | 0 | 0 | 0 | 0 | 0 | 0 | 0 | 0 | 0 | 0 | 0 | 0 | 0 | 0 | 0 | 0 | 0 | 0 | 0 | 0 | 0 | 0 | 0 | 0 | 0 | 0 | 0 | 0 | 0 | 0 | 0 | 0 | 0 | 0 | 0 | 0 | 0 | 0 | 0 | 0 | 0 | 0 | 0 | 0 | 0 | 0 | 0 | 0 | 0 | 0 | 0 | 0 | 0 | 0 | 0 | 0 | 0 | 0 | 0 | 0 | 0 | 0 | 0 | 0 | 0 | 0 | 0 | 0 | 0 | 0 | 0 | 0 | Endothelial cells |  | 3600 | 0 | 100 | 2 | 300 | 37 | 10 | 3 | 3 | 960 | FALSE
Bociaga et al. 2020 | 10.3390/ma13194237 | vascular | vascular | FALSE | 5 | 0 | 0 | 0 | 3 | 0 | 0 | 0 | 0 | 0 | 0 | 0 | 0 | 0 | 0 | 0 | 0 | 0 | 0 | 0 | 0 | 0 | 0 | 0 | 0 | 0 | 0 | 0 | 0 | 0 | 0 | 0 | 0 | 0 | 0 | 0 | 0 | 0 | 0 | 0 | 0 | 0 | 0 | 0 | 0 | 0 | 0 | 0 | 0 | 0 | 0 | 0 | 0 | 0 | 0 | 0 | 0 | 0 | 0 | 0 | 0 | 0 | 0 | 0 | 0 | 0 | 0 | 0 | 0 | 0 | 0 | 0 | 0 | 0 | 0 | 0 | 0 | 0 | 0 | 0 | 0 | 0 | 0 | 0 | 0 | 0 | 0 | 0 | 0 | 0 | 0 | 0 | 0 | 0 | 0 | 0 | 0 | 0 | 0 | 0 | 0 | 0 | 0 | 0 | 0 | 0 | 0 | 0 | 0 | 0 | 0 | 0 | 0 | 0 | 0 | 0 | 0 | 0 | 0 | 0 | 0 | 0 | 0 | 0 | 0 | 0 | 0 | 0 | 0 | 0 | Endothelial cells |  | 3600 | 0 | 100 | 2 | 300 | 40 | 10 | 2 | 3 | 961 | FALSE
Bociaga et al. 2020 | 10.3390/ma13194237 | vascular | vascular | FALSE | 6 | 0 | 0 | 0 | 4 | 0 | 0 | 0 | 0 | 0 | 0 | 0 | 0 | 0 | 0 | 0 | 0 | 0 | 0 | 0 | 0 | 0 | 0 | 0 | 0 | 0 | 0 | 0 | 0 | 0 | 0 | 0 | 0 | 0 | 0 | 0 | 0 | 0 | 0 | 0 | 0 | 0 | 0 | 0 | 0 | 0 | 0 | 0 | 0 | 0 | 0 | 0 | 0 | 0 | 0 | 0 | 0 | 0 | 0 | 0 | 0 | 0 | 0 | 0 | 0 | 0 | 0 | 0 | 0 | 0 | 0 | 0 | 0 | 0 | 0 | 0 | 0 | 0 | 0 | 0 | 0 | 0 | 0 | 0 | 0 | 0 | 0 | 0 | 0 | 0 | 0 | 0 | 0 | 0 | 0 | 0 | 0 | 0 | 0 | 0 | 0 | 0 | 0 | 0 | 0 | 0 | 0 | 0 | 0 | 0 | 0 | 0 | 0 | 0 | 0 | 0 | 0 | 0 | 0 | 0 | 0 | 0 | 0 | 0 | 0 | 0 | 0 | 0 | 0 | 0 | NoCellCultured | 0 | 3600 | 0 | 100 | 2 | 300 | 34 | 10 | 2 | 1 | 962 | FALSE
Bociaga et al. 2020 | 10.3390/ma13194237 | vascular | vascular | FALSE | 6 | 0 | 0 | 0 | 4 | 0 | 0 | 0 | 0 | 0 | 0 | 0 | 0 | 0 | 0 | 0 | 0 | 0 | 0 | 0 | 0 | 0 | 0 | 0 | 0 | 0 | 0 | 0 | 0 | 0 | 0 | 0 | 0 | 0 | 0 | 0 | 0 | 0 | 0 | 0 | 0 | 0 | 0 | 0 | 0 | 0 | 0 | 0 | 0 | 0 | 0 | 0 | 0 | 0 | 0 | 0 | 0 | 0 | 0 | 0 | 0 | 0 | 0 | 0 | 0 | 0 | 0 | 0 | 0 | 0 | 0 | 0 | 0 | 0 | 0 | 0 | 0 | 0 | 0 | 0 | 0 | 0 | 0 | 0 | 0 | 0 | 0 | 0 | 0 | 0 | 0 | 0 | 0 | 0 | 0 | 0 | 0 | 0 | 0 | 0 | 0 | 0 | 0 | 0 | 0 | 0 | 0 | 0 | 0 | 0 | 0 | 0 | 0 | 0 | 0 | 0 | 0 | 0 | 0 | 0 | 0 | 0 | 0 | 0 | 0 | 0 | 0 | 0 | 0 | 0 | NoCellCultured | 0 | 3600 | 0 | 100 | 2 | 300 | 37 | 10 | 3 | 1 | 963 | FALSE
Bociaga et al. 2020 | 10.3390/ma13194237 | vascular | vascular | FALSE | 6 | 0 | 0 | 0 | 4 | 0 | 0 | 0 | 0 | 0 | 0 | 0 | 0 | 0 | 0 | 0 | 0 | 0 | 0 | 0 | 0 | 0 | 0 | 0 | 0 | 0 | 0 | 0 | 0 | 0 | 0 | 0 | 0 | 0 | 0 | 0 | 0 | 0 | 0 | 0 | 0 | 0 | 0 | 0 | 0 | 0 | 0 | 0 | 0 | 0 | 0 | 0 | 0 | 0 | 0 | 0 | 0 | 0 | 0 | 0 | 0 | 0 | 0 | 0 | 0 | 0 | 0 | 0 | 0 | 0 | 0 | 0 | 0 | 0 | 0 | 0 | 0 | 0 | 0 | 0 | 0 | 0 | 0 | 0 | 0 | 0 | 0 | 0 | 0 | 0 | 0 | 0 | 0 | 0 | 0 | 0 | 0 | 0 | 0 | 0 | 0 | 0 | 0 | 0 | 0 | 0 | 0 | 0 | 0 | 0 | 0 | 0 | 0 | 0 | 0 | 0 | 0 | 0 | 0 | 0 | 0 | 0 | 0 | 0 | 0 | 0 | 0 | 0 | 0 | 0 | NoCellCultured | 0 | 3600 | 0 | 100 | 2 | 300 | 40 | 10 | 2 | 1 | 964 | FALSE
Fisch et al. 2021 | 10.1088/1758-5090/abc39b | general_biocompatibility | general_biocompatibility | FALSE | 2 | 0 | 0 | 0 | 0 | 0 | 0 | 0 | 0 | 0 | 0 | 0 | 0 | 0 | 0 | 0 | 0 | 0 | 0 | 3 | 0 | 0 | 0 | 0 | 0 | 0 | 0 | 0 | 20 | 0 | 0 | 0 | 0 | 0 | 0 | 0 | 0 | 0 | 0 | 0 | 0 | 0 | 0 | 0 | 0 | 0 | 0 | 0 | 0 | 0 | 0 | 0 | 0 | 0 | 0 | 0 | 0 | 0 | 0 | 0 | 0 | 0 | 0 | 0 | 0 | 0 | 0 | 0 | 0 | 0 | 0 | 0 | 0 | 0 | 0 | 0 | 0 | 0 | 0 | 0 | 0 | 0 | 0 | 0 | 0 | 0 | 0 | 0 | 0 | 0 | 0 | 0 | 0 | 0 | 0 | 0 | 0 | 0 | 0 | 0 | 0 | 0 | 0 | 0 | 0 | 0 | 0 | 0 | 0 | 0 | 0 | 0 | 0 | 0 | 0 | 0 | 0 | 0 | 0 | 0 | 0 | 0 | 0 | 0 | 0 | 0 | 0 | 0 | 0 | 0 | NoCellCultured | 0 | 0 | 0 | 26 | 13.33 | 410 | 22 | 22 | 3 | 1 | 965 | FALSE
Fisch et al. 2021 | 10.1088/1758-5090/abc39b | general_biocompatibility | general_biocompatibility | FALSE | 2 | 0 | 0 | 0 | 0 | 0 | 0 | 0 | 0 | 0 | 0 | 0 | 0 | 0 | 0 | 0 | 0 | 0 | 0 | 4 | 0 | 0 | 0 | 0 | 0 | 0 | 0 | 0 | 20 | 0 | 0 | 0 | 0 | 0 | 0 | 0 | 0 | 0 | 0 | 0 | 0 | 0 | 0 | 0 | 0 | 0 | 0 | 0 | 0 | 0 | 0 | 0 | 0 | 0 | 0 | 0 | 0 | 0 | 0 | 0 | 0 | 0 | 0 | 0 | 0 | 0 | 0 | 0 | 0 | 0 | 0 | 0 | 0 | 0 | 0 | 0 | 0 | 0 | 0 | 0 | 0 | 0 | 0 | 0 | 0 | 0 | 0 | 0 | 0 | 0 | 0 | 0 | 0 | 0 | 0 | 0 | 0 | 0 | 0 | 0 | 0 | 0 | 0 | 0 | 0 | 0 | 0 | 0 | 0 | 0 | 0 | 0 | 0 | 0 | 0 | 0 | 0 | 0 | 0 | 0 | 0 | 0 | 0 | 0 | 0 | 0 | 0 | 0 | 0 | 0 | NoCellCultured | 0 | 0 | 0 | 26 | 13.33 | 410 | 22 | 22 | 3 | 1 | 966 | FALSE
Fisch et al. 2021 | 10.1088/1758-5090/abc39b | general_biocompatibility | general_biocompatibility | FALSE | 2 | 0 | 0 | 0 | 0 | 0 | 0 | 0 | 5 | 0 | 0 | 0 | 0 | 0 | 0 | 0 | 0 | 0 | 0 | 3 | 0 | 0 | 0 | 0 | 0 | 0 | 0 | 0 | 20 | 0 | 0 | 0 | 0 | 0 | 0 | 0 | 0 | 0 | 0 | 0 | 0 | 0 | 0 | 0 | 0 | 0 | 0 | 0 | 0 | 0 | 0 | 0 | 0 | 0 | 0 | 0 | 0 | 0 | 0 | 0 | 0 | 0 | 0 | 0 | 0 | 0 | 0 | 0 | 0 | 0 | 0 | 0 | 0 | 0 | 0 | 0 | 0 | 0 | 0 | 0 | 0 | 0 | 0 | 0 | 0 | 0 | 0 | 0 | 0 | 0 | 0 | 0 | 0 | 0 | 0 | 0 | 0 | 0 | 0 | 0 | 0 | 0 | 0 | 0 | 0 | 0 | 0 | 0 | 0 | 0 | 0 | 0 | 0 | 0 | 0 | 0 | 0 | 0 | 0 | 0 | 0 | 0 | 0 | 0 | 0 | 0 | 0 | 0 | 0 | 0 | NoCellCultured | 0 | 0 | 0 | 26 | 13.33 | 410 | 22 | 22 | 3 | 1 | 967 | FALSE
Fisch et al. 2021 | 10.1088/1758-5090/abc39b | general_biocompatibility | general_biocompatibility | FALSE | 2 | 0 | 0 | 0 | 0 | 0 | 0 | 0 | 0 | 0 | 0 | 0 | 0 | 0 | 0 | 0 | 0 | 0 | 0 | 3 | 0 | 0 | 0 | 0 | 0 | 0 | 0 | 0 | 20 | 0 | 0 | 0 | 0 | 0 | 0 | 0 | 0 | 0 | 0 | 0 | 0 | 0 | 0 | 0 | 0 | 0 | 0 | 0 | 0 | 0 | 0 | 0 | 0 | 0 | 0 | 0 | 0 | 0 | 0 | 0 | 0 | 0 | 0 | 0 | 0 | 0 | 0 | 0 | 0 | 0 | 0 | 0 | 0 | 0 | 0 | 0 | 0 | 0 | 0 | 0 | 0 | 0 | 0 | 0 | 0 | 0 | 0 | 0 | 0 | 0 | 0 | 0 | 0 | 0 | 0 | 0 | 0 | 0 | 0 | 0 | 0 | 0 | 0 | 0 | 0 | 0 | 0 | 0 | 0 | 0 | 0 | 0 | 0 | 0 | 0 | 0 | 0 | 0 | 0 | 0 | 0 | 0 | 0 | 0 | 0 | 0 | 0 | 0 | 0 | 0 | NoCellCultured | 0 | 0 | 0 | 26 | 13.33 | 840 | 22 | 22 | 3 | 1 | 968 | FALSE
Fisch et al. 2021 | 10.1088/1758-5090/abc39b | general_biocompatibility | general_biocompatibility | FALSE | 2 | 0 | 0 | 0 | 0 | 0 | 0 | 0 | 0 | 0 | 0 | 0 | 0 | 0 | 0 | 0 | 0 | 0 | 0 | 4 | 0 | 0 | 0 | 0 | 0 | 0 | 0 | 0 | 20 | 0 | 0 | 0 | 0 | 0 | 0 | 0 | 0 | 0 | 0 | 0 | 0 | 0 | 0 | 0 | 0 | 0 | 0 | 0 | 0 | 0 | 0 | 0 | 0 | 0 | 0 | 0 | 0 | 0 | 0 | 0 | 0 | 0 | 0 | 0 | 0 | 0 | 0 | 0 | 0 | 0 | 0 | 0 | 0 | 0 | 0 | 0 | 0 | 0 | 0 | 0 | 0 | 0 | 0 | 0 | 0 | 0 | 0 | 0 | 0 | 0 | 0 | 0 | 0 | 0 | 0 | 0 | 0 | 0 | 0 | 0 | 0 | 0 | 0 | 0 | 0 | 0 | 0 | 0 | 0 | 0 | 0 | 0 | 0 | 0 | 0 | 0 | 0 | 0 | 0 | 0 | 0 | 0 | 0 | 0 | 0 | 0 | 0 | 0 | 0 | 0 | NoCellCultured | 0 | 0 | 0 | 26 | 13.33 | 840 | 22 | 22 | 3 | 1 | 969 | FALSE
Fisch et al. 2021 | 10.1088/1758-5090/abc39b | general_biocompatibility | general_biocompatibility | FALSE | 2 | 0 | 0 | 0 | 0 | 0 | 0 | 0 | 5 | 0 | 0 | 0 | 0 | 0 | 0 | 0 | 0 | 0 | 0 | 3 | 0 | 0 | 0 | 0 | 0 | 0 | 0 | 0 | 20 | 0 | 0 | 0 | 0 | 0 | 0 | 0 | 0 | 0 | 0 | 0 | 0 | 0 | 0 | 0 | 0 | 0 | 0 | 0 | 0 | 0 | 0 | 0 | 0 | 0 | 0 | 0 | 0 | 0 | 0 | 0 | 0 | 0 | 0 | 0 | 0 | 0 | 0 | 0 | 0 | 0 | 0 | 0 | 0 | 0 | 0 | 0 | 0 | 0 | 0 | 0 | 0 | 0 | 0 | 0 | 0 | 0 | 0 | 0 | 0 | 0 | 0 | 0 | 0 | 0 | 0 | 0 | 0 | 0 | 0 | 0 | 0 | 0 | 0 | 0 | 0 | 0 | 0 | 0 | 0 | 0 | 0 | 0 | 0 | 0 | 0 | 0 | 0 | 0 | 0 | 0 | 0 | 0 | 0 | 0 | 0 | 0 | 0 | 0 | 0 | 0 | NoCellCultured | 0 | 0 | 0 | 26 | 13.33 | 840 | 22 | 22 | 3 | 1 | 970 | FALSE
Fisch et al. 2021 | 10.1088/1758-5090/abc39b | general_biocompatibility | general_biocompatibility | FALSE | 2 | 0 | 0 | 0 | 0 | 0 | 0 | 0 | 0 | 0 | 0 | 0 | 0 | 0 | 0 | 0 | 0 | 0 | 0 | 3 | 0 | 0 | 0 | 0 | 0 | 0 | 0 | 0 | 20 | 0 | 0 | 0 | 0 | 0 | 0 | 0 | 0 | 0 | 0 | 0 | 0 | 0 | 0 | 0 | 0 | 0 | 0 | 0 | 0 | 0 | 0 | 0 | 0 | 0 | 0 | 0 | 0 | 0 | 0 | 0 | 0 | 0 | 0 | 0 | 0 | 0 | 0 | 0 | 0 | 0 | 0 | 0 | 0 | 0 | 0 | 0 | 0 | 0 | 0 | 0 | 0 | 0 | 0 | 0 | 0 | 0 | 0 | 0 | 0 | 0 | 0 | 0 | 0 | 0 | 0 | 0 | 0 | 0 | 0 | 0 | 0 | 0 | 0 | 0 | 0 | 0 | 0 | 0 | 0 | 0 | 0 | 0 | 0 | 0 | 0 | 0 | 0 | 0 | 0 | 0 | 0 | 0 | 0 | 0 | 0 | 0 | 0 | 0 | 0 | 0 | chondrocytes | 3 | 0 | 0 | 26 | 13.33 | 410 | 22 | 22 | 3 | 3 | 971 | FALSE
Kharel et al. 2019 | 10.1115/1.4043960 | cardiac | cardiac;vascular | FALSE | 2 | 0 | 0 | 0 | 3 | 0 | 0 | 0 | 0 | 0 | 0 | 0 | 0.25 | 0 | 0 | 0 | 0 | 0 | 0 | 0 | 0 | 0 | 0 | 0 | 0 | 0 | 0 | 0 | 500 | 0 | 0 | 0 | 0 | 0 | 0 | 0 | 0 | 0 | 0 | 0 | 0 | 0 | 0 | 0 | 0 | 0 | 0 | 0 | 0 | 100 | 0 | 0 | 0 | 0 | 0 | 0 | 0 | 0 | 0 | 0 | 0 | 0 | 0 | 0 | 0 | 0 | 0 | 0 | 0 | 0 | 0 | 0 | 0 | 0 | 0 | 0 | 0 | 0 | 0 | 0 | 0 | 0 | 0 | 0 | 0 | 0 | 0 | 0 | 0 | 0 | 0 | 0 | 0 | 0 | 0 | 0 | 0 | 0 | 0 | 0 | 0 | 0 | 0 | 0 | 0 | 0 | 0 | 0 | 0 | 0 | 0 | 0 | 0 | 0 | 0 | 0 | 0 | 0 | 0 | 0 | 0 | 0 | 0 | 0 | 0 | 0 | 0 | 0 | 0 | 0 | HUVECs | 6.7 | 600 | 0 |  | 4 | 600 | 22 | 22 | 3 | 3 | 972 | TRUE
Kharel et al. 2019 | 10.1115/1.4043960 | cardiac | cardiac;vascular | FALSE | 2 | 0 | 0 | 0 | 3 | 0 | 0 | 0 | 0 | 0 | 0 | 0 | 0.25 | 0 | 0 | 0 | 0 | 0 | 0 | 0 | 0 | 0 | 0 | 0 | 0 | 0 | 0 | 0 | 500 | 0 | 0 | 0 | 0 | 0 | 0 | 0 | 0 | 0 | 0 | 0 | 0 | 0 | 0 | 0 | 0 | 0 | 0 | 0 | 0 | 100 | 0 | 0 | 0 | 0 | 0 | 0 | 0 | 0 | 0 | 0 | 0 | 0 | 0 | 0 | 0 | 0 | 0 | 0 | 0 | 0 | 0 | 0 | 0 | 0 | 0 | 0 | 0 | 0 | 0 | 0 | 0 | 0 | 0 | 0 | 0 | 0 | 0 | 0 | 0 | 0 | 0 | 0 | 0 | 0 | 0 | 0 | 0 | 0 | 0 | 0 | 0 | 0 | 0 | 0 | 0 | 0 | 0 | 0 | 0 | 0 | 0 | 0 | 0 | 0 | 0 | 0 | 0 | 0 | 0 | 0 | 0 | 0 | 0 | 0 | 0 | 0 | 0 | 0 | 0 | 0 | HUVECs | 6.7 | 600 | 0 |  | 4 | 600 | 22 | 22 | 3 | 5 | 972 | TRUE
Kharel et al. 2019 | 10.1115/1.4043960 | cardiac | cardiac;vascular | FALSE | 2 | 0 | 0 | 0 | 3 | 0 | 0 | 0 | 0 | 0 | 0 | 0 | 0.25 | 0 | 0 | 0 | 0 | 0 | 0 | 0 | 0 | 0 | 0 | 0 | 0 | 0 | 0 | 0 | 500 | 0 | 0 | 0 | 0 | 0 | 0 | 0 | 0 | 0 | 0 | 0 | 0 | 0 | 0 | 0 | 0 | 0 | 0 | 0 | 0 | 100 | 0 | 0 | 0 | 0 | 0 | 0 | 0 | 0 | 0 | 0 | 0 | 0 | 0 | 0 | 0 | 0 | 0 | 0 | 0 | 0 | 0 | 0 | 0 | 0 | 0 | 0 | 0 | 0 | 0 | 0 | 0 | 0 | 0 | 0 | 0 | 0 | 0 | 0 | 0 | 0 | 0 | 0 | 0 | 0 | 0 | 0 | 0 | 0 | 0 | 0 | 0 | 0 | 0 | 0 | 0 | 0 | 0 | 0 | 0 | 0 | 0 | 0 | 0 | 0 | 0 | 0 | 0 | 0 | 0 | 0 | 0 | 0 | 0 | 0 | 0 | 0 | 0 | 0 | 0 | 0 | NoCellCultured | 0 | 600 | 0 |  | 4 | 600 | 22 | 22 | 3 | 1 | 973 | FALSE
Kharel et al. 2019 | 10.1115/1.4043960 | cardiac | cardiac;vascular | FALSE | 2 | 0 | 0 | 0 | 3 | 0 | 0 | 0 | 0 | 0 | 0 | 0 | 0 | 0 | 0 | 0 | 0 | 0 | 0 | 0 | 0 | 0 | 0 | 0 | 0 | 0 | 0 | 0 | 500 | 0 | 0 | 0 | 0 | 0 | 0 | 0 | 0 | 0 | 0 | 0 | 0 | 0 | 0 | 0 | 0 | 0 | 0 | 0 | 0 | 100 | 0 | 0 | 0 | 0 | 0 | 0 | 0 | 0 | 0 | 0 | 0 | 0 | 0 | 0 | 0 | 0 | 0 | 0 | 0 | 0 | 0 | 0 | 0 | 0 | 0 | 0 | 0 | 0 | 0 | 0 | 0 | 0 | 0 | 0 | 0 | 0 | 0 | 0 | 0 | 0 | 0 | 0 | 0 | 0 | 0 | 0 | 0 | 0 | 0 | 0 | 0 | 0 | 0 | 0 | 0 | 0 | 0 | 0 | 0 | 0 | 0 | 0 | 0 | 0 | 0 | 0 | 0 | 0 | 0 | 0 | 0 | 0 | 0 | 0 | 0 | 0 | 0 | 0 | 0 | 0 | NoCellCultured | 0 | 600 | 0 |  | 4 | 600 | 22 | 22 | 3 | 1 | 974 | FALSE
Li et al. 2021 | 10.1016/j.addma.2020.101640 | skeletal_muscle | skeletal_muscle | FALSE | 0 | 0 | 0 | 0 | 0 | 10 | 0 | 0 | 0 | 0 | 0 | 0 | 0 | 0 | 0 | 0 | 0 | 0 | 0 | 0 | 0 | 0 | 0 | 0 | 0 | 0 | 0 | 0 | 0 | 0 | 0 | 0 | 0 | 0 | 0 | 0 | 0 | 0 | 0 | 0 | 0 | 0 | 0 | 0 | 0 | 0 | 0 | 0 | 0 | 0 | 0 | 0 | 0 | 0 | 0 | 0 | 0 | 0 | 0 | 0 | 0 | 0 | 0 | 0 | 0 | 0 | 0 | 0 | 0 | 0 | 0 | 0 | 0 | 0 | 0 | 0 | 0 | 0 | 0 | 0 | 0 | 0 | 0 | 0 | 0 | 0 | 0 | 0 | 0 | 0 | 0 | 0 | 0 | 0 | 0 | 0 | 0 | 0 | 0 | 0 | 0 | 0 | 0 | 0 | 0 | 0 | 0 | 0 | 0 | 0 | 0 | 0 | 0 | 0 | 0 | 0 | 0 | 0 | 0 | 0 | 0 | 0 | 0 | 0 | 0 | 0 | 0 | 0 | 0 | 0 | Myoblast cells | 0.366 | 0 | 10 |  |  | 250 | 26 | 22 | 2 | 3 | 975 | TRUE
Li et al. 2021 | 10.1016/j.addma.2020.101640 | skeletal_muscle | skeletal_muscle | FALSE | 0 | 0 | 0 | 0 | 0 | 10 | 0 | 0 | 0 | 0 | 0 | 0 | 0 | 0 | 0 | 0 | 0 | 0 | 0 | 0 | 0 | 0 | 0 | 0 | 0 | 0 | 0 | 0 | 0 | 0 | 0 | 0 | 0 | 0 | 0 | 0 | 0 | 0 | 0 | 0 | 0 | 0 | 0 | 0 | 0 | 0 | 0 | 0 | 0 | 0 | 0 | 0 | 0 | 0 | 0 | 0 | 0 | 0 | 0 | 0 | 0 | 0 | 0 | 0 | 0 | 0 | 0 | 0 | 0 | 0 | 0 | 0 | 0 | 0 | 0 | 0 | 0 | 0 | 0 | 0 | 0 | 0 | 0 | 0 | 0 | 0 | 0 | 0 | 0 | 0 | 0 | 0 | 0 | 0 | 0 | 0 | 0 | 0 | 0 | 0 | 0 | 0 | 0 | 0 | 0 | 0 | 0 | 0 | 0 | 0 | 0 | 0 | 0 | 0 | 0 | 0 | 0 | 0 | 0 | 0 | 0 | 0 | 0 | 0 | 0 | 0 | 0 | 0 | 0 | 0 | Myoblast cells | 0.366 | 0 | 10 |  |  | 250 | 26 | 22 | 2 | 5 | 975 | TRUE
Li et al. 2021 | 10.1016/j.addma.2020.101640 | skeletal_muscle | skeletal_muscle | FALSE | 0 | 0 | 0 | 0 | 0 | 10 | 0 | 0 | 0 | 0 | 0 | 0 | 0 | 0 | 0 | 0 | 0 | 0 | 0 | 0 | 0 | 0 | 0 | 0 | 0 | 0 | 0 | 0 | 0 | 0 | 0 | 0 | 0 | 0 | 0 | 0 | 0 | 0 | 0 | 0 | 0 | 0 | 0 | 0 | 0 | 0 | 0 | 0 | 0 | 0 | 0 | 0 | 0 | 0 | 0 | 0 | 0 | 0 | 0 | 0 | 0 | 0 | 0 | 0 | 0 | 0 | 0 | 0 | 0 | 0 | 0 | 0 | 0 | 0 | 0 | 0 | 0 | 0 | 0 | 0 | 0 | 0 | 0 | 0 | 0 | 0 | 0 | 0 | 0 | 0 | 0 | 0 | 0 | 0 | 0 | 0 | 0 | 0 | 0 | 0 | 0 | 0 | 0 | 0 | 0 | 0 | 0 | 0 | 0 | 0 | 0 | 0 | 0 | 0 | 0 | 0 | 0 | 0 | 0 | 0 | 0 | 0 | 0 | 0 | 0 | 0 | 0 | 0 | 0 | 0 | NoCellCultured | 0 | 0 | 60 |  |  | 250 | 26 | 22 | 2 | 1 | 976 | FALSE
Li et al. 2021 | 10.1016/j.addma.2020.101640 | skeletal_muscle | skeletal_muscle | FALSE | 3 | 0 | 0 | 0 | 0 | 0 | 0 | 0 | 0 | 0 | 0 | 0 | 0 | 0 | 0 | 0 | 0 | 0 | 0 | 0 | 0 | 1 | 0 | 0 | 0 | 0 | 0 | 0 | 0 | 0 | 0 | 0 | 0 | 0 | 0 | 0 | 0 | 0 | 0 | 0 | 0 | 0 | 0 | 0 | 0 | 0 | 0 | 0 | 0 | 0 | 0 | 0 | 0 | 0 | 0 | 0 | 0 | 0 | 0 | 0 | 0 | 0 | 0 | 0 | 0 | 0 | 0 | 0 | 0 | 0 | 0 | 0 | 0 | 0 | 0 | 0 | 0 | 0 | 0 | 0 | 0 | 0 | 0 | 0 | 0 | 0 | 0 | 0 | 0 | 0 | 0 | 0 | 0 | 0 | 0 | 0 | 0 | 0 | 0 | 0 | 0 | 0 | 0 | 0 | 0 | 0 | 0 | 0 | 0 | 0 | 0 | 0 | 0 | 0 | 0 | 0 | 0 | 0 | 0 | 0 | 0 | 0 | 0 | 0 | 0 | 0 | 0 | 0 | 0 | 0 | NoCellCultured | 0 | 0 | 0 |  |  | 250 | 26 | 22 | 1 | 1 | 977 | FALSE
Li et al. 2021 | 10.1016/j.addma.2020.101640 | skeletal_muscle | skeletal_muscle | FALSE | 6 | 0 | 0 | 0 | 0 | 0 | 0 | 0 | 0 | 0 | 0 | 0 | 0 | 0 | 0 | 0 | 0 | 0 | 0 | 0 | 0 | 1 | 0 | 0 | 0 | 0 | 0 | 0 | 0 | 0 | 0 | 0 | 0 | 0 | 0 | 0 | 0 | 0 | 0 | 0 | 0 | 0 | 0 | 0 | 0 | 0 | 0 | 0 | 0 | 0 | 0 | 0 | 0 | 0 | 0 | 0 | 0 | 0 | 0 | 0 | 0 | 0 | 0 | 0 | 0 | 0 | 0 | 0 | 0 | 0 | 0 | 0 | 0 | 0 | 0 | 0 | 0 | 0 | 0 | 0 | 0 | 0 | 0 | 0 | 0 | 0 | 0 | 0 | 0 | 0 | 0 | 0 | 0 | 0 | 0 | 0 | 0 | 0 | 0 | 0 | 0 | 0 | 0 | 0 | 0 | 0 | 0 | 0 | 0 | 0 | 0 | 0 | 0 | 0 | 0 | 0 | 0 | 0 | 0 | 0 | 0 | 0 | 0 | 0 | 0 | 0 | 0 | 0 | 0 | 0 | NoCellCultured | 0 | 0 | 0 |  |  | 250 | 26 | 22 | 1 | 1 | 978 | FALSE
Li et al. 2021 | 10.1016/j.addma.2020.101640 | skeletal_muscle | skeletal_muscle | FALSE | 9 | 0 | 0 | 0 | 0 | 0 | 0 | 0 | 0 | 0 | 0 | 0 | 0 | 0 | 0 | 0 | 0 | 0 | 0 | 0 | 0 | 1 | 0 | 0 | 0 | 0 | 0 | 0 | 0 | 0 | 0 | 0 | 0 | 0 | 0 | 0 | 0 | 0 | 0 | 0 | 0 | 0 | 0 | 0 | 0 | 0 | 0 | 0 | 0 | 0 | 0 | 0 | 0 | 0 | 0 | 0 | 0 | 0 | 0 | 0 | 0 | 0 | 0 | 0 | 0 | 0 | 0 | 0 | 0 | 0 | 0 | 0 | 0 | 0 | 0 | 0 | 0 | 0 | 0 | 0 | 0 | 0 | 0 | 0 | 0 | 0 | 0 | 0 | 0 | 0 | 0 | 0 | 0 | 0 | 0 | 0 | 0 | 0 | 0 | 0 | 0 | 0 | 0 | 0 | 0 | 0 | 0 | 0 | 0 | 0 | 0 | 0 | 0 | 0 | 0 | 0 | 0 | 0 | 0 | 0 | 0 | 0 | 0 | 0 | 0 | 0 | 0 | 0 | 0 | 0 | NoCellCultured | 0 | 0 | 0 |  |  | 250 | 26 | 22 | 1 | 1 | 979 | FALSE
Li et al. 2021 | 10.1016/j.addma.2020.101640 | skeletal_muscle | skeletal_muscle | FALSE | 12 | 0 | 0 | 0 | 0 | 0 | 0 | 0 | 0 | 0 | 0 | 0 | 0 | 0 | 0 | 0 | 0 | 0 | 0 | 0 | 0 | 1 | 0 | 0 | 0 | 0 | 0 | 0 | 0 | 0 | 0 | 0 | 0 | 0 | 0 | 0 | 0 | 0 | 0 | 0 | 0 | 0 | 0 | 0 | 0 | 0 | 0 | 0 | 0 | 0 | 0 | 0 | 0 | 0 | 0 | 0 | 0 | 0 | 0 | 0 | 0 | 0 | 0 | 0 | 0 | 0 | 0 | 0 | 0 | 0 | 0 | 0 | 0 | 0 | 0 | 0 | 0 | 0 | 0 | 0 | 0 | 0 | 0 | 0 | 0 | 0 | 0 | 0 | 0 | 0 | 0 | 0 | 0 | 0 | 0 | 0 | 0 | 0 | 0 | 0 | 0 | 0 | 0 | 0 | 0 | 0 | 0 | 0 | 0 | 0 | 0 | 0 | 0 | 0 | 0 | 0 | 0 | 0 | 0 | 0 | 0 | 0 | 0 | 0 | 0 | 0 | 0 | 0 | 0 | 0 | NoCellCultured | 0 | 0 | 0 |  |  | 250 | 26 | 22 | 1 | 1 | 980 | FALSE
Li et al. 2021 | 10.1016/j.addma.2020.101640 | skeletal_muscle | skeletal_muscle | FALSE | 3 | 0 | 0 | 0 | 0 | 0 | 0 | 0 | 0 | 0 | 0 | 0 | 0 | 0 | 0 | 0 | 0 | 0 | 0 | 0 | 0 | 3 | 0 | 0 | 0 | 0 | 0 | 0 | 0 | 0 | 0 | 0 | 0 | 0 | 0 | 0 | 0 | 0 | 0 | 0 | 0 | 0 | 0 | 0 | 0 | 0 | 0 | 0 | 0 | 0 | 0 | 0 | 0 | 0 | 0 | 0 | 0 | 0 | 0 | 0 | 0 | 0 | 0 | 0 | 0 | 0 | 0 | 0 | 0 | 0 | 0 | 0 | 0 | 0 | 0 | 0 | 0 | 0 | 0 | 0 | 0 | 0 | 0 | 0 | 0 | 0 | 0 | 0 | 0 | 0 | 0 | 0 | 0 | 0 | 0 | 0 | 0 | 0 | 0 | 0 | 0 | 0 | 0 | 0 | 0 | 0 | 0 | 0 | 0 | 0 | 0 | 0 | 0 | 0 | 0 | 0 | 0 | 0 | 0 | 0 | 0 | 0 | 0 | 0 | 0 | 0 | 0 | 0 | 0 | 0 | NoCellCultured | 0 | 0 | 0 |  |  | 250 | 26 | 22 | 1 | 1 | 981 | FALSE
Li et al. 2021 | 10.1016/j.addma.2020.101640 | skeletal_muscle | skeletal_muscle | FALSE | 6 | 0 | 0 | 0 | 0 | 0 | 0 | 0 | 0 | 0 | 0 | 0 | 0 | 0 | 0 | 0 | 0 | 0 | 0 | 0 | 0 | 3 | 0 | 0 | 0 | 0 | 0 | 0 | 0 | 0 | 0 | 0 | 0 | 0 | 0 | 0 | 0 | 0 | 0 | 0 | 0 | 0 | 0 | 0 | 0 | 0 | 0 | 0 | 0 | 0 | 0 | 0 | 0 | 0 | 0 | 0 | 0 | 0 | 0 | 0 | 0 | 0 | 0 | 0 | 0 | 0 | 0 | 0 | 0 | 0 | 0 | 0 | 0 | 0 | 0 | 0 | 0 | 0 | 0 | 0 | 0 | 0 | 0 | 0 | 0 | 0 | 0 | 0 | 0 | 0 | 0 | 0 | 0 | 0 | 0 | 0 | 0 | 0 | 0 | 0 | 0 | 0 | 0 | 0 | 0 | 0 | 0 | 0 | 0 | 0 | 0 | 0 | 0 | 0 | 0 | 0 | 0 | 0 | 0 | 0 | 0 | 0 | 0 | 0 | 0 | 0 | 0 | 0 | 0 | 0 | NoCellCultured | 0 | 0 | 0 |  |  | 250 | 26 | 22 | 1 | 1 | 982 | FALSE
Li et al. 2021 | 10.1016/j.addma.2020.101640 | skeletal_muscle | skeletal_muscle | FALSE | 9 | 0 | 0 | 0 | 0 | 0 | 0 | 0 | 0 | 0 | 0 | 0 | 0 | 0 | 0 | 0 | 0 | 0 | 0 | 0 | 0 | 3 | 0 | 0 | 0 | 0 | 0 | 0 | 0 | 0 | 0 | 0 | 0 | 0 | 0 | 0 | 0 | 0 | 0 | 0 | 0 | 0 | 0 | 0 | 0 | 0 | 0 | 0 | 0 | 0 | 0 | 0 | 0 | 0 | 0 | 0 | 0 | 0 | 0 | 0 | 0 | 0 | 0 | 0 | 0 | 0 | 0 | 0 | 0 | 0 | 0 | 0 | 0 | 0 | 0 | 0 | 0 | 0 | 0 | 0 | 0 | 0 | 0 | 0 | 0 | 0 | 0 | 0 | 0 | 0 | 0 | 0 | 0 | 0 | 0 | 0 | 0 | 0 | 0 | 0 | 0 | 0 | 0 | 0 | 0 | 0 | 0 | 0 | 0 | 0 | 0 | 0 | 0 | 0 | 0 | 0 | 0 | 0 | 0 | 0 | 0 | 0 | 0 | 0 | 0 | 0 | 0 | 0 | 0 | 0 | NoCellCultured | 0 | 0 | 0 |  |  | 250 | 26 | 22 | 1 | 1 | 983 | FALSE
Li et al. 2021 | 10.1016/j.addma.2020.101640 | skeletal_muscle | skeletal_muscle | FALSE | 12 | 0 | 0 | 0 | 0 | 0 | 0 | 0 | 0 | 0 | 0 | 0 | 0 | 0 | 0 | 0 | 0 | 0 | 0 | 0 | 0 | 3 | 0 | 0 | 0 | 0 | 0 | 0 | 0 | 0 | 0 | 0 | 0 | 0 | 0 | 0 | 0 | 0 | 0 | 0 | 0 | 0 | 0 | 0 | 0 | 0 | 0 | 0 | 0 | 0 | 0 | 0 | 0 | 0 | 0 | 0 | 0 | 0 | 0 | 0 | 0 | 0 | 0 | 0 | 0 | 0 | 0 | 0 | 0 | 0 | 0 | 0 | 0 | 0 | 0 | 0 | 0 | 0 | 0 | 0 | 0 | 0 | 0 | 0 | 0 | 0 | 0 | 0 | 0 | 0 | 0 | 0 | 0 | 0 | 0 | 0 | 0 | 0 | 0 | 0 | 0 | 0 | 0 | 0 | 0 | 0 | 0 | 0 | 0 | 0 | 0 | 0 | 0 | 0 | 0 | 0 | 0 | 0 | 0 | 0 | 0 | 0 | 0 | 0 | 0 | 0 | 0 | 0 | 0 | 0 | NoCellCultured | 0 | 0 | 0 |  |  | 250 | 26 | 22 | 1 | 1 | 984 | FALSE
Li et al. 2021 | 10.1016/j.addma.2020.101640 | skeletal_muscle | skeletal_muscle | FALSE | 3 | 0 | 0 | 0 | 0 | 0 | 0 | 0 | 0 | 0 | 0 | 0 | 0 | 0 | 0 | 0 | 0 | 0 | 0 | 0 | 0 | 6 | 0 | 0 | 0 | 0 | 0 | 0 | 0 | 0 | 0 | 0 | 0 | 0 | 0 | 0 | 0 | 0 | 0 | 0 | 0 | 0 | 0 | 0 | 0 | 0 | 0 | 0 | 0 | 0 | 0 | 0 | 0 | 0 | 0 | 0 | 0 | 0 | 0 | 0 | 0 | 0 | 0 | 0 | 0 | 0 | 0 | 0 | 0 | 0 | 0 | 0 | 0 | 0 | 0 | 0 | 0 | 0 | 0 | 0 | 0 | 0 | 0 | 0 | 0 | 0 | 0 | 0 | 0 | 0 | 0 | 0 | 0 | 0 | 0 | 0 | 0 | 0 | 0 | 0 | 0 | 0 | 0 | 0 | 0 | 0 | 0 | 0 | 0 | 0 | 0 | 0 | 0 | 0 | 0 | 0 | 0 | 0 | 0 | 0 | 0 | 0 | 0 | 0 | 0 | 0 | 0 | 0 | 0 | 0 | NoCellCultured | 0 | 0 | 0 |  |  | 250 | 26 | 22 | 1 | 1 | 985 | FALSE
Li et al. 2021 | 10.1016/j.addma.2020.101640 | skeletal_muscle | skeletal_muscle | FALSE | 6 | 0 | 0 | 0 | 0 | 0 | 0 | 0 | 0 | 0 | 0 | 0 | 0 | 0 | 0 | 0 | 0 | 0 | 0 | 0 | 0 | 6 | 0 | 0 | 0 | 0 | 0 | 0 | 0 | 0 | 0 | 0 | 0 | 0 | 0 | 0 | 0 | 0 | 0 | 0 | 0 | 0 | 0 | 0 | 0 | 0 | 0 | 0 | 0 | 0 | 0 | 0 | 0 | 0 | 0 | 0 | 0 | 0 | 0 | 0 | 0 | 0 | 0 | 0 | 0 | 0 | 0 | 0 | 0 | 0 | 0 | 0 | 0 | 0 | 0 | 0 | 0 | 0 | 0 | 0 | 0 | 0 | 0 | 0 | 0 | 0 | 0 | 0 | 0 | 0 | 0 | 0 | 0 | 0 | 0 | 0 | 0 | 0 | 0 | 0 | 0 | 0 | 0 | 0 | 0 | 0 | 0 | 0 | 0 | 0 | 0 | 0 | 0 | 0 | 0 | 0 | 0 | 0 | 0 | 0 | 0 | 0 | 0 | 0 | 0 | 0 | 0 | 0 | 0 | 0 | NoCellCultured | 0 | 0 | 0 |  |  | 250 | 26 | 22 | 1 | 1 | 986 | FALSE
Li et al. 2021 | 10.1016/j.addma.2020.101640 | skeletal_muscle | skeletal_muscle | FALSE | 9 | 0 | 0 | 0 | 0 | 0 | 0 | 0 | 0 | 0 | 0 | 0 | 0 | 0 | 0 | 0 | 0 | 0 | 0 | 0 | 0 | 6 | 0 | 0 | 0 | 0 | 0 | 0 | 0 | 0 | 0 | 0 | 0 | 0 | 0 | 0 | 0 | 0 | 0 | 0 | 0 | 0 | 0 | 0 | 0 | 0 | 0 | 0 | 0 | 0 | 0 | 0 | 0 | 0 | 0 | 0 | 0 | 0 | 0 | 0 | 0 | 0 | 0 | 0 | 0 | 0 | 0 | 0 | 0 | 0 | 0 | 0 | 0 | 0 | 0 | 0 | 0 | 0 | 0 | 0 | 0 | 0 | 0 | 0 | 0 | 0 | 0 | 0 | 0 | 0 | 0 | 0 | 0 | 0 | 0 | 0 | 0 | 0 | 0 | 0 | 0 | 0 | 0 | 0 | 0 | 0 | 0 | 0 | 0 | 0 | 0 | 0 | 0 | 0 | 0 | 0 | 0 | 0 | 0 | 0 | 0 | 0 | 0 | 0 | 0 | 0 | 0 | 0 | 0 | 0 | NoCellCultured | 0 | 0 | 0 |  |  | 250 | 26 | 22 | 1 | 1 | 987 | FALSE
Li et al. 2021 | 10.1016/j.addma.2020.101640 | skeletal_muscle | skeletal_muscle | FALSE | 12 | 0 | 0 | 0 | 0 | 0 | 0 | 0 | 0 | 0 | 0 | 0 | 0 | 0 | 0 | 0 | 0 | 0 | 0 | 0 | 0 | 6 | 0 | 0 | 0 | 0 | 0 | 0 | 0 | 0 | 0 | 0 | 0 | 0 | 0 | 0 | 0 | 0 | 0 | 0 | 0 | 0 | 0 | 0 | 0 | 0 | 0 | 0 | 0 | 0 | 0 | 0 | 0 | 0 | 0 | 0 | 0 | 0 | 0 | 0 | 0 | 0 | 0 | 0 | 0 | 0 | 0 | 0 | 0 | 0 | 0 | 0 | 0 | 0 | 0 | 0 | 0 | 0 | 0 | 0 | 0 | 0 | 0 | 0 | 0 | 0 | 0 | 0 | 0 | 0 | 0 | 0 | 0 | 0 | 0 | 0 | 0 | 0 | 0 | 0 | 0 | 0 | 0 | 0 | 0 | 0 | 0 | 0 | 0 | 0 | 0 | 0 | 0 | 0 | 0 | 0 | 0 | 0 | 0 | 0 | 0 | 0 | 0 | 0 | 0 | 0 | 0 | 0 | 0 | 0 | NoCellCultured | 0 | 0 | 0 |  |  | 250 | 26 | 22 | 1 | 1 | 988 | FALSE
Li et al. 2021 | 10.1016/j.addma.2020.101640 | skeletal_muscle | skeletal_muscle | FALSE | 3 | 0 | 0 | 0 | 0 | 0 | 0 | 0 | 0 | 0 | 0 | 0 | 0 | 0 | 0 | 0 | 0 | 0 | 0 | 0 | 0 | 9 | 0 | 0 | 0 | 0 | 0 | 0 | 0 | 0 | 0 | 0 | 0 | 0 | 0 | 0 | 0 | 0 | 0 | 0 | 0 | 0 | 0 | 0 | 0 | 0 | 0 | 0 | 0 | 0 | 0 | 0 | 0 | 0 | 0 | 0 | 0 | 0 | 0 | 0 | 0 | 0 | 0 | 0 | 0 | 0 | 0 | 0 | 0 | 0 | 0 | 0 | 0 | 0 | 0 | 0 | 0 | 0 | 0 | 0 | 0 | 0 | 0 | 0 | 0 | 0 | 0 | 0 | 0 | 0 | 0 | 0 | 0 | 0 | 0 | 0 | 0 | 0 | 0 | 0 | 0 | 0 | 0 | 0 | 0 | 0 | 0 | 0 | 0 | 0 | 0 | 0 | 0 | 0 | 0 | 0 | 0 | 0 | 0 | 0 | 0 | 0 | 0 | 0 | 0 | 0 | 0 | 0 | 0 | 0 | NoCellCultured | 0 | 0 | 0 |  |  | 250 | 26 | 22 | 3 | 1 | 989 | FALSE
Li et al. 2021 | 10.1016/j.addma.2020.101640 | skeletal_muscle | skeletal_muscle | FALSE | 6 | 0 | 0 | 0 | 0 | 0 | 0 | 0 | 0 | 0 | 0 | 0 | 0 | 0 | 0 | 0 | 0 | 0 | 0 | 0 | 0 | 9 | 0 | 0 | 0 | 0 | 0 | 0 | 0 | 0 | 0 | 0 | 0 | 0 | 0 | 0 | 0 | 0 | 0 | 0 | 0 | 0 | 0 | 0 | 0 | 0 | 0 | 0 | 0 | 0 | 0 | 0 | 0 | 0 | 0 | 0 | 0 | 0 | 0 | 0 | 0 | 0 | 0 | 0 | 0 | 0 | 0 | 0 | 0 | 0 | 0 | 0 | 0 | 0 | 0 | 0 | 0 | 0 | 0 | 0 | 0 | 0 | 0 | 0 | 0 | 0 | 0 | 0 | 0 | 0 | 0 | 0 | 0 | 0 | 0 | 0 | 0 | 0 | 0 | 0 | 0 | 0 | 0 | 0 | 0 | 0 | 0 | 0 | 0 | 0 | 0 | 0 | 0 | 0 | 0 | 0 | 0 | 0 | 0 | 0 | 0 | 0 | 0 | 0 | 0 | 0 | 0 | 0 | 0 | 0 | NoCellCultured | 0 | 0 | 0 |  |  | 250 | 26 | 22 | 3 | 1 | 990 | FALSE
Li et al. 2021 | 10.1016/j.addma.2020.101640 | skeletal_muscle | skeletal_muscle | FALSE | 9 | 0 | 0 | 0 | 0 | 0 | 0 | 0 | 0 | 0 | 0 | 0 | 0 | 0 | 0 | 0 | 0 | 0 | 0 | 0 | 0 | 9 | 0 | 0 | 0 | 0 | 0 | 0 | 0 | 0 | 0 | 0 | 0 | 0 | 0 | 0 | 0 | 0 | 0 | 0 | 0 | 0 | 0 | 0 | 0 | 0 | 0 | 0 | 0 | 0 | 0 | 0 | 0 | 0 | 0 | 0 | 0 | 0 | 0 | 0 | 0 | 0 | 0 | 0 | 0 | 0 | 0 | 0 | 0 | 0 | 0 | 0 | 0 | 0 | 0 | 0 | 0 | 0 | 0 | 0 | 0 | 0 | 0 | 0 | 0 | 0 | 0 | 0 | 0 | 0 | 0 | 0 | 0 | 0 | 0 | 0 | 0 | 0 | 0 | 0 | 0 | 0 | 0 | 0 | 0 | 0 | 0 | 0 | 0 | 0 | 0 | 0 | 0 | 0 | 0 | 0 | 0 | 0 | 0 | 0 | 0 | 0 | 0 | 0 | 0 | 0 | 0 | 0 | 0 | 0 | NoCellCultured | 0 | 0 | 0 |  |  | 250 | 26 | 22 | 3 | 1 | 991 | FALSE
Li et al. 2021 | 10.1016/j.addma.2020.101640 | skeletal_muscle | skeletal_muscle | FALSE | 12 | 0 | 0 | 0 | 0 | 0 | 0 | 0 | 0 | 0 | 0 | 0 | 0 | 0 | 0 | 0 | 0 | 0 | 0 | 0 | 0 | 9 | 0 | 0 | 0 | 0 | 0 | 0 | 0 | 0 | 0 | 0 | 0 | 0 | 0 | 0 | 0 | 0 | 0 | 0 | 0 | 0 | 0 | 0 | 0 | 0 | 0 | 0 | 0 | 0 | 0 | 0 | 0 | 0 | 0 | 0 | 0 | 0 | 0 | 0 | 0 | 0 | 0 | 0 | 0 | 0 | 0 | 0 | 0 | 0 | 0 | 0 | 0 | 0 | 0 | 0 | 0 | 0 | 0 | 0 | 0 | 0 | 0 | 0 | 0 | 0 | 0 | 0 | 0 | 0 | 0 | 0 | 0 | 0 | 0 | 0 | 0 | 0 | 0 | 0 | 0 | 0 | 0 | 0 | 0 | 0 | 0 | 0 | 0 | 0 | 0 | 0 | 0 | 0 | 0 | 0 | 0 | 0 | 0 | 0 | 0 | 0 | 0 | 0 | 0 | 0 | 0 | 0 | 0 | 0 | NoCellCultured | 0 | 0 | 0 |  |  | 250 | 26 | 22 | 1 | 1 | 992 | FALSE
Li et al. 2021 | 10.1016/j.addma.2020.101640 | skeletal_muscle | skeletal_muscle | FALSE | 3 | 0 | 0 | 0 | 0 | 0 | 0 | 0 | 0 | 0 | 0 | 0 | 0 | 0 | 0 | 0 | 0 | 0 | 0 | 0 | 0 | 12 | 0 | 0 | 0 | 0 | 0 | 0 | 0 | 0 | 0 | 0 | 0 | 0 | 0 | 0 | 0 | 0 | 0 | 0 | 0 | 0 | 0 | 0 | 0 | 0 | 0 | 0 | 0 | 0 | 0 | 0 | 0 | 0 | 0 | 0 | 0 | 0 | 0 | 0 | 0 | 0 | 0 | 0 | 0 | 0 | 0 | 0 | 0 | 0 | 0 | 0 | 0 | 0 | 0 | 0 | 0 | 0 | 0 | 0 | 0 | 0 | 0 | 0 | 0 | 0 | 0 | 0 | 0 | 0 | 0 | 0 | 0 | 0 | 0 | 0 | 0 | 0 | 0 | 0 | 0 | 0 | 0 | 0 | 0 | 0 | 0 | 0 | 0 | 0 | 0 | 0 | 0 | 0 | 0 | 0 | 0 | 0 | 0 | 0 | 0 | 0 | 0 | 0 | 0 | 0 | 0 | 0 | 0 | 0 | NoCellCultured | 0 | 0 | 0 |  |  | 250 | 26 | 22 | 0 | 1 | 993 | FALSE
Li et al. 2021 | 10.1016/j.addma.2020.101640 | skeletal_muscle | skeletal_muscle | FALSE | 6 | 0 | 0 | 0 | 0 | 0 | 0 | 0 | 0 | 0 | 0 | 0 | 0 | 0 | 0 | 0 | 0 | 0 | 0 | 0 | 0 | 12 | 0 | 0 | 0 | 0 | 0 | 0 | 0 | 0 | 0 | 0 | 0 | 0 | 0 | 0 | 0 | 0 | 0 | 0 | 0 | 0 | 0 | 0 | 0 | 0 | 0 | 0 | 0 | 0 | 0 | 0 | 0 | 0 | 0 | 0 | 0 | 0 | 0 | 0 | 0 | 0 | 0 | 0 | 0 | 0 | 0 | 0 | 0 | 0 | 0 | 0 | 0 | 0 | 0 | 0 | 0 | 0 | 0 | 0 | 0 | 0 | 0 | 0 | 0 | 0 | 0 | 0 | 0 | 0 | 0 | 0 | 0 | 0 | 0 | 0 | 0 | 0 | 0 | 0 | 0 | 0 | 0 | 0 | 0 | 0 | 0 | 0 | 0 | 0 | 0 | 0 | 0 | 0 | 0 | 0 | 0 | 0 | 0 | 0 | 0 | 0 | 0 | 0 | 0 | 0 | 0 | 0 | 0 | 0 | NoCellCultured | 0 | 0 | 0 |  |  | 250 | 26 | 22 | 0 | 1 | 994 | FALSE
Li et al. 2021 | 10.1016/j.addma.2020.101640 | skeletal_muscle | skeletal_muscle | FALSE | 9 | 0 | 0 | 0 | 0 | 0 | 0 | 0 | 0 | 0 | 0 | 0 | 0 | 0 | 0 | 0 | 0 | 0 | 0 | 0 | 0 | 12 | 0 | 0 | 0 | 0 | 0 | 0 | 0 | 0 | 0 | 0 | 0 | 0 | 0 | 0 | 0 | 0 | 0 | 0 | 0 | 0 | 0 | 0 | 0 | 0 | 0 | 0 | 0 | 0 | 0 | 0 | 0 | 0 | 0 | 0 | 0 | 0 | 0 | 0 | 0 | 0 | 0 | 0 | 0 | 0 | 0 | 0 | 0 | 0 | 0 | 0 | 0 | 0 | 0 | 0 | 0 | 0 | 0 | 0 | 0 | 0 | 0 | 0 | 0 | 0 | 0 | 0 | 0 | 0 | 0 | 0 | 0 | 0 | 0 | 0 | 0 | 0 | 0 | 0 | 0 | 0 | 0 | 0 | 0 | 0 | 0 | 0 | 0 | 0 | 0 | 0 | 0 | 0 | 0 | 0 | 0 | 0 | 0 | 0 | 0 | 0 | 0 | 0 | 0 | 0 | 0 | 0 | 0 | 0 | NoCellCultured | 0 | 0 | 0 |  |  | 250 | 26 | 22 | 0 | 1 | 995 | FALSE
Li et al. 2021 | 10.1016/j.addma.2020.101640 | skeletal_muscle | skeletal_muscle | FALSE | 12 | 0 | 0 | 0 | 0 | 0 | 0 | 0 | 0 | 0 | 0 | 0 | 0 | 0 | 0 | 0 | 0 | 0 | 0 | 0 | 0 | 12 | 0 | 0 | 0 | 0 | 0 | 0 | 0 | 0 | 0 | 0 | 0 | 0 | 0 | 0 | 0 | 0 | 0 | 0 | 0 | 0 | 0 | 0 | 0 | 0 | 0 | 0 | 0 | 0 | 0 | 0 | 0 | 0 | 0 | 0 | 0 | 0 | 0 | 0 | 0 | 0 | 0 | 0 | 0 | 0 | 0 | 0 | 0 | 0 | 0 | 0 | 0 | 0 | 0 | 0 | 0 | 0 | 0 | 0 | 0 | 0 | 0 | 0 | 0 | 0 | 0 | 0 | 0 | 0 | 0 | 0 | 0 | 0 | 0 | 0 | 0 | 0 | 0 | 0 | 0 | 0 | 0 | 0 | 0 | 0 | 0 | 0 | 0 | 0 | 0 | 0 | 0 | 0 | 0 | 0 | 0 | 0 | 0 | 0 | 0 | 0 | 0 | 0 | 0 | 0 | 0 | 0 | 0 | 0 | NoCellCultured | 0 | 0 | 0 |  |  | 250 | 26 | 22 | 0 | 1 | 996 | FALSE
Mistry et al. 2018 | 10.1002/mabi.201600472 | vascular | liver;vascular | FALSE | 0 | 0 | 0 | 0 | 0 | 5 | 0.13 | 0 | 0 | 0 | 0 | 0 | 0 | 0 | 0 | 0 | 0 | 0 | 0 | 0 | 0 | 0 | 0 | 0 | 0 | 0 | 0 | 0 | 0 | 0 | 0 | 0 | 0 | 0 | 0 | 0 | 0 | 0 | 0 | 0 | 0 | 0 | 0 | 0 | 0 | 0 | 0 | 0 | 0 | 0 | 0 | 0 | 0 | 0 | 0 | 0 | 0 | 0 | 0 | 0 | 0 | 0 | 0 | 0 | 0 | 0 | 0 | 0 | 0 | 0 | 0 | 0 | 0 | 0 | 0 | 0 | 0 | 0 | 0 | 0 | 0 | 0 | 0 | 0 | 0 | 0 | 0 | 0 | 0 | 0 | 0 | 0 | 0 | 0 | 0 | 0 | 0 | 0 | 0 | 0 | 0 | 0 | 0 | 0 | 0 | 0 | 0 | 0 | 0 | 0 | 0 | 0 | 0 | 0 | 0 | 0 | 0 | 0 | 0 | 0 | 0 | 0 | 0 | 0 | 0 | 0 | 0 | 0 | 0 | 0 | NIH3T3 | 4 | 0 | 60 |  |  | 0 | 5 | 22 | 3 | 3 | 997 | TRUE
Mistry et al. 2018 | 10.1002/mabi.201600472 | vascular | liver;vascular | FALSE | 0 | 0 | 0 | 0 | 0 | 5 | 0.13 | 0 | 0 | 0 | 0 | 0 | 0 | 0 | 0 | 0 | 0 | 0 | 0 | 0 | 0 | 0 | 0 | 0 | 0 | 0 | 0 | 0 | 0 | 0 | 0 | 0 | 0 | 0 | 0 | 0 | 0 | 0 | 0 | 0 | 0 | 0 | 0 | 0 | 0 | 0 | 0 | 0 | 0 | 0 | 0 | 0 | 0 | 0 | 0 | 0 | 0 | 0 | 0 | 0 | 0 | 0 | 0 | 0 | 0 | 0 | 0 | 0 | 0 | 0 | 0 | 0 | 0 | 0 | 0 | 0 | 0 | 0 | 0 | 0 | 0 | 0 | 0 | 0 | 0 | 0 | 0 | 0 | 0 | 0 | 0 | 0 | 0 | 0 | 0 | 0 | 0 | 0 | 0 | 0 | 0 | 0 | 0 | 0 | 0 | 0 | 0 | 0 | 0 | 0 | 0 | 0 | 0 | 0 | 0 | 0 | 0 | 0 | 0 | 0 | 0 | 0 | 0 | 0 | 0 | 0 | 0 | 0 | 0 | 0 | NIH3T3 | 4 | 0 | 60 |  |  | 0 | 5 | 22 | 3 | 5 | 997 | TRUE
Mistry et al. 2018 | 10.1002/mabi.201600472 | vascular | liver;vascular | FALSE | 0 | 0 | 0 | 0 | 0 | 0 | 0 | 0 | 0 | 0 | 0 | 0 | 0 | 0 | 0.3 | 0 | 0 | 0 | 0 | 0 | 0 | 0 | 0 | 0 | 0 | 0 | 0 | 0 | 0 | 0 | 0 | 0 | 0 | 0 | 0 | 0 | 0 | 0 | 0 | 0 | 0 | 0 | 0 | 0 | 0 | 0 | 0 | 0 | 0 | 0 | 0 | 0 | 0 | 0 | 0 | 0 | 0 | 0 | 0 | 0 | 0 | 0 | 0 | 0 | 0 | 0 | 0 | 0 | 0 | 0 | 0 | 0 | 0 | 0 | 0 | 0 | 0 | 0 | 0 | 0 | 0 | 0 | 0 | 0 | 0 | 0 | 0 | 0 | 0 | 0 | 0 | 0 | 0 | 0 | 0 | 0 | 0 | 0 | 0 | 0 | 0 | 0 | 0 | 0 | 0 | 0 | 0 | 0 | 0 | 0 | 0 | 0 | 0 | 0 | 0 | 0 | 0 | 0 | 0 | 0 | 0 | 0 | 0 | 0 | 0 | 0 | 0 | 0 | 0 | 0 | HepG2 | 4 | 0 | 0 |  |  | 0 | 5 | 22 | 3 | 3 | 998 | TRUE
Mistry et al. 2018 | 10.1002/mabi.201600472 | vascular | liver;vascular | FALSE | 0 | 0 | 0 | 0 | 0 | 0 | 0 | 0 | 0 | 0 | 0 | 0 | 0 | 0 | 0.3 | 0 | 0 | 0 | 0 | 0 | 0 | 0 | 0 | 0 | 0 | 0 | 0 | 0 | 0 | 0 | 0 | 0 | 0 | 0 | 0 | 0 | 0 | 0 | 0 | 0 | 0 | 0 | 0 | 0 | 0 | 0 | 0 | 0 | 0 | 0 | 0 | 0 | 0 | 0 | 0 | 0 | 0 | 0 | 0 | 0 | 0 | 0 | 0 | 0 | 0 | 0 | 0 | 0 | 0 | 0 | 0 | 0 | 0 | 0 | 0 | 0 | 0 | 0 | 0 | 0 | 0 | 0 | 0 | 0 | 0 | 0 | 0 | 0 | 0 | 0 | 0 | 0 | 0 | 0 | 0 | 0 | 0 | 0 | 0 | 0 | 0 | 0 | 0 | 0 | 0 | 0 | 0 | 0 | 0 | 0 | 0 | 0 | 0 | 0 | 0 | 0 | 0 | 0 | 0 | 0 | 0 | 0 | 0 | 0 | 0 | 0 | 0 | 0 | 0 | 0 | HepG2 | 4 | 0 | 0 |  |  | 0 | 5 | 22 | 3 | 5 | 998 | TRUE
Mistry et al. 2018 | 10.1002/mabi.201600472 | vascular | liver;vascular | FALSE | 0 | 0 | 0 | 0 | 0 | 0 | 0 | 0 | 0 | 0 | 0 | 0 | 0 | 0 | 0 | 0 | 0 | 0 | 0 | 0 | 0 | 0 | 0 | 0 | 0 | 0 | 0 | 11 | 0 | 0 | 0 | 0 | 0 | 0 | 0 | 0 | 0 | 0 | 0 | 0 | 0 | 0 | 0 | 0 | 0 | 0 | 0 | 0 | 0 | 0 | 0 | 0 | 0 | 0 | 0 | 0 | 0 | 0 | 0 | 0 | 0 | 0 | 0 | 0 | 0 | 0 | 0 | 0 | 0 | 0 | 0 | 0 | 0 | 0 | 0 | 0 | 0 | 0 | 0 | 0 | 0 | 0 | 0 | 0 | 0 | 0 | 0 | 0 | 0 | 0 | 0 | 0 | 0 | 0 | 0 | 0 | 0 | 0 | 0 | 0 | 0 | 0 | 0 | 0 | 0 | 0 | 0 | 0 | 0 | 0 | 0 | 0 | 0 | 0 | 0 | 0 | 0 | 0 | 0 | 0 | 0 | 0 | 0 | 0 | 0 | 0 | 0 | 0 | 0 | 0 | HepG2 | 4 | 0 | 0 |  |  | 0 | 5 | 22 | 3 | 3 | 999 | TRUE
Mistry et al. 2018 | 10.1002/mabi.201600472 | vascular | liver;vascular | FALSE | 0 | 0 | 0 | 0 | 0 | 0 | 0 | 0 | 0 | 0 | 0 | 0 | 0 | 0 | 0 | 0 | 0 | 0 | 0 | 0 | 0 | 0 | 0 | 0 | 0 | 0 | 0 | 11 | 0 | 0 | 0 | 0 | 0 | 0 | 0 | 0 | 0 | 0 | 0 | 0 | 0 | 0 | 0 | 0 | 0 | 0 | 0 | 0 | 0 | 0 | 0 | 0 | 0 | 0 | 0 | 0 | 0 | 0 | 0 | 0 | 0 | 0 | 0 | 0 | 0 | 0 | 0 | 0 | 0 | 0 | 0 | 0 | 0 | 0 | 0 | 0 | 0 | 0 | 0 | 0 | 0 | 0 | 0 | 0 | 0 | 0 | 0 | 0 | 0 | 0 | 0 | 0 | 0 | 0 | 0 | 0 | 0 | 0 | 0 | 0 | 0 | 0 | 0 | 0 | 0 | 0 | 0 | 0 | 0 | 0 | 0 | 0 | 0 | 0 | 0 | 0 | 0 | 0 | 0 | 0 | 0 | 0 | 0 | 0 | 0 | 0 | 0 | 0 | 0 | 0 | HepG2 | 4 | 0 | 0 |  |  | 0 | 5 | 22 | 3 | 5 | 999 | TRUE
Mistry et al. 2018 | 10.1002/mabi.201600472 | vascular | liver;vascular | FALSE | 0 | 0 | 0 | 0 | 0 | 0 | 0 | 0 | 0 | 0 | 0 | 0 | 0 | 0 | 0 | 0 | 0 | 0 | 0 | 0 | 0 | 0 | 0 | 0 | 0 | 0 | 0 | 11 | 0 | 0 | 0 | 0 | 0 | 0 | 0 | 0 | 0 | 0 | 0 | 0 | 0 | 0 | 0 | 0 | 0 | 0 | 0 | 0 | 0 | 0 | 0 | 0 | 0 | 0 | 0 | 0 | 0 | 0 | 0 | 0 | 0 | 0 | 0 | 0 | 0 | 0 | 0 | 0 | 0 | 0 | 0 | 0 | 0 | 0 | 0 | 0 | 0 | 0 | 0 | 0 | 0 | 0 | 0 | 0 | 0 | 0 | 0 | 0 | 0 | 0 | 0 | 0 | 0 | 0 | 0 | 0 | 0 | 0 | 0 | 0 | 0 | 0 | 0 | 0 | 0 | 0 | 0 | 0 | 0 | 0 | 0 | 0 | 0 | 0 | 0 | 0 | 0 | 0 | 0 | 0 | 0 | 0 | 0 | 0 | 0 | 0 | 0 | 0 | 0 | 0 | HUVECs | 4 | 0 | 0 |  |  | 0 | 5 | 22 | 3 | 3 | 1000 | TRUE
Mistry et al. 2018 | 10.1002/mabi.201600472 | vascular | liver;vascular | FALSE | 0 | 0 | 0 | 0 | 0 | 0 | 0 | 0 | 0 | 0 | 0 | 0 | 0 | 0 | 0 | 0 | 0 | 0 | 0 | 0 | 0 | 0 | 0 | 0 | 0 | 0 | 0 | 11 | 0 | 0 | 0 | 0 | 0 | 0 | 0 | 0 | 0 | 0 | 0 | 0 | 0 | 0 | 0 | 0 | 0 | 0 | 0 | 0 | 0 | 0 | 0 | 0 | 0 | 0 | 0 | 0 | 0 | 0 | 0 | 0 | 0 | 0 | 0 | 0 | 0 | 0 | 0 | 0 | 0 | 0 | 0 | 0 | 0 | 0 | 0 | 0 | 0 | 0 | 0 | 0 | 0 | 0 | 0 | 0 | 0 | 0 | 0 | 0 | 0 | 0 | 0 | 0 | 0 | 0 | 0 | 0 | 0 | 0 | 0 | 0 | 0 | 0 | 0 | 0 | 0 | 0 | 0 | 0 | 0 | 0 | 0 | 0 | 0 | 0 | 0 | 0 | 0 | 0 | 0 | 0 | 0 | 0 | 0 | 0 | 0 | 0 | 0 | 0 | 0 | 0 | HUVECs | 4 | 0 | 0 |  |  | 0 | 5 | 22 | 3 | 5 | 1000 | TRUE
Mistry et al. 2018 | 10.1002/mabi.201600472 | vascular | liver;vascular | FALSE | 1 | 0 | 0 | 0 | 0 | 0 | 0 | 0 | 0 | 0 | 0 | 0 | 0 | 0 | 0 | 0 | 0 | 0 | 0 | 0 | 0 | 0 | 0 | 0 | 10 | 0 | 0 | 0 | 17 | 0 | 0 | 0 | 0 | 0 | 0 | 0 | 0 | 0 | 0 | 0 | 0 | 0 | 0 | 0 | 0 | 0 | 0 | 0 | 0 | 0 | 0 | 0 | 0 | 0 | 0 | 0 | 0 | 0 | 0 | 0 | 0 | 0 | 0 | 0 | 0 | 0 | 0 | 0 | 0 | 0 | 0 | 0 | 0 | 0 | 0 | 0 | 0 | 0 | 0 | 0 | 0 | 0 | 0 | 0 | 0 | 0 | 0 | 0 | 0 | 0 | 0 | 0 | 0 | 0 | 0 | 0 | 0 | 0 | 0 | 0 | 0 | 0 | 0 | 0 | 0 | 0 | 0 | 0 | 0 | 0 | 0 | 0 | 0 | 0 | 0 | 0 | 0 | 0 | 0 | 0 | 0 | 0 | 0 | 0 | 0 | 0 | 0 | 0 | 0 | 0 | NoCellCultured | 0 | 0 | 60 |  |  | 840 | 5 | 22 | 3 | 1 | 1001 | FALSE
Mistry et al. 2018 | 10.1002/mabi.201600472 | vascular | liver;vascular | FALSE | 2 | 0 | 0 | 0 | 0 | 0 | 0 | 0 | 0 | 0 | 0 | 0 | 0 | 0 | 0 | 0 | 0 | 0 | 0 | 0 | 0 | 0 | 0 | 0 | 9 | 0 | 0 | 0 | 17 | 0 | 0 | 0 | 0 | 0 | 0 | 0 | 0 | 0 | 0 | 0 | 0 | 0 | 0 | 0 | 0 | 0 | 0 | 0 | 0 | 0 | 0 | 0 | 0 | 0 | 0 | 0 | 0 | 0 | 0 | 0 | 0 | 0 | 0 | 0 | 0 | 0 | 0 | 0 | 0 | 0 | 0 | 0 | 0 | 0 | 0 | 0 | 0 | 0 | 0 | 0 | 0 | 0 | 0 | 0 | 0 | 0 | 0 | 0 | 0 | 0 | 0 | 0 | 0 | 0 | 0 | 0 | 0 | 0 | 0 | 0 | 0 | 0 | 0 | 0 | 0 | 0 | 0 | 0 | 0 | 0 | 0 | 0 | 0 | 0 | 0 | 0 | 0 | 0 | 0 | 0 | 0 | 0 | 0 | 0 | 0 | 0 | 0 | 0 | 0 | 0 | NoCellCultured | 0 | 0 | 60 |  |  | 840 | 5 | 22 | 3 | 1 | 1002 | FALSE
Mistry et al. 2018 | 10.1002/mabi.201600472 | vascular | liver;vascular | FALSE | 2 | 0 | 0 | 0 | 0 | 0 | 0.13 | 0 | 0 | 0 | 0 | 0 | 0 | 0 | 0 | 0 | 0 | 0 | 0 | 0 | 0 | 0 | 0 | 0 | 9 | 0 | 0 | 0 | 17 | 0 | 0 | 0 | 0 | 0 | 0 | 0 | 0 | 0 | 0 | 0 | 0 | 0 | 0 | 0 | 0 | 0 | 0 | 0 | 0 | 0 | 0 | 0 | 0 | 0 | 0 | 0 | 0 | 0 | 0 | 0 | 0 | 0 | 0 | 0 | 0 | 0 | 0 | 0 | 0 | 0 | 0 | 0 | 0 | 0 | 0 | 0 | 0 | 0 | 0 | 0 | 0 | 0 | 0 | 0 | 0 | 0 | 0 | 0 | 0 | 0 | 0 | 0 | 0 | 0 | 0 | 0 | 0 | 0 | 0 | 0 | 0 | 0 | 0 | 0 | 0 | 0 | 0 | 0 | 0 | 0 | 0 | 0 | 0 | 0 | 0 | 0 | 0 | 0 | 0 | 0 | 0 | 0 | 0 | 0 | 0 | 0 | 0 | 0 | 0 | 0 | NoCellCultured | 0 | 0 | 60 |  |  | 840 | 5 | 22 | 3 | 1 | 1003 | FALSE
Mistry et al. 2018 | 10.1002/mabi.201600472 | vascular | liver;vascular | FALSE | 3 | 0 | 0 | 0 | 0 | 0 | 0 | 0 | 0 | 0 | 0 | 0 | 0 | 0 | 0 | 0 | 0 | 0 | 0 | 0 | 0 | 0 | 0 | 0 | 8 | 0 | 0 | 0 | 17 | 0 | 0 | 0 | 0 | 0 | 0 | 0 | 0 | 0 | 0 | 0 | 0 | 0 | 0 | 0 | 0 | 0 | 0 | 0 | 0 | 0 | 0 | 0 | 0 | 0 | 0 | 0 | 0 | 0 | 0 | 0 | 0 | 0 | 0 | 0 | 0 | 0 | 0 | 0 | 0 | 0 | 0 | 0 | 0 | 0 | 0 | 0 | 0 | 0 | 0 | 0 | 0 | 0 | 0 | 0 | 0 | 0 | 0 | 0 | 0 | 0 | 0 | 0 | 0 | 0 | 0 | 0 | 0 | 0 | 0 | 0 | 0 | 0 | 0 | 0 | 0 | 0 | 0 | 0 | 0 | 0 | 0 | 0 | 0 | 0 | 0 | 0 | 0 | 0 | 0 | 0 | 0 | 0 | 0 | 0 | 0 | 0 | 0 | 0 | 0 | 0 | NoCellCultured | 0 | 0 | 60 |  |  | 840 | 5 | 22 | 3 | 1 | 1004 | FALSE
Mistry et al. 2018 | 10.1002/mabi.201600472 | vascular | liver;vascular | FALSE | 2 | 0 | 0.1328 | 0 | 0 | 0 | 0 | 0 | 0 | 0 | 0 | 0 | 0 | 0 | 0 | 0 | 0 | 0 | 0 | 0 | 0 | 0 | 0 | 0 | 0 | 0 | 0 | 0 | 100 | 0 | 0 | 0 | 0 | 0 | 0 | 0 | 0 | 0 | 0 | 0 | 0 | 0 | 0 | 0 | 0 | 0 | 0 | 0 | 0 | 0 | 0 | 0 | 0 | 0 | 0 | 0 | 0 | 0 | 0 | 0 | 0 | 0 | 0 | 0 | 0 | 0 | 0 | 0 | 0 | 0 | 0 | 0 | 0 | 0 | 0 | 0 | 0 | 0 | 0 | 0 | 0 | 0 | 0 | 0 | 0 | 0 | 0 | 0 | 0 | 0 | 0 | 0 | 0 | 0 | 0 | 0 | 0 | 0 | 0 | 0 | 0 | 0 | 0 | 0 | 0 | 0 | 0 | 0 | 0 | 0 | 0 | 0 | 0 | 0 | 0 | 0 | 0 | 0 | 0 | 0 | 0 | 0 | 0 | 0 | 0 | 0 | 0 | 0 | 0 | 0 | NoCellCultured | 0 | 0 | 60 |  |  | 840 | 5 | 22 | 3 | 1 | 1005 | FALSE
Mistry et al. 2018 | 10.1002/mabi.201600472 | vascular | liver;vascular | FALSE | 2 | 0 | 0 | 0 | 0 | 0 | 0 | 0 | 0 | 0 | 0 | 0 | 0 | 0 | 0 | 0 | 0 | 0 | 0 | 0 | 0 | 0 | 0 | 0 | 9 | 0 | 0 | 0 | 17 | 150 | 0 | 0 | 0 | 0 | 0 | 0 | 0 | 0 | 0 | 0 | 0 | 0 | 0 | 0 | 0 | 0 | 0 | 0 | 0 | 0 | 0 | 0 | 0 | 0 | 0 | 0 | 0 | 0 | 0 | 0 | 0 | 0 | 0 | 0 | 0 | 0 | 0 | 0 | 0 | 0 | 0 | 0 | 0 | 0 | 0 | 0 | 0 | 0 | 0 | 0 | 0 | 0 | 0 | 0 | 0 | 0 | 0 | 0 | 0 | 0 | 0 | 0 | 0 | 0 | 0 | 0 | 0 | 0 | 0 | 0 | 0 | 0 | 0 | 0 | 0 | 0 | 0 | 0 | 0 | 0 | 0 | 0 | 0 | 0 | 0 | 0 | 0 | 0 | 0 | 0 | 0 | 0 | 0 | 0 | 0 | 0 | 0 | 0 | 0 | 0 | NIH3T3 | 4 | 0 | 60 |  |  | 840 | 5 | 22 | 2 | 2 | 1006 | FALSE
Mistry et al. 2018 | 10.1002/mabi.201600472 | vascular | liver;vascular | FALSE | 0 | 0 | 0 | 0 | 6 | 0 | 0 | 0 | 0 | 0 | 0 | 0 | 0 | 0 | 0 | 0 | 0 | 0 | 0 | 0 | 0 | 0 | 0 | 0 | 0 | 0 | 0 | 0 | 0 | 0 | 0 | 0 | 0 | 0 | 0 | 0 | 0 | 0 | 0 | 0 | 0 | 0 | 0 | 0 | 0 | 0 | 0 | 0 | 0 | 0 | 0 | 0 | 0 | 0 | 0 | 0 | 0 | 0 | 0 | 0 | 0 | 0 | 0 | 0 | 0 | 0 | 0 | 0 | 0 | 0 | 0 | 0 | 0 | 0 | 0 | 0 | 0 | 0 | 0 | 0 | 0 | 0 | 0 | 0 | 0 | 0 | 0 | 0 | 0 | 0 | 0 | 0 | 0 | 0 | 0 | 0 | 0 | 0 | 0 | 0 | 0 | 0 | 0 | 0 | 0 | 0 | 0 | 0 | 0 | 0 | 0 | 0 | 0 | 0 | 0 | 0 | 0 | 0 | 0 | 0 | 0 | 0 | 0 | 0 | 0 | 0 | 0 | 0 | 0 | 0 | NoCellCultured | 0 | 0 | 0 |  |  | 0 | 5 | 22 | 3 | 1 | 1007 | FALSE
Ojansivu et al. 2019 | 10.1088/1758-5090/ab0692 | bone | bone | FALSE | 4 | 0 | 0 | 0 | 5 | 0 | 0 | 0 | 0 | 0 | 0 | 0 | 0 | 0 | 0 | 0 | 0 | 0 | 0 | 0 | 0 | 0 | 0 | 0 | 0 | 0 | 0 | 0 | 100 | 0 | 0 | 0 | 0 | 0 | 0 | 0 | 0 | 0 | 0 | 0 | 0 | 0 | 0 | 0 | 0 | 0 | 0 | 0 | 0 | 0 | 0 | 0 | 0 | 0 | 0 | 0 | 0 | 0 | 0 | 0 | 0 | 0 | 0 | 0 | 0 | 0 | 0 | 0 | 0 | 0 | 0 | 0 | 0 | 0 | 0 | 0 | 0 | 0 | 0 | 0 | 0 | 0 | 0 | 0 | 0 | 0 | 0 | 0 | 0 | 0 | 0 | 0 | 0 | 0 | 0 | 0 | 0 | 0 | 0 | 0 | 0 | 0 | 0 | 0 | 0 | 0 | 0 | 0 | 0 | 0 | 0 | 0 | 0 | 0 | 0 | 0 | 0 | 0 | 0 | 0 | 0 | 0 | 0 | 0 | 0 | 0 | 0 | 0 | 0 | 0 | bMSCs | 5 | 0 | 0 | 270 | 43.5 | 510 | 26 |  | 3 | 3 | 1008 | TRUE
Ojansivu et al. 2019 | 10.1088/1758-5090/ab0692 | bone | bone | FALSE | 4 | 0 | 0 | 0 | 5 | 0 | 0 | 0 | 0 | 0 | 0 | 0 | 0 | 0 | 0 | 0 | 0 | 0 | 0 | 0 | 0 | 0 | 0 | 0 | 0 | 0 | 0 | 0 | 100 | 0 | 0 | 0 | 0 | 0 | 0 | 0 | 0 | 0 | 0 | 0 | 0 | 0 | 0 | 0 | 0 | 0 | 0 | 0 | 0 | 0 | 0 | 0 | 0 | 0 | 0 | 0 | 0 | 0 | 0 | 0 | 0 | 0 | 0 | 0 | 0 | 0 | 0 | 0 | 0 | 0 | 0 | 0 | 0 | 0 | 0 | 0 | 0 | 0 | 0 | 0 | 0 | 0 | 0 | 0 | 0 | 0 | 0 | 0 | 0 | 0 | 0 | 0 | 0 | 0 | 0 | 0 | 0 | 0 | 0 | 0 | 0 | 0 | 0 | 0 | 0 | 0 | 0 | 0 | 0 | 0 | 0 | 0 | 0 | 0 | 0 | 0 | 0 | 0 | 0 | 0 | 0 | 0 | 0 | 0 | 0 | 0 | 0 | 0 | 0 | 0 | bMSCs | 5 | 0 | 0 | 270 | 43.5 | 510 | 26 |  | 3 | 5 | 1008 | TRUE
Ojansivu et al. 2019 | 10.1088/1758-5090/ab0692 | bone | bone | FALSE | 4 | 0 | 0 | 0 | 5 | 0 | 0 | 0 | 0 | 0 | 0 | 0 | 0 | 0 | 0 | 0 | 0 | 0 | 0 | 0 | 0 | 0.25 | 0 | 0 | 0 | 0 | 0 | 0 | 100 | 0 | 0 | 0 | 0 | 0 | 0 | 0 | 0 | 0 | 0 | 0 | 0 | 0 | 0 | 0 | 0 | 0 | 0 | 0 | 0 | 0 | 0 | 0 | 0 | 0 | 0 | 0 | 0 | 0 | 0 | 0 | 0 | 0 | 0 | 0 | 0 | 0 | 0 | 0 | 0 | 0 | 0 | 0 | 0 | 0 | 0 | 0 | 0 | 0 | 0 | 0 | 0 | 0 | 0 | 0 | 0 | 0 | 0 | 0 | 0 | 0 | 0 | 0 | 0 | 0 | 0 | 0 | 0 | 0 | 0 | 0 | 0 | 0 | 0 | 0 | 0 | 0 | 0 | 0 | 0 | 0 | 0 | 0 | 0 | 0 | 0 | 0 | 0 | 0 | 0 | 0 | 0 | 0 | 0 | 0 | 0 | 0 | 0 | 0 | 0 | 0 | bMSCs | 5 | 0 | 0 | 270 | 43.5 | 510 | 26 |  | 3 | 3 | 1009 | FALSE
Ojansivu et al. 2019 | 10.1088/1758-5090/ab0692 | bone | bone | FALSE | 4 | 0 | 0 | 0 | 5 | 0 | 0 | 0 | 0 | 0 | 0 | 0 | 0 | 0 | 0 | 0 | 0 | 0 | 0 | 0 | 0 | 0.25 | 0 | 0 | 0 | 0 | 0 | 0 | 100 | 0 | 0 | 0 | 0 | 0 | 0 | 0 | 0 | 0 | 0 | 0 | 0 | 0 | 0 | 0 | 0 | 0 | 0 | 0 | 0 | 0 | 0 | 0 | 0 | 0 | 0 | 0 | 0 | 0 | 0 | 0 | 0 | 0 | 0 | 0 | 0 | 0 | 0 | 0 | 0 | 0 | 0 | 0 | 0 | 0 | 0 | 0 | 0 | 0 | 0 | 0 | 0 | 0 | 0 | 0 | 0 | 0 | 0 | 0 | 0 | 0 | 0 | 0 | 0 | 0 | 0 | 0 | 0 | 0 | 0 | 0 | 0 | 0 | 0 | 0 | 0 | 0 | 0 | 0 | 0 | 0 | 0 | 0 | 0 | 0 | 0 | 0 | 0 | 0 | 0 | 0 | 0 | 0 | 0 | 0 | 0 | 0 | 0 | 0 | 0 | 0 | bMSCs | 5 | 600 | 0 | 270 | 43.5 | 510 | 26 |  | 3 | 4 | 1010 | FALSE
Ojansivu et al. 2019 | 10.1088/1758-5090/ab0692 | bone | bone | FALSE | 4 | 0 | 0 | 0 | 5 | 0 | 0 | 0 | 0 | 0 | 0 | 0 | 0 | 0 | 0 | 0 | 0 | 0 | 0 | 0 | 0 | 0 | 0 | 0 | 0 | 0 | 0 | 0 | 100 | 0 | 0 | 0 | 0 | 0 | 0 | 0 | 0 | 0 | 0 | 0 | 0 | 0 | 0 | 0 | 0 | 0 | 0 | 0 | 0 | 0 | 0 | 0 | 0 | 0 | 0 | 0 | 0 | 0 | 0 | 0 | 0 | 0 | 0 | 0 | 0 | 0 | 0 | 0 | 0 | 0 | 0 | 0 | 0 | 0 | 0 | 0 | 0 | 0 | 0 | 0 | 0 | 0 | 0 | 0 | 0 | 0 | 0 | 0 | 0 | 0 | 0 | 0 | 0 | 0 | 0 | 0 | 0 | 0 | 0 | 0 | 0 | 0 | 0 | 0 | 0 | 0 | 0 | 0 | 0 | 0 | 0 | 0 | 0 | 0 | 0 | 0 | 0 | 0 | 0 | 0 | 0 | 0 | 0 | 0 | 0 | 0 | 0 | 0 | 0 | 0 | Saos-2 | 5 | 600 | 0 | 145 | 27 | 510 | 26 |  | 3 | 3 | 1011 | TRUE
Ojansivu et al. 2019 | 10.1088/1758-5090/ab0692 | bone | bone | FALSE | 4 | 0 | 0 | 0 | 5 | 0 | 0 | 0 | 0 | 0 | 0 | 0 | 0 | 0 | 0 | 0 | 0 | 0 | 0 | 0 | 0 | 0 | 0 | 0 | 0 | 0 | 0 | 0 | 100 | 0 | 0 | 0 | 0 | 0 | 0 | 0 | 0 | 0 | 0 | 0 | 0 | 0 | 0 | 0 | 0 | 0 | 0 | 0 | 0 | 0 | 0 | 0 | 0 | 0 | 0 | 0 | 0 | 0 | 0 | 0 | 0 | 0 | 0 | 0 | 0 | 0 | 0 | 0 | 0 | 0 | 0 | 0 | 0 | 0 | 0 | 0 | 0 | 0 | 0 | 0 | 0 | 0 | 0 | 0 | 0 | 0 | 0 | 0 | 0 | 0 | 0 | 0 | 0 | 0 | 0 | 0 | 0 | 0 | 0 | 0 | 0 | 0 | 0 | 0 | 0 | 0 | 0 | 0 | 0 | 0 | 0 | 0 | 0 | 0 | 0 | 0 | 0 | 0 | 0 | 0 | 0 | 0 | 0 | 0 | 0 | 0 | 0 | 0 | 0 | 0 | Saos-2 | 5 | 600 | 0 | 145 | 27 | 510 | 26 |  | 3 | 5 | 1011 | TRUE
Ojansivu et al. 2019 | 10.1088/1758-5090/ab0692 | bone | bone | FALSE | 4 | 0 | 0 | 0 | 5 | 0 | 0 | 0 | 0 | 0 | 0 | 0 | 0 | 0 | 0 | 0 | 0 | 0 | 0 | 0 | 0 | 0 | 0 | 0 | 0 | 0 | 0 | 0 | 100 | 0 | 0 | 0 | 0 | 0 | 0 | 0 | 0 | 0 | 0 | 0 | 0 | 0 | 0 | 0 | 0 | 0 | 0 | 0 | 0 | 0 | 0 | 0 | 0 | 0 | 0 | 0 | 0 | 0 | 0 | 0 | 0 | 0 | 0 | 0 | 0 | 0 | 0 | 0 | 0 | 0 | 0 | 0 | 0 | 0 | 0 | 0 | 0 | 0 | 0 | 0 | 0 | 0 | 0 | 0 | 0 | 0 | 0 | 0 | 0 | 0 | 0 | 0 | 0 | 0 | 0 | 0 | 0 | 0 | 0 | 0 | 0 | 0 | 0 | 0 | 0 | 0 | 0 | 0 | 0 | 0 | 0 | 0 | 0 | 0 | 0 | 0 | 0 | 0 | 0 | 0 | 0 | 0 | 0 | 0 | 0 | 0 | 0 | 0 | 0 | 0 | NoCellCultured | 0 | 600 | 0 | 185 | 20 | 510 | 26 |  | 3 | 1 | 1012 | FALSE
Ojansivu et al. 2019 | 10.1088/1758-5090/ab0692 | bone | bone | FALSE | 4 | 0 | 0 | 0 | 5 | 0 | 0 | 0 | 0 | 0 | 0 | 0 | 0 | 0 | 0 | 0 | 0 | 0 | 0 | 0 | 0 | 0.25 | 0 | 0 | 0 | 0 | 0 | 0 | 100 | 0 | 0 | 0 | 0 | 0 | 0 | 0 | 0 | 0 | 0 | 0 | 0 | 0 | 0 | 0 | 0 | 0 | 0 | 0 | 0 | 0 | 0 | 0 | 0 | 0 | 0 | 0 | 0 | 0 | 0 | 0 | 0 | 0 | 0 | 0 | 0 | 0 | 0 | 0 | 0 | 0 | 0 | 0 | 0 | 0 | 0 | 0 | 0 | 0 | 0 | 0 | 0 | 0 | 0 | 0 | 0 | 0 | 0 | 0 | 0 | 0 | 0 | 0 | 0 | 0 | 0 | 0 | 0 | 0 | 0 | 0 | 0 | 0 | 0 | 0 | 0 | 0 | 0 | 0 | 0 | 0 | 0 | 0 | 0 | 0 | 0 | 0 | 0 | 0 | 0 | 0 | 0 | 0 | 0 | 0 | 0 | 0 | 0 | 0 | 0 | 0 | Saos-2 | 5 | 600 | 0 | 175 | 40 | 510 | 26 |  | 3 | 3 | 1013 | TRUE
Ojansivu et al. 2019 | 10.1088/1758-5090/ab0692 | bone | bone | FALSE | 4 | 0 | 0 | 0 | 5 | 0 | 0 | 0 | 0 | 0 | 0 | 0 | 0 | 0 | 0 | 0 | 0 | 0 | 0 | 0 | 0 | 0.25 | 0 | 0 | 0 | 0 | 0 | 0 | 100 | 0 | 0 | 0 | 0 | 0 | 0 | 0 | 0 | 0 | 0 | 0 | 0 | 0 | 0 | 0 | 0 | 0 | 0 | 0 | 0 | 0 | 0 | 0 | 0 | 0 | 0 | 0 | 0 | 0 | 0 | 0 | 0 | 0 | 0 | 0 | 0 | 0 | 0 | 0 | 0 | 0 | 0 | 0 | 0 | 0 | 0 | 0 | 0 | 0 | 0 | 0 | 0 | 0 | 0 | 0 | 0 | 0 | 0 | 0 | 0 | 0 | 0 | 0 | 0 | 0 | 0 | 0 | 0 | 0 | 0 | 0 | 0 | 0 | 0 | 0 | 0 | 0 | 0 | 0 | 0 | 0 | 0 | 0 | 0 | 0 | 0 | 0 | 0 | 0 | 0 | 0 | 0 | 0 | 0 | 0 | 0 | 0 | 0 | 0 | 0 | 0 | Saos-2 | 5 | 600 | 0 | 175 | 40 | 510 | 26 |  | 3 | 5 | 1013 | TRUE
Ojansivu et al. 2019 | 10.1088/1758-5090/ab0692 | bone | bone | FALSE | 4 | 0 | 0 | 0 | 5 | 0 | 0 | 0 | 0 | 0 | 0 | 0 | 0 | 0 | 0 | 0 | 0 | 0 | 0 | 0 | 0 | 0.25 | 0 | 0 | 0 | 0 | 0 | 0 | 100 | 0 | 0 | 0 | 0 | 0 | 0 | 0 | 0 | 0 | 0 | 0 | 0 | 0 | 0 | 0 | 0 | 0 | 0 | 0 | 0 | 0 | 0 | 0 | 0 | 0 | 0 | 0 | 0 | 0 | 0 | 0 | 0 | 0 | 0 | 0 | 0 | 0 | 0 | 0 | 0 | 0 | 0 | 0 | 0 | 0 | 0 | 0 | 0 | 0 | 0 | 0 | 0 | 0 | 0 | 0 | 0 | 0 | 0 | 0 | 0 | 0 | 0 | 0 | 0 | 0 | 0 | 0 | 0 | 0 | 0 | 0 | 0 | 0 | 0 | 0 | 0 | 0 | 0 | 0 | 0 | 0 | 0 | 0 | 0 | 0 | 0 | 0 | 0 | 0 | 0 | 0 | 0 | 0 | 0 | 0 | 0 | 0 | 0 | 0 | 0 | 0 | NoCellCultured | 0 | 600 | 0 | 180 | 37 | 510 | 26 |  | 3 | 1 | 1014 | FALSE
Ojansivu et al. 2019 | 10.1088/1758-5090/ab0692 | bone | bone | FALSE | 4 | 0 | 0 | 0 | 5 | 0 | 0 | 0 | 0 | 0 | 0 | 0 | 0 | 0 | 0 | 0 | 0 | 0 | 0 | 0 | 1 | 0 | 0 | 0 | 0 | 0 | 0 | 0 | 100 | 0 | 0 | 0 | 0 | 0 | 0 | 0 | 0 | 0 | 0 | 0 | 0 | 0 | 0 | 0 | 0 | 0 | 0 | 0 | 0 | 0 | 0 | 0 | 0 | 0 | 0 | 0 | 0 | 0 | 0 | 0 | 0 | 0 | 0 | 0 | 0 | 0 | 0 | 0 | 0 | 0 | 0 | 0 | 0 | 0 | 0 | 0 | 0 | 0 | 0 | 0 | 0 | 0 | 0 | 0 | 0 | 0 | 0 | 0 | 0 | 0 | 0 | 0 | 0 | 0 | 0 | 0 | 0 | 0 | 0 | 0 | 0 | 0 | 0 | 0 | 0 | 0 | 0 | 0 | 0 | 0 | 0 | 0 | 0 | 0 | 0 | 0 | 0 | 0 | 0 | 0 | 0 | 0 | 0 | 0 | 0 | 0 | 0 | 0 | 0 | 0 | Saos-2 | 5 | 600 | 0 | 245 | 20 | 510 | 26 |  | 3 | 2 | 1015 | TRUE
Ojansivu et al. 2019 | 10.1088/1758-5090/ab0692 | bone | bone | FALSE | 4 | 0 | 0 | 0 | 5 | 0 | 0 | 0 | 0 | 0 | 0 | 0 | 0 | 0 | 0 | 0 | 0 | 0 | 0 | 0 | 1 | 0 | 0 | 0 | 0 | 0 | 0 | 0 | 100 | 0 | 0 | 0 | 0 | 0 | 0 | 0 | 0 | 0 | 0 | 0 | 0 | 0 | 0 | 0 | 0 | 0 | 0 | 0 | 0 | 0 | 0 | 0 | 0 | 0 | 0 | 0 | 0 | 0 | 0 | 0 | 0 | 0 | 0 | 0 | 0 | 0 | 0 | 0 | 0 | 0 | 0 | 0 | 0 | 0 | 0 | 0 | 0 | 0 | 0 | 0 | 0 | 0 | 0 | 0 | 0 | 0 | 0 | 0 | 0 | 0 | 0 | 0 | 0 | 0 | 0 | 0 | 0 | 0 | 0 | 0 | 0 | 0 | 0 | 0 | 0 | 0 | 0 | 0 | 0 | 0 | 0 | 0 | 0 | 0 | 0 | 0 | 0 | 0 | 0 | 0 | 0 | 0 | 0 | 0 | 0 | 0 | 0 | 0 | 0 | 0 | Saos-2 | 5 | 600 | 0 | 245 | 20 | 510 | 26 |  | 3 | 4 | 1015 | TRUE
Ojansivu et al. 2019 | 10.1088/1758-5090/ab0692 | bone | bone | FALSE | 4 | 0 | 0 | 0 | 5 | 0 | 0 | 0 | 0 | 0 | 0 | 0 | 0 | 0 | 0 | 0 | 0 | 0 | 0 | 0 | 1 | 0 | 0 | 0 | 0 | 0 | 0 | 0 | 100 | 0 | 0 | 0 | 0 | 0 | 0 | 0 | 0 | 0 | 0 | 0 | 0 | 0 | 0 | 0 | 0 | 0 | 0 | 0 | 0 | 0 | 0 | 0 | 0 | 0 | 0 | 0 | 0 | 0 | 0 | 0 | 0 | 0 | 0 | 0 | 0 | 0 | 0 | 0 | 0 | 0 | 0 | 0 | 0 | 0 | 0 | 0 | 0 | 0 | 0 | 0 | 0 | 0 | 0 | 0 | 0 | 0 | 0 | 0 | 0 | 0 | 0 | 0 | 0 | 0 | 0 | 0 | 0 | 0 | 0 | 0 | 0 | 0 | 0 | 0 | 0 | 0 | 0 | 0 | 0 | 0 | 0 | 0 | 0 | 0 | 0 | 0 | 0 | 0 | 0 | 0 | 0 | 0 | 0 | 0 | 0 | 0 | 0 | 0 | 0 | 0 | NoCellCultured | 0 | 600 | 0 | 255 | 21 | 510 | 26 |  | 3 | 1 | 1016 | FALSE
Ojansivu et al. 2019 | 10.1088/1758-5090/ab0692 | bone | bone | FALSE | 4 | 0 | 0 | 0 | 5 | 0 | 0 | 0 | 0 | 0 | 0 | 0 | 0 | 0 | 0 | 0 | 0 | 0 | 0 | 0 | 1 | 0.25 | 0 | 0 | 0 | 0 | 0 | 0 | 100 | 0 | 0 | 0 | 0 | 0 | 0 | 0 | 0 | 0 | 0 | 0 | 0 | 0 | 0 | 0 | 0 | 0 | 0 | 0 | 0 | 0 | 0 | 0 | 0 | 0 | 0 | 0 | 0 | 0 | 0 | 0 | 0 | 0 | 0 | 0 | 0 | 0 | 0 | 0 | 0 | 0 | 0 | 0 | 0 | 0 | 0 | 0 | 0 | 0 | 0 | 0 | 0 | 0 | 0 | 0 | 0 | 0 | 0 | 0 | 0 | 0 | 0 | 0 | 0 | 0 | 0 | 0 | 0 | 0 | 0 | 0 | 0 | 0 | 0 | 0 | 0 | 0 | 0 | 0 | 0 | 0 | 0 | 0 | 0 | 0 | 0 | 0 | 0 | 0 | 0 | 0 | 0 | 0 | 0 | 0 | 0 | 0 | 0 | 0 | 0 | 0 | Saos-2 | 5 | 600 | 0 | 260 | 56 | 510 | 26 |  | 3 | 2 | 1017 | TRUE
Ojansivu et al. 2019 | 10.1088/1758-5090/ab0692 | bone | bone | FALSE | 4 | 0 | 0 | 0 | 5 | 0 | 0 | 0 | 0 | 0 | 0 | 0 | 0 | 0 | 0 | 0 | 0 | 0 | 0 | 0 | 1 | 0.25 | 0 | 0 | 0 | 0 | 0 | 0 | 100 | 0 | 0 | 0 | 0 | 0 | 0 | 0 | 0 | 0 | 0 | 0 | 0 | 0 | 0 | 0 | 0 | 0 | 0 | 0 | 0 | 0 | 0 | 0 | 0 | 0 | 0 | 0 | 0 | 0 | 0 | 0 | 0 | 0 | 0 | 0 | 0 | 0 | 0 | 0 | 0 | 0 | 0 | 0 | 0 | 0 | 0 | 0 | 0 | 0 | 0 | 0 | 0 | 0 | 0 | 0 | 0 | 0 | 0 | 0 | 0 | 0 | 0 | 0 | 0 | 0 | 0 | 0 | 0 | 0 | 0 | 0 | 0 | 0 | 0 | 0 | 0 | 0 | 0 | 0 | 0 | 0 | 0 | 0 | 0 | 0 | 0 | 0 | 0 | 0 | 0 | 0 | 0 | 0 | 0 | 0 | 0 | 0 | 0 | 0 | 0 | 0 | Saos-2 | 5 | 600 | 0 | 260 | 56 | 510 | 26 |  | 3 | 4 | 1017 | TRUE
Ojansivu et al. 2019 | 10.1088/1758-5090/ab0692 | bone | bone | FALSE | 4 | 0 | 0 | 0 | 5 | 0 | 0 | 0 | 0 | 0 | 0 | 0 | 0 | 0 | 0 | 0 | 0 | 0 | 0 | 0 | 1 | 0.25 | 0 | 0 | 0 | 0 | 0 | 0 | 100 | 0 | 0 | 0 | 0 | 0 | 0 | 0 | 0 | 0 | 0 | 0 | 0 | 0 | 0 | 0 | 0 | 0 | 0 | 0 | 0 | 0 | 0 | 0 | 0 | 0 | 0 | 0 | 0 | 0 | 0 | 0 | 0 | 0 | 0 | 0 | 0 | 0 | 0 | 0 | 0 | 0 | 0 | 0 | 0 | 0 | 0 | 0 | 0 | 0 | 0 | 0 | 0 | 0 | 0 | 0 | 0 | 0 | 0 | 0 | 0 | 0 | 0 | 0 | 0 | 0 | 0 | 0 | 0 | 0 | 0 | 0 | 0 | 0 | 0 | 0 | 0 | 0 | 0 | 0 | 0 | 0 | 0 | 0 | 0 | 0 | 0 | 0 | 0 | 0 | 0 | 0 | 0 | 0 | 0 | 0 | 0 | 0 | 0 | 0 | 0 | 0 | NoCellCultured | 0 | 600 | 0 | 260 | 57 | 510 | 26 |  | 3 | 1 | 1018 | FALSE
Sakai et al. 2020 | 10.1016/j.mtbio.2020.100078 | general_biocompatibility | general_biocompatibility | FALSE | 0 | 0 | 0 | 0 | 1 | 0 | 0 | 0 | 0 | 0.9 | 0 | 0 | 1 | 0 | 0 | 0 | 0 | 0 | 0 | 0 | 0 | 0 | 0 | 0 | 0 | 0 | 0.1 | 0 | 0 | 0 | 0 | 0 | 0 | 0 | 0 | 0 | 0 | 0 | 0 | 0 | 0 | 0 | 0 | 0 | 0 | 0 | 0 | 0 | 5 | 0 | 0 | 0 | 0 | 0 | 0 | 0 | 0 | 0 | 0 | 0 | 0 | 0 | 0 | 0 | 0 | 0 | 0 | 0 | 0 | 0 | 0 | 0 | 0 | 0 | 0 | 0 | 0 | 0 | 0 | 0 | 0 | 0 | 0 | 0 | 0 | 0 | 0 | 0 | 0 | 0 | 0 | 0 | 0 | 0 | 0 | 0 | 0 | 0 | 0 | 0 | 0 | 0 | 0 | 0 | 0 | 0 | 0 | 0 | 0 | 0 | 0 | 0 | 0 | 0 | 0 | 0 | 0 | 0 | 0 | 0 | 0 | 0 | 0 | 0 | 0 | 0 | 0 | 0 | 0 | 0 | 10T1/2 | 0.5 | 0 | 0 |  | 22 | 220 | 22 | 22 | 3 | 3 | 1019 | TRUE
Sakai et al. 2020 | 10.1016/j.mtbio.2020.100078 | general_biocompatibility | general_biocompatibility | FALSE | 0 | 0 | 0 | 0 | 1 | 0 | 0 | 0 | 0 | 0.9 | 0 | 0 | 1 | 0 | 0 | 0 | 0 | 0 | 0 | 0 | 0 | 0 | 0 | 0 | 0 | 0 | 0.1 | 0 | 0 | 0 | 0 | 0 | 0 | 0 | 0 | 0 | 0 | 0 | 0 | 0 | 0 | 0 | 0 | 0 | 0 | 0 | 0 | 0 | 5 | 0 | 0 | 0 | 0 | 0 | 0 | 0 | 0 | 0 | 0 | 0 | 0 | 0 | 0 | 0 | 0 | 0 | 0 | 0 | 0 | 0 | 0 | 0 | 0 | 0 | 0 | 0 | 0 | 0 | 0 | 0 | 0 | 0 | 0 | 0 | 0 | 0 | 0 | 0 | 0 | 0 | 0 | 0 | 0 | 0 | 0 | 0 | 0 | 0 | 0 | 0 | 0 | 0 | 0 | 0 | 0 | 0 | 0 | 0 | 0 | 0 | 0 | 0 | 0 | 0 | 0 | 0 | 0 | 0 | 0 | 0 | 0 | 0 | 0 | 0 | 0 | 0 | 0 | 0 | 0 | 0 | 10T1/2 | 0.5 | 0 | 0 |  | 22 | 220 | 22 | 22 | 3 | 5 | 1019 | TRUE
Sakai et al. 2020 | 10.1016/j.mtbio.2020.100078 | general_biocompatibility | general_biocompatibility | FALSE | 0 | 0 | 0 | 0 | 1 | 0 | 0 | 0 | 0 | 0.9 | 0 | 0 | 0 | 0 | 0 | 0 | 0 | 0 | 0 | 0 | 0 | 0 | 0 | 0 | 0 | 0 | 0.1 | 0 | 0 | 0 | 0 | 0 | 0 | 0 | 0 | 0 | 0 | 0 | 0 | 0 | 0 | 0 | 0 | 0 | 0 | 0 | 0 | 0 | 5 | 0 | 0 | 0 | 0 | 0 | 0 | 0 | 0 | 0 | 0 | 0 | 0 | 0 | 0 | 0 | 0 | 0 | 0 | 0 | 0 | 0 | 0 | 0 | 0 | 0 | 0 | 0 | 0 | 0 | 0 | 0 | 0 | 0 | 0 | 0 | 0 | 0 | 0 | 0 | 0 | 0 | 0 | 0 | 0 | 0 | 0 | 0 | 0 | 0 | 0 | 0 | 0 | 0 | 0 | 0 | 0 | 0 | 0 | 0 | 0 | 0 | 0 | 0 | 0 | 0 | 0 | 0 | 0 | 0 | 0 | 0 | 0 | 0 | 0 | 0 | 0 | 0 | 0 | 0 | 0 | 0 | 10T1/2 | 0.5 | 0 | 0 |  | 22 | 220 | 22 | 22 | 3 | 3 | 1020 | TRUE
Sakai et al. 2020 | 10.1016/j.mtbio.2020.100078 | general_biocompatibility | general_biocompatibility | FALSE | 0 | 0 | 0 | 0 | 1 | 0 | 0 | 0 | 0 | 0.9 | 0 | 0 | 0 | 0 | 0 | 0 | 0 | 0 | 0 | 0 | 0 | 0 | 0 | 0 | 0 | 0 | 0.1 | 0 | 0 | 0 | 0 | 0 | 0 | 0 | 0 | 0 | 0 | 0 | 0 | 0 | 0 | 0 | 0 | 0 | 0 | 0 | 0 | 0 | 5 | 0 | 0 | 0 | 0 | 0 | 0 | 0 | 0 | 0 | 0 | 0 | 0 | 0 | 0 | 0 | 0 | 0 | 0 | 0 | 0 | 0 | 0 | 0 | 0 | 0 | 0 | 0 | 0 | 0 | 0 | 0 | 0 | 0 | 0 | 0 | 0 | 0 | 0 | 0 | 0 | 0 | 0 | 0 | 0 | 0 | 0 | 0 | 0 | 0 | 0 | 0 | 0 | 0 | 0 | 0 | 0 | 0 | 0 | 0 | 0 | 0 | 0 | 0 | 0 | 0 | 0 | 0 | 0 | 0 | 0 | 0 | 0 | 0 | 0 | 0 | 0 | 0 | 0 | 0 | 0 | 0 | 10T1/2 | 0.5 | 0 | 0 |  | 22 | 220 | 22 | 22 | 3 | 5 | 1020 | TRUE
Sakai et al. 2020 | 10.1016/j.mtbio.2020.100078 | general_biocompatibility | general_biocompatibility | FALSE | 0 | 0 | 0 | 0 | 0 | 0 | 0 | 0 | 0 | 0 | 0 | 0 | 1 | 0 | 0 | 0 | 0 | 0 | 0 | 0 | 0 | 0 | 0 | 0 | 0 | 0 | 1.5 | 0 | 0 | 0 | 0 | 0 | 0 | 0 | 0 | 0 | 0 | 0 | 0 | 0 | 0 | 0 | 0 | 0 | 0 | 0 | 0 | 0 | 5 | 0 | 0 | 0 | 0 | 0 | 0 | 0 | 0 | 0 | 0 | 0 | 0 | 0 | 0 | 0 | 0 | 0 | 0 | 0 | 0 | 0 | 0 | 0 | 0 | 0 | 0 | 0 | 0 | 0 | 0 | 0 | 0 | 0 | 0 | 0 | 0 | 0 | 0 | 0 | 0 | 0 | 0 | 0 | 0 | 0 | 0 | 0 | 0 | 0 | 0 | 0 | 0 | 0 | 0 | 0 | 0 | 0 | 0 | 0 | 0 | 0 | 0 | 0 | 0 | 0 | 0 | 0 | 0 | 0 | 0 | 0 | 0 | 0 | 0 | 0 | 0 | 0 | 0 | 0 | 0 | 0 | 10T1/2 | 0.5 | 0 | 0 |  | 22 | 220 | 22 | 22 | 3 | 3 | 1021 | TRUE
Sakai et al. 2020 | 10.1016/j.mtbio.2020.100078 | general_biocompatibility | general_biocompatibility | FALSE | 0 | 0 | 0 | 0 | 0 | 0 | 0 | 0 | 0 | 0 | 0 | 0 | 1 | 0 | 0 | 0 | 0 | 0 | 0 | 0 | 0 | 0 | 0 | 0 | 0 | 0 | 1.5 | 0 | 0 | 0 | 0 | 0 | 0 | 0 | 0 | 0 | 0 | 0 | 0 | 0 | 0 | 0 | 0 | 0 | 0 | 0 | 0 | 0 | 5 | 0 | 0 | 0 | 0 | 0 | 0 | 0 | 0 | 0 | 0 | 0 | 0 | 0 | 0 | 0 | 0 | 0 | 0 | 0 | 0 | 0 | 0 | 0 | 0 | 0 | 0 | 0 | 0 | 0 | 0 | 0 | 0 | 0 | 0 | 0 | 0 | 0 | 0 | 0 | 0 | 0 | 0 | 0 | 0 | 0 | 0 | 0 | 0 | 0 | 0 | 0 | 0 | 0 | 0 | 0 | 0 | 0 | 0 | 0 | 0 | 0 | 0 | 0 | 0 | 0 | 0 | 0 | 0 | 0 | 0 | 0 | 0 | 0 | 0 | 0 | 0 | 0 | 0 | 0 | 0 | 0 | 10T1/2 | 0.5 | 0 | 0 |  | 22 | 220 | 22 | 22 | 3 | 5 | 1021 | TRUE
Sakai et al. 2020 | 10.1016/j.mtbio.2020.100078 | general_biocompatibility | general_biocompatibility | FALSE | 0 | 0 | 0 | 0 | 0 | 0 | 0 | 0 | 0 | 0 | 0 | 0 | 0 | 0 | 0 | 0 | 0 | 0 | 0 | 0 | 0 | 0 | 0 | 0 | 0 | 0 | 1.5 | 0 | 0 | 0 | 0 | 0 | 0 | 0 | 0 | 0 | 0 | 0 | 0 | 0 | 0 | 0 | 0 | 0 | 0 | 0 | 0 | 0 | 5 | 0 | 0 | 0 | 0 | 0 | 0 | 0 | 0 | 0 | 0 | 0 | 0 | 0 | 0 | 0 | 0 | 0 | 0 | 0 | 0 | 0 | 0 | 0 | 0 | 0 | 0 | 0 | 0 | 0 | 0 | 0 | 0 | 0 | 0 | 0 | 0 | 0 | 0 | 0 | 0 | 0 | 0 | 0 | 0 | 0 | 0 | 0 | 0 | 0 | 0 | 0 | 0 | 0 | 0 | 0 | 0 | 0 | 0 | 0 | 0 | 0 | 0 | 0 | 0 | 0 | 0 | 0 | 0 | 0 | 0 | 0 | 0 | 0 | 0 | 0 | 0 | 0 | 0 | 0 | 0 | 0 | 10T1/2 | 0.5 | 0 | 0 |  | 22 | 220 | 22 | 22 | 3 | 3 | 1022 | TRUE
Sakai et al. 2020 | 10.1016/j.mtbio.2020.100078 | general_biocompatibility | general_biocompatibility | FALSE | 0 | 0 | 0 | 0 | 0 | 0 | 0 | 0 | 0 | 0 | 0 | 0 | 0 | 0 | 0 | 0 | 0 | 0 | 0 | 0 | 0 | 0 | 0 | 0 | 0 | 0 | 1.5 | 0 | 0 | 0 | 0 | 0 | 0 | 0 | 0 | 0 | 0 | 0 | 0 | 0 | 0 | 0 | 0 | 0 | 0 | 0 | 0 | 0 | 5 | 0 | 0 | 0 | 0 | 0 | 0 | 0 | 0 | 0 | 0 | 0 | 0 | 0 | 0 | 0 | 0 | 0 | 0 | 0 | 0 | 0 | 0 | 0 | 0 | 0 | 0 | 0 | 0 | 0 | 0 | 0 | 0 | 0 | 0 | 0 | 0 | 0 | 0 | 0 | 0 | 0 | 0 | 0 | 0 | 0 | 0 | 0 | 0 | 0 | 0 | 0 | 0 | 0 | 0 | 0 | 0 | 0 | 0 | 0 | 0 | 0 | 0 | 0 | 0 | 0 | 0 | 0 | 0 | 0 | 0 | 0 | 0 | 0 | 0 | 0 | 0 | 0 | 0 | 0 | 0 | 0 | 10T1/2 | 0.5 | 0 | 0 |  | 22 | 220 | 22 | 22 | 3 | 5 | 1022 | TRUE
Sanz-Garcia et al. 2020 | 10.3390/polym12102346 | undifferentiated_stem_cell | undifferentiated_stem_cell | FALSE | 0 | 0 | 0 | 0 | 10 | 0 | 0 | 0 | 0 | 0 | 0 | 0 | 0 | 0 | 0 | 0 | 0 | 0 | 0 | 0 | 0 | 0 | 0 | 0 | 0 | 0 | 0 | 0 | 27 | 0 | 0 | 0 | 0 | 0 | 0 | 0 | 0 | 0 | 0 | 0 | 0 | 0 | 0 | 0 | 0 | 0 | 0 | 0 | 0 | 0 | 0 | 0 | 0 | 0 | 0 | 0 | 0 | 0 | 0 | 0 | 0 | 0 | 0 | 0 | 0 | 0 | 0 | 0 | 0 | 0 | 0 | 0 | 0 | 0 | 0 | 0 | 0 | 0 | 0 | 0 | 0 | 0 | 0 | 0 | 0 | 0 | 0 | 0 | 0 | 0 | 0 | 0 | 0 | 0 | 0 | 0 | 0 | 0 | 0 | 0 | 0 | 0 | 0 | 0 | 0 | 0 | 0 | 0 | 0 | 0 | 0 | 0 | 0 | 0 | 0 | 0 | 0 | 0 | 0 | 0 | 0 | 0 | 0 | 0 | 0 | 0 | 0 | 0 | 0 | 0 | NoCellCultured | 0 | 360 | 0 | 103 | 14 | 250 | 20 | 20 | 3 | 1 | 1023 | FALSE
Sanz-Garcia et al. 2020 | 10.3390/polym12102346 | undifferentiated_stem_cell | undifferentiated_stem_cell | FALSE | 1 | 0 | 0 | 0 | 10 | 0 | 0 | 0 | 0 | 0 | 0 | 0 | 0 | 0 | 0 | 0 | 0 | 0 | 0 | 0 | 0 | 0 | 0 | 0 | 0 | 0 | 0 | 0 | 27 | 0 | 0 | 0 | 0 | 0 | 0 | 0 | 0 | 0 | 0 | 0 | 0 | 0 | 0 | 0 | 0 | 0 | 0 | 0 | 0 | 0 | 0 | 0 | 0 | 0 | 0 | 0 | 0 | 0 | 0 | 0 | 0 | 0 | 0 | 0 | 0 | 0 | 0 | 0 | 0 | 0 | 0 | 0 | 0 | 0 | 0 | 0 | 0 | 0 | 0 | 0 | 0 | 0 | 0 | 0 | 0 | 0 | 0 | 0 | 0 | 0 | 0 | 0 | 0 | 0 | 0 | 0 | 0 | 0 | 0 | 0 | 0 | 0 | 0 | 0 | 0 | 0 | 0 | 0 | 0 | 0 | 0 | 0 | 0 | 0 | 0 | 0 | 0 | 0 | 0 | 0 | 0 | 0 | 0 | 0 | 0 | 0 | 0 | 0 | 0 | 0 | NoCellCultured | 0 | 360 | 0 | 103 | 14 | 250 | 20 | 20 | 3 | 1 | 1024 | FALSE
Sanz-Garcia et al. 2020 | 10.3390/polym12102346 | undifferentiated_stem_cell | undifferentiated_stem_cell | FALSE | 2 | 0 | 0 | 0 | 10 | 0 | 0 | 0 | 0 | 0 | 0 | 0 | 0 | 0 | 0 | 0 | 0 | 0 | 0 | 0 | 0 | 0 | 0 | 0 | 0 | 0 | 0 | 0 | 27 | 0 | 0 | 0 | 0 | 0 | 0 | 0 | 0 | 0 | 0 | 0 | 0 | 0 | 0 | 0 | 0 | 0 | 0 | 0 | 0 | 0 | 0 | 0 | 0 | 0 | 0 | 0 | 0 | 0 | 0 | 0 | 0 | 0 | 0 | 0 | 0 | 0 | 0 | 0 | 0 | 0 | 0 | 0 | 0 | 0 | 0 | 0 | 0 | 0 | 0 | 0 | 0 | 0 | 0 | 0 | 0 | 0 | 0 | 0 | 0 | 0 | 0 | 0 | 0 | 0 | 0 | 0 | 0 | 0 | 0 | 0 | 0 | 0 | 0 | 0 | 0 | 0 | 0 | 0 | 0 | 0 | 0 | 0 | 0 | 0 | 0 | 0 | 0 | 0 | 0 | 0 | 0 | 0 | 0 | 0 | 0 | 0 | 0 | 0 | 0 | 0 | hASCs | 1 | 360 | 0 | 103 | 14 | 250 | 20 | 20 | 3 | 3 | 1025 | FALSE
Sanz-Garcia et al. 2020 | 10.3390/polym12102346 | undifferentiated_stem_cell | undifferentiated_stem_cell | FALSE | 2 | 0 | 0 | 0 | 10 | 0 | 0 | 0 | 0 | 0 | 0 | 0 | 0 | 0 | 0 | 0 | 0 | 0 | 0 | 0 | 0 | 0 | 0 | 0 | 0 | 0 | 0 | 0 | 27 | 0 | 0 | 0 | 0 | 0 | 0 | 0 | 0 | 0 | 0 | 0 | 0 | 0 | 0 | 0 | 0 | 0 | 0 | 0 | 0 | 0 | 0 | 0 | 0 | 0 | 0 | 0 | 0 | 0 | 0 | 0 | 0 | 0 | 0 | 0 | 0 | 0 | 0 | 0 | 0 | 0 | 0 | 0 | 0 | 0 | 0 | 0 | 0 | 0 | 0 | 0 | 0 | 0 | 0 | 0 | 0 | 0 | 0 | 0 | 0 | 0 | 0 | 0 | 0 | 0 | 0 | 0 | 0 | 0 | 0 | 0 | 0 | 0 | 0 | 0 | 0 | 0 | 0 | 0 | 0 | 0 | 0 | 0 | 0 | 0 | 0 | 0 | 0 | 0 | 0 | 0 | 0 | 0 | 0 | 0 | 0 | 0 | 0 | 0 | 0 | 0 | NoCellCultured | 0 | 360 | 0 | 103 | 14 | 250 | 22 | 20 | 3 | 1 | 1026 | FALSE
Sanz-Garcia et al. 2020 | 10.3390/polym12102346 | undifferentiated_stem_cell | undifferentiated_stem_cell | FALSE | 2 | 0 | 0 | 0 | 10 | 0 | 0 | 0 | 0 | 0 | 0 | 0 | 0 | 0 | 0 | 0 | 0 | 0 | 0 | 0 | 0 | 0 | 0 | 0 | 0 | 0 | 0 | 0 | 27 | 0 | 0 | 0 | 0 | 0 | 0 | 0 | 0 | 0 | 0 | 0 | 0 | 0 | 0 | 0 | 0 | 0 | 0 | 0 | 0 | 0 | 0 | 0 | 0 | 0 | 0 | 0 | 0 | 0 | 0 | 0 | 0 | 0 | 0 | 0 | 0 | 0 | 0 | 0 | 0 | 0 | 0 | 0 | 0 | 0 | 0 | 0 | 0 | 0 | 0 | 0 | 0 | 0 | 0 | 0 | 0 | 0 | 0 | 0 | 0 | 0 | 0 | 0 | 0 | 0 | 0 | 0 | 0 | 0 | 0 | 0 | 0 | 0 | 0 | 0 | 0 | 0 | 0 | 0 | 0 | 0 | 0 | 0 | 0 | 0 | 0 | 0 | 0 | 0 | 0 | 0 | 0 | 0 | 0 | 0 | 0 | 0 | 0 | 0 | 0 | 0 | NoCellCultured | 0 | 360 | 0 | 103 | 14 | 250 | 24 | 20 | 3 | 1 | 1027 | FALSE
Sanz-Garcia et al. 2020 | 10.3390/polym12102346 | undifferentiated_stem_cell | undifferentiated_stem_cell | FALSE | 0 | 0 | 0 | 0 | 0 | 0 | 0 | 0 | 0 | 0 | 0 | 0 | 0 | 0 | 0 | 0 | 0 | 0 | 0 | 0 | 0 | 0 | 0 | 0 | 0 | 0 | 0 | 0 | 0 | 0 | 0 | 0 | 0 | 0 | 0 | 0 | 0 | 0 | 0 | 0 | 0 | 0 | 0 | 0 | 0 | 0 | 0 | 0 | 0 | 40 | 0 | 0 | 0 | 0 | 0 | 0 | 0 | 0 | 0 | 0 | 0 | 0 | 0 | 0 | 0 | 0 | 0 | 0 | 0 | 0 | 0 | 0 | 0 | 0 | 0 | 0 | 0 | 0 | 0 | 0 | 0 | 0 | 0 | 0 | 0 | 0 | 0 | 0 | 0 | 0 | 0 | 0 | 0 | 0 | 0 | 0 | 0 | 0 | 0 | 0 | 0 | 0 | 0 | 0 | 0 | 0 | 0 | 0 | 0 | 0 | 0 | 0 | 0 | 0 | 0 | 0 | 0 | 0 | 0 | 0 | 0 | 0 | 0 | 0 | 0 | 0 | 0 | 0 | 0 | 0 | NoCellCultured | 0 | 0 | 0 | 124 | 15 | 200 | 22 | 20 | 3 | 1 | 1028 | FALSE
Sanz-Garcia et al. 2020 | 10.3390/polym12102346 | undifferentiated_stem_cell | undifferentiated_stem_cell | FALSE | 0 | 0 | 0 | 0 | 0 | 0 | 0 | 0 | 0 | 0 | 0 | 0 | 0 | 0 | 0 | 0 | 0 | 0 | 0 | 0 | 0 | 0 | 0 | 0 | 0 | 0 | 0 | 0 | 0 | 0 | 0 | 0 | 0 | 0 | 0 | 0 | 0 | 0 | 0 | 0 | 0 | 0 | 0 | 0 | 0 | 0 | 0 | 0 | 0 | 40 | 0 | 0 | 0 | 0 | 0 | 0 | 0 | 0 | 0 | 0 | 0 | 0 | 0 | 0 | 0 | 0 | 0 | 0 | 0 | 0 | 0 | 0 | 0 | 0 | 0 | 0 | 0 | 0 | 0 | 0 | 0 | 0 | 0 | 0 | 0 | 0 | 0 | 0 | 0 | 0 | 0 | 0 | 0 | 0 | 0 | 0 | 0 | 0 | 0 | 0 | 0 | 0 | 0 | 0 | 0 | 0 | 0 | 0 | 0 | 0 | 0 | 0 | 0 | 0 | 0 | 0 | 0 | 0 | 0 | 0 | 0 | 0 | 0 | 0 | 0 | 0 | 0 | 0 | 0 | 0 | NoCellCultured | 0 | 0 | 0 | 124 | 2.5 | 200 | 22 | 20 | 3 | 1 | 1029 | FALSE
Sanz-Garcia et al. 2020 | 10.3390/polym12102346 | undifferentiated_stem_cell | undifferentiated_stem_cell | FALSE | 0 | 0 | 0 | 0 | 0 | 0 | 0 | 0 | 0 | 0 | 0 | 0 | 0 | 0 | 0 | 0 | 0 | 0 | 0 | 0 | 0 | 0 | 0 | 0 | 0 | 0 | 0 | 0 | 0 | 0 | 0 | 0 | 0 | 0 | 0 | 0 | 0 | 0 | 0 | 0 | 0 | 0 | 0 | 0 | 0 | 0 | 0 | 0 | 0 | 40 | 0 | 0 | 0 | 0 | 0 | 0 | 0 | 0 | 0 | 0 | 0 | 0 | 0 | 0 | 0 | 0 | 0 | 0 | 0 | 0 | 0 | 0 | 0 | 0 | 0 | 0 | 0 | 0 | 0 | 0 | 0 | 0 | 0 | 0 | 0 | 0 | 0 | 0 | 0 | 0 | 0 | 0 | 0 | 0 | 0 | 0 | 0 | 0 | 0 | 0 | 0 | 0 | 0 | 0 | 0 | 0 | 0 | 0 | 0 | 0 | 0 | 0 | 0 | 0 | 0 | 0 | 0 | 0 | 0 | 0 | 0 | 0 | 0 | 0 | 0 | 0 | 0 | 0 | 0 | 0 | NoCellCultured | 0 | 0 | 0 | 124 | 5 | 200 | 22 | 20 | 3 | 1 | 1030 | FALSE
Sanz-Garcia et al. 2020 | 10.3390/polym12102346 | undifferentiated_stem_cell | undifferentiated_stem_cell | FALSE | 0 | 0 | 0 | 0 | 0 | 0 | 0 | 0 | 0 | 0 | 0 | 0 | 0 | 0 | 0 | 0 | 0 | 0 | 0 | 0 | 0 | 0 | 0 | 0 | 0 | 0 | 0 | 0 | 0 | 0 | 0 | 0 | 0 | 0 | 0 | 0 | 0 | 0 | 0 | 0 | 0 | 0 | 0 | 0 | 0 | 0 | 0 | 0 | 0 | 40 | 0 | 0 | 0 | 0 | 0 | 0 | 0 | 0 | 0 | 0 | 0 | 0 | 0 | 0 | 0 | 0 | 0 | 0 | 0 | 0 | 0 | 0 | 0 | 0 | 0 | 0 | 0 | 0 | 0 | 0 | 0 | 0 | 0 | 0 | 0 | 0 | 0 | 0 | 0 | 0 | 0 | 0 | 0 | 0 | 0 | 0 | 0 | 0 | 0 | 0 | 0 | 0 | 0 | 0 | 0 | 0 | 0 | 0 | 0 | 0 | 0 | 0 | 0 | 0 | 0 | 0 | 0 | 0 | 0 | 0 | 0 | 0 | 0 | 0 | 0 | 0 | 0 | 0 | 0 | 0 | NoCellCultured | 0 | 0 | 0 | 124 | 8.3 | 200 | 22 | 20 | 3 | 1 | 1031 | FALSE
Zhang et al. 2020 | 10.1016/j.actbio.2020.07.016 | bone | bone | FALSE | 0.8 | 0 | 0 | 0 | 4.1 | 0 | 0 | 0 | 0 | 0 | 0 | 0 | 0 | 0 | 0 | 0 | 0 | 0 | 0 | 0 | 0 | 0 | 0 | 0 | 0 | 0 | 0 | 0 | 90 | 0 | 0 | 0 | 0 | 0 | 0 | 0 | 0 | 0 | 0 | 0 | 0 | 0 | 0 | 0 | 0 | 0 | 0 | 0 | 0 | 0 | 0 | 0 | 0 | 0 | 0 | 0 | 0 | 0 | 0 | 0 | 0 | 0 | 0 | 0 | 0 | 0 | 0 | 0 | 0 | 0 | 0 | 0 | 0 | 0 | 0 | 0 | 0 | 0 | 0 | 0 | 0 | 0 | 0 | 0 | 0 | 0 | 0 | 0 | 0 | 0 | 0 | 0 | 0 | 0 | 0 | 0 | 0 | 0 | 0 | 0 | 0 | 0 | 0 | 0 | 0 | 0 | 0 | 0 | 0 | 0 | 0 | 0 | 0 | 0 | 0 | 0 | 0 | 0 | 0 | 0 | 0 | 0 | 0 | 0 | 0 | 0 | 0 | 0 | 0 | 0 | bMSCs | 1.67 | 600 | 0 | 35 | 2 | 210 | 10 | 10 | 3 | 3 | 1032 | TRUE
Zhang et al. 2020 | 10.1016/j.actbio.2020.07.016 | bone | bone | FALSE | 0.8 | 0 | 0 | 0 | 4.1 | 0 | 0 | 0 | 0 | 0 | 0 | 0 | 0 | 0 | 0 | 0 | 0 | 0 | 0 | 0 | 0 | 0 | 0 | 0 | 0 | 0 | 0 | 0 | 90 | 0 | 0 | 0 | 0 | 0 | 0 | 0 | 0 | 0 | 0 | 0 | 0 | 0 | 0 | 0 | 0 | 0 | 0 | 0 | 0 | 0 | 0 | 0 | 0 | 0 | 0 | 0 | 0 | 0 | 0 | 0 | 0 | 0 | 0 | 0 | 0 | 0 | 0 | 0 | 0 | 0 | 0 | 0 | 0 | 0 | 0 | 0 | 0 | 0 | 0 | 0 | 0 | 0 | 0 | 0 | 0 | 0 | 0 | 0 | 0 | 0 | 0 | 0 | 0 | 0 | 0 | 0 | 0 | 0 | 0 | 0 | 0 | 0 | 0 | 0 | 0 | 0 | 0 | 0 | 0 | 0 | 0 | 0 | 0 | 0 | 0 | 0 | 0 | 0 | 0 | 0 | 0 | 0 | 0 | 0 | 0 | 0 | 0 | 0 | 0 | 0 | bMSCs | 1.67 | 600 | 0 | 35 | 2 | 210 | 10 | 10 | 3 | 5 | 1032 | TRUE
Zhang et al. 2020 | 10.1016/j.actbio.2020.07.016 | bone | bone | FALSE | 0.8 | 0 | 0 | 0 | 4.1 | 0 | 0 | 0 | 0 | 0 | 0 | 0 | 0 | 0 | 0 | 0 | 0 | 0 | 0 | 0 | 0 | 0 | 0 | 0 | 0 | 0 | 0 | 0 | 90 | 0 | 0 | 0 | 0 | 0 | 0 | 0 | 0 | 0 | 0 | 0 | 0 | 0 | 0 | 0 | 0 | 0 | 0 | 0 | 0 | 0 | 0 | 0 | 0 | 0 | 0 | 0 | 0 | 0 | 0 | 0 | 0 | 0 | 0 | 0 | 0 | 0 | 0 | 0 | 0 | 0 | 0 | 0 | 0 | 0 | 0 | 0 | 0 | 0 | 0 | 0 | 0 | 0 | 0 | 0 | 0 | 0 | 0 | 0 | 0 | 0 | 0 | 0 | 0 | 0 | 0 | 0 | 0 | 0 | 0 | 0 | 0 | 0 | 0 | 0 | 0 | 0 | 0 | 0 | 0 | 0 | 0 | 0 | 0 | 0 | 0 | 0 | 0 | 0 | 0 | 0 | 0 | 0 | 0 | 0 | 0 | 0 | 0 | 0 | 0 | 0 | bMSCs | 5 | 600 | 0 | 35 | 2 | 210 | 10 | 10 | 3 | 3 | 1033 | TRUE
Zhang et al. 2020 | 10.1016/j.actbio.2020.07.016 | bone | bone | FALSE | 0.8 | 0 | 0 | 0 | 4.1 | 0 | 0 | 0 | 0 | 0 | 0 | 0 | 0 | 0 | 0 | 0 | 0 | 0 | 0 | 0 | 0 | 0 | 0 | 0 | 0 | 0 | 0 | 0 | 90 | 0 | 0 | 0 | 0 | 0 | 0 | 0 | 0 | 0 | 0 | 0 | 0 | 0 | 0 | 0 | 0 | 0 | 0 | 0 | 0 | 0 | 0 | 0 | 0 | 0 | 0 | 0 | 0 | 0 | 0 | 0 | 0 | 0 | 0 | 0 | 0 | 0 | 0 | 0 | 0 | 0 | 0 | 0 | 0 | 0 | 0 | 0 | 0 | 0 | 0 | 0 | 0 | 0 | 0 | 0 | 0 | 0 | 0 | 0 | 0 | 0 | 0 | 0 | 0 | 0 | 0 | 0 | 0 | 0 | 0 | 0 | 0 | 0 | 0 | 0 | 0 | 0 | 0 | 0 | 0 | 0 | 0 | 0 | 0 | 0 | 0 | 0 | 0 | 0 | 0 | 0 | 0 | 0 | 0 | 0 | 0 | 0 | 0 | 0 | 0 | 0 | bMSCs | 5 | 600 | 0 | 35 | 2 | 210 | 10 | 10 | 3 | 5 | 1033 | TRUE
Zhang et al. 2020 | 10.1016/j.actbio.2020.07.016 | bone | bone | FALSE | 0.8 | 0 | 0 | 0 | 4.1 | 0 | 0 | 0 | 0 | 0 | 0 | 0 | 0 | 0 | 0 | 0 | 0 | 0 | 0 | 0 | 0 | 0 | 0 | 0 | 0 | 0 | 0 | 0 | 90 | 0 | 0 | 0 | 0 | 0 | 0 | 0 | 0 | 0 | 0 | 0 | 0 | 0 | 0 | 0 | 0 | 0 | 0 | 0 | 0 | 0 | 0 | 0 | 0 | 0 | 0 | 0 | 0 | 0 | 0 | 0 | 0 | 0 | 0 | 0 | 0 | 0 | 0 | 0 | 0 | 0 | 0 | 0 | 0 | 0 | 0 | 0 | 0 | 0 | 0 | 0 | 0 | 0 | 0 | 0 | 0 | 0 | 0 | 0 | 0 | 0 | 0 | 0 | 0 | 0 | 0 | 0 | 0 | 0 | 0 | 0 | 0 | 0 | 0 | 0 | 0 | 0 | 0 | 0 | 0 | 0 | 0 | 0 | 0 | 0 | 0 | 0 | 0 | 0 | 0 | 0 | 0 | 0 | 0 | 0 | 0 | 0 | 0 | 0 | 0 | 0 | bMSCs | 15 | 600 | 0 | 35 | 2 | 210 | 10 | 10 | 3 | 3 | 1034 | TRUE
Zhang et al. 2020 | 10.1016/j.actbio.2020.07.016 | bone | bone | FALSE | 0.8 | 0 | 0 | 0 | 4.1 | 0 | 0 | 0 | 0 | 0 | 0 | 0 | 0 | 0 | 0 | 0 | 0 | 0 | 0 | 0 | 0 | 0 | 0 | 0 | 0 | 0 | 0 | 0 | 90 | 0 | 0 | 0 | 0 | 0 | 0 | 0 | 0 | 0 | 0 | 0 | 0 | 0 | 0 | 0 | 0 | 0 | 0 | 0 | 0 | 0 | 0 | 0 | 0 | 0 | 0 | 0 | 0 | 0 | 0 | 0 | 0 | 0 | 0 | 0 | 0 | 0 | 0 | 0 | 0 | 0 | 0 | 0 | 0 | 0 | 0 | 0 | 0 | 0 | 0 | 0 | 0 | 0 | 0 | 0 | 0 | 0 | 0 | 0 | 0 | 0 | 0 | 0 | 0 | 0 | 0 | 0 | 0 | 0 | 0 | 0 | 0 | 0 | 0 | 0 | 0 | 0 | 0 | 0 | 0 | 0 | 0 | 0 | 0 | 0 | 0 | 0 | 0 | 0 | 0 | 0 | 0 | 0 | 0 | 0 | 0 | 0 | 0 | 0 | 0 | 0 | bMSCs | 15 | 600 | 0 | 35 | 2 | 210 | 10 | 10 | 3 | 5 | 1034 | TRUE
Zhang et al. 2020 | 10.1016/j.actbio.2020.07.016 | bone | bone | FALSE | 0.8 | 0 | 0 | 0 | 4.1 | 0 | 0 | 0 | 0 | 0 | 0 | 0 | 0 | 0 | 0 | 0 | 0 | 0 | 0 | 0 | 0 | 0 | 0 | 0 | 0 | 0 | 0 | 0 | 90 | 0 | 0 | 0 | 0 | 0 | 0 | 0 | 0 | 0 | 0 | 0 | 0 | 0 | 0 | 0 | 0 | 0 | 0 | 0 | 0 | 0 | 0 | 0 | 0 | 0 | 0 | 0 | 0 | 0 | 0 | 0 | 0 | 0 | 0 | 0 | 0 | 0 | 0 | 0 | 0 | 0 | 0 | 0 | 0 | 0 | 0 | 0 | 0 | 0 | 0 | 0 | 0 | 0 | 0 | 0 | 0 | 0 | 0 | 0 | 0 | 0 | 0 | 0 | 0 | 0 | 0 | 0 | 0 | 0 | 0 | 0 | 0 | 0 | 0 | 0 | 0 | 0 | 0 | 0 | 0 | 0 | 0 | 0 | 0 | 0 | 0 | 0 | 0 | 0 | 0 | 0 | 0 | 0 | 0 | 0 | 0 | 0 | 0 | 0 | 0 | 0 | NoCellCultured | 0 | 600 | 0 | 35 | 2 | 210 | 10 | 10 | 3 | 1 | 1035 | FALSE
Zhang et al. 2020 | 10.1016/j.actbio.2020.07.016 | bone | bone | FALSE | 1.8 | 0 | 0 | 0 | 4.1 | 0 | 0 | 0 | 0 | 0 | 0 | 0 | 0 | 0 | 0 | 0 | 0 | 0 | 0 | 0 | 0 | 0 | 0 | 0 | 0 | 0 | 0 | 0 | 90 | 0 | 0 | 0 | 0 | 0 | 0 | 0 | 0 | 0 | 0 | 0 | 0 | 0 | 0 | 0 | 0 | 0 | 0 | 0 | 0 | 0 | 0 | 0 | 0 | 0 | 0 | 0 | 0 | 0 | 0 | 0 | 0 | 0 | 0 | 0 | 0 | 0 | 0 | 0 | 0 | 0 | 0 | 0 | 0 | 0 | 0 | 0 | 0 | 0 | 0 | 0 | 0 | 0 | 0 | 0 | 0 | 0 | 0 | 0 | 0 | 0 | 0 | 0 | 0 | 0 | 0 | 0 | 0 | 0 | 0 | 0 | 0 | 0 | 0 | 0 | 0 | 0 | 0 | 0 | 0 | 0 | 0 | 0 | 0 | 0 | 0 | 0 | 0 | 0 | 0 | 0 | 0 | 0 | 0 | 0 | 0 | 0 | 0 | 0 | 0 | 0 | bMSCs | 5 | 600 | 0 | 35 | 2 | 210 | 10 | 10 | 3 | 3 | 1036 | TRUE
Zhang et al. 2020 | 10.1016/j.actbio.2020.07.016 | bone | bone | FALSE | 1.8 | 0 | 0 | 0 | 4.1 | 0 | 0 | 0 | 0 | 0 | 0 | 0 | 0 | 0 | 0 | 0 | 0 | 0 | 0 | 0 | 0 | 0 | 0 | 0 | 0 | 0 | 0 | 0 | 90 | 0 | 0 | 0 | 0 | 0 | 0 | 0 | 0 | 0 | 0 | 0 | 0 | 0 | 0 | 0 | 0 | 0 | 0 | 0 | 0 | 0 | 0 | 0 | 0 | 0 | 0 | 0 | 0 | 0 | 0 | 0 | 0 | 0 | 0 | 0 | 0 | 0 | 0 | 0 | 0 | 0 | 0 | 0 | 0 | 0 | 0 | 0 | 0 | 0 | 0 | 0 | 0 | 0 | 0 | 0 | 0 | 0 | 0 | 0 | 0 | 0 | 0 | 0 | 0 | 0 | 0 | 0 | 0 | 0 | 0 | 0 | 0 | 0 | 0 | 0 | 0 | 0 | 0 | 0 | 0 | 0 | 0 | 0 | 0 | 0 | 0 | 0 | 0 | 0 | 0 | 0 | 0 | 0 | 0 | 0 | 0 | 0 | 0 | 0 | 0 | 0 | bMSCs | 5 | 600 | 0 | 35 | 2 | 210 | 10 | 10 | 3 | 4 | 1036 | TRUE
Zhang et al. 2020 | 10.1016/j.actbio.2020.07.016 | bone | bone | FALSE | 1.8 | 0 | 0 | 0 | 4.1 | 0 | 0 | 0 | 0 | 0 | 0 | 0 | 0 | 0 | 0 | 0 | 0 | 0 | 0 | 0 | 0 | 0 | 0 | 0 | 0 | 0 | 0 | 0 | 90 | 0 | 0 | 0 | 0 | 0 | 0 | 0 | 0 | 0 | 0 | 0 | 0 | 0 | 0 | 0 | 0 | 0 | 0 | 0 | 0 | 0 | 0 | 0 | 0 | 0 | 0 | 0 | 0 | 0 | 0 | 0 | 0 | 0 | 0 | 0 | 0 | 0 | 0 | 0 | 0 | 0 | 0 | 0 | 0 | 0 | 0 | 0 | 0 | 0 | 0 | 0 | 0 | 0 | 0 | 0 | 0 | 0 | 0 | 0 | 0 | 0 | 0 | 0 | 0 | 0 | 0 | 0 | 0 | 0 | 0 | 0 | 0 | 0 | 0 | 0 | 0 | 0 | 0 | 0 | 0 | 0 | 0 | 0 | 0 | 0 | 0 | 0 | 0 | 0 | 0 | 0 | 0 | 0 | 0 | 0 | 0 | 0 | 0 | 0 | 0 | 0 | NoCellCultured | 0 | 600 | 0 | 35 | 2 | 210 | 10 | 10 | 3 | 1 | 1037 | FALSE
Mondal et al. 2019 | 10.1038/s41598-019-55034-9 | lung | lung | TRUE | 3 | 0 | 0 | 0 | 4 | 0 | 0 | 0 | 0 | 0 | 0 | 0 | 0 | 0 | 0 | 0 | 0 | 0 | 0 | 0 | 0 | 0 | 0 | 0 | 0 | 0 | 0 | 0 | 100 | 0 | 0 | 0 | 0 | 0 | 0 | 0 | 0 | 0 | 0 | 0 | 0 | 0 | 0 | 0 | 0 | 0 | 0 | 0 | 0 | 0 | 0 | 0 | 0 | 0 | 0 | 0 | 0 | 0 | 0 | 0 | 0 | 0 | 0 | 0 | 0 | 0 | 0 | 0 | 0 | 0 | 0 | 0 | 0 | 0 | 0 | 0 | 0 | 0 | 0 | 0 | 0 | 0 | 0 | 0 | 0 | 0 | 0 | 0 | 0 | 0 | 0 | 0 | 0 | 0 | 0 | 0 | 0 | 0 | 0 | 0 | 0 | 0 | 0 | 0 | 0 | 0 | 0 | 0 | 0 | 0 | 0 | 0 | 0 | 0 | 0 | 0 | 0 | 0 | 0 | 0 | 0 | 0 | 0 | 0 | 0 | 0 | 0 | 0 | 0 | 0 | NSCLC PDX | 10 | 180 | 0 | 20 |  | 410 | 22 | 22 | 1 | 3 | 1038 | TRUE
Mondal et al. 2019 | 10.1038/s41598-019-55034-9 | lung | lung | TRUE | 3 | 0 | 0 | 0 | 4 | 0 | 0 | 0 | 0 | 0 | 0 | 0 | 0 | 0 | 0 | 0 | 0 | 0 | 0 | 0 | 0 | 0 | 0 | 0 | 0 | 0 | 0 | 0 | 100 | 0 | 0 | 0 | 0 | 0 | 0 | 0 | 0 | 0 | 0 | 0 | 0 | 0 | 0 | 0 | 0 | 0 | 0 | 0 | 0 | 0 | 0 | 0 | 0 | 0 | 0 | 0 | 0 | 0 | 0 | 0 | 0 | 0 | 0 | 0 | 0 | 0 | 0 | 0 | 0 | 0 | 0 | 0 | 0 | 0 | 0 | 0 | 0 | 0 | 0 | 0 | 0 | 0 | 0 | 0 | 0 | 0 | 0 | 0 | 0 | 0 | 0 | 0 | 0 | 0 | 0 | 0 | 0 | 0 | 0 | 0 | 0 | 0 | 0 | 0 | 0 | 0 | 0 | 0 | 0 | 0 | 0 | 0 | 0 | 0 | 0 | 0 | 0 | 0 | 0 | 0 | 0 | 0 | 0 | 0 | 0 | 0 | 0 | 0 | 0 | 0 | NSCLC PDX | 10 | 180 | 0 | 20 |  | 410 | 22 | 22 | 1 | 4 | 1038 | TRUE
Mondal et al. 2019 | 10.1038/s41598-019-55034-9 | lung | lung | TRUE | 3.25 | 0 | 0 | 0 | 4 | 0 | 0 | 0 | 0 | 0 | 0 | 0 | 0 | 0 | 0 | 0 | 0 | 0 | 0 | 0 | 0 | 0 | 0 | 0 | 0 | 0 | 0 | 0 | 100 | 0 | 0 | 0 | 0 | 0 | 0 | 0 | 0 | 0 | 0 | 0 | 0 | 0 | 0 | 0 | 0 | 0 | 0 | 0 | 0 | 0 | 0 | 0 | 0 | 0 | 0 | 0 | 0 | 0 | 0 | 0 | 0 | 0 | 0 | 0 | 0 | 0 | 0 | 0 | 0 | 0 | 0 | 0 | 0 | 0 | 0 | 0 | 0 | 0 | 0 | 0 | 0 | 0 | 0 | 0 | 0 | 0 | 0 | 0 | 0 | 0 | 0 | 0 | 0 | 0 | 0 | 0 | 0 | 0 | 0 | 0 | 0 | 0 | 0 | 0 | 0 | 0 | 0 | 0 | 0 | 0 | 0 | 0 | 0 | 0 | 0 | 0 | 0 | 0 | 0 | 0 | 0 | 0 | 0 | 0 | 0 | 0 | 0 | 0 | 0 | 0 | NSCLC PDX | 10 | 180 | 0 | 35 |  | 410 | 22 | 22 | 3 | 3 | 1039 | TRUE
Mondal et al. 2019 | 10.1038/s41598-019-55034-9 | lung | lung | TRUE | 3.25 | 0 | 0 | 0 | 4 | 0 | 0 | 0 | 0 | 0 | 0 | 0 | 0 | 0 | 0 | 0 | 0 | 0 | 0 | 0 | 0 | 0 | 0 | 0 | 0 | 0 | 0 | 0 | 100 | 0 | 0 | 0 | 0 | 0 | 0 | 0 | 0 | 0 | 0 | 0 | 0 | 0 | 0 | 0 | 0 | 0 | 0 | 0 | 0 | 0 | 0 | 0 | 0 | 0 | 0 | 0 | 0 | 0 | 0 | 0 | 0 | 0 | 0 | 0 | 0 | 0 | 0 | 0 | 0 | 0 | 0 | 0 | 0 | 0 | 0 | 0 | 0 | 0 | 0 | 0 | 0 | 0 | 0 | 0 | 0 | 0 | 0 | 0 | 0 | 0 | 0 | 0 | 0 | 0 | 0 | 0 | 0 | 0 | 0 | 0 | 0 | 0 | 0 | 0 | 0 | 0 | 0 | 0 | 0 | 0 | 0 | 0 | 0 | 0 | 0 | 0 | 0 | 0 | 0 | 0 | 0 | 0 | 0 | 0 | 0 | 0 | 0 | 0 | 0 | 0 | NSCLC PDX | 10 | 180 | 0 | 35 |  | 410 | 22 | 22 | 3 | 5 | 1039 | TRUE
Mondal et al. 2019 | 10.1038/s41598-019-55034-9 | lung | lung | TRUE | 3.5 | 0 | 0 | 0 | 4 | 0 | 0 | 0 | 0 | 0 | 0 | 0 | 0 | 0 | 0 | 0 | 0 | 0 | 0 | 0 | 0 | 0 | 0 | 0 | 0 | 0 | 0 | 0 | 100 | 0 | 0 | 0 | 0 | 0 | 0 | 0 | 0 | 0 | 0 | 0 | 0 | 0 | 0 | 0 | 0 | 0 | 0 | 0 | 0 | 0 | 0 | 0 | 0 | 0 | 0 | 0 | 0 | 0 | 0 | 0 | 0 | 0 | 0 | 0 | 0 | 0 | 0 | 0 | 0 | 0 | 0 | 0 | 0 | 0 | 0 | 0 | 0 | 0 | 0 | 0 | 0 | 0 | 0 | 0 | 0 | 0 | 0 | 0 | 0 | 0 | 0 | 0 | 0 | 0 | 0 | 0 | 0 | 0 | 0 | 0 | 0 | 0 | 0 | 0 | 0 | 0 | 0 | 0 | 0 | 0 | 0 | 0 | 0 | 0 | 0 | 0 | 0 | 0 | 0 | 0 | 0 | 0 | 0 | 0 | 0 | 0 | 0 | 0 | 0 | 0 | NSCLC PDX | 10 | 180 | 0 | 60 |  | 410 | 22 | 22 | 3 | 3 | 1040 | TRUE
Mondal et al. 2019 | 10.1038/s41598-019-55034-9 | lung | lung | TRUE | 3.5 | 0 | 0 | 0 | 4 | 0 | 0 | 0 | 0 | 0 | 0 | 0 | 0 | 0 | 0 | 0 | 0 | 0 | 0 | 0 | 0 | 0 | 0 | 0 | 0 | 0 | 0 | 0 | 100 | 0 | 0 | 0 | 0 | 0 | 0 | 0 | 0 | 0 | 0 | 0 | 0 | 0 | 0 | 0 | 0 | 0 | 0 | 0 | 0 | 0 | 0 | 0 | 0 | 0 | 0 | 0 | 0 | 0 | 0 | 0 | 0 | 0 | 0 | 0 | 0 | 0 | 0 | 0 | 0 | 0 | 0 | 0 | 0 | 0 | 0 | 0 | 0 | 0 | 0 | 0 | 0 | 0 | 0 | 0 | 0 | 0 | 0 | 0 | 0 | 0 | 0 | 0 | 0 | 0 | 0 | 0 | 0 | 0 | 0 | 0 | 0 | 0 | 0 | 0 | 0 | 0 | 0 | 0 | 0 | 0 | 0 | 0 | 0 | 0 | 0 | 0 | 0 | 0 | 0 | 0 | 0 | 0 | 0 | 0 | 0 | 0 | 0 | 0 | 0 | 0 | NSCLC PDX | 10 | 180 | 0 | 60 |  | 410 | 22 | 22 | 3 | 5 | 1040 | TRUE
Mondal et al. 2019 | 10.1038/s41598-019-55034-9 | lung | lung | TRUE | 3.75 | 0 | 0 | 0 | 4 | 0 | 0 | 0 | 0 | 0 | 0 | 0 | 0 | 0 | 0 | 0 | 0 | 0 | 0 | 0 | 0 | 0 | 0 | 0 | 0 | 0 | 0 | 0 | 100 | 0 | 0 | 0 | 0 | 0 | 0 | 0 | 0 | 0 | 0 | 0 | 0 | 0 | 0 | 0 | 0 | 0 | 0 | 0 | 0 | 0 | 0 | 0 | 0 | 0 | 0 | 0 | 0 | 0 | 0 | 0 | 0 | 0 | 0 | 0 | 0 | 0 | 0 | 0 | 0 | 0 | 0 | 0 | 0 | 0 | 0 | 0 | 0 | 0 | 0 | 0 | 0 | 0 | 0 | 0 | 0 | 0 | 0 | 0 | 0 | 0 | 0 | 0 | 0 | 0 | 0 | 0 | 0 | 0 | 0 | 0 | 0 | 0 | 0 | 0 | 0 | 0 | 0 | 0 | 0 | 0 | 0 | 0 | 0 | 0 | 0 | 0 | 0 | 0 | 0 | 0 | 0 | 0 | 0 | 0 | 0 | 0 | 0 | 0 | 0 | 0 | NSCLC PDX | 10 | 180 | 0 | 90 |  | 410 | 22 | 22 | 3 | 3 | 1041 | TRUE
Mondal et al. 2019 | 10.1038/s41598-019-55034-9 | lung | lung | TRUE | 3.75 | 0 | 0 | 0 | 4 | 0 | 0 | 0 | 0 | 0 | 0 | 0 | 0 | 0 | 0 | 0 | 0 | 0 | 0 | 0 | 0 | 0 | 0 | 0 | 0 | 0 | 0 | 0 | 100 | 0 | 0 | 0 | 0 | 0 | 0 | 0 | 0 | 0 | 0 | 0 | 0 | 0 | 0 | 0 | 0 | 0 | 0 | 0 | 0 | 0 | 0 | 0 | 0 | 0 | 0 | 0 | 0 | 0 | 0 | 0 | 0 | 0 | 0 | 0 | 0 | 0 | 0 | 0 | 0 | 0 | 0 | 0 | 0 | 0 | 0 | 0 | 0 | 0 | 0 | 0 | 0 | 0 | 0 | 0 | 0 | 0 | 0 | 0 | 0 | 0 | 0 | 0 | 0 | 0 | 0 | 0 | 0 | 0 | 0 | 0 | 0 | 0 | 0 | 0 | 0 | 0 | 0 | 0 | 0 | 0 | 0 | 0 | 0 | 0 | 0 | 0 | 0 | 0 | 0 | 0 | 0 | 0 | 0 | 0 | 0 | 0 | 0 | 0 | 0 | 0 | NSCLC PDX | 10 | 180 | 0 | 90 |  | 410 | 22 | 22 | 3 | 4 | 1041 | TRUE
Mondal et al. 2019 | 10.1038/s41598-019-55034-9 | lung | lung | TRUE | 4 | 0 | 0 | 0 | 4 | 0 | 0 | 0 | 0 | 0 | 0 | 0 | 0 | 0 | 0 | 0 | 0 | 0 | 0 | 0 | 0 | 0 | 0 | 0 | 0 | 0 | 0 | 0 | 100 | 0 | 0 | 0 | 0 | 0 | 0 | 0 | 0 | 0 | 0 | 0 | 0 | 0 | 0 | 0 | 0 | 0 | 0 | 0 | 0 | 0 | 0 | 0 | 0 | 0 | 0 | 0 | 0 | 0 | 0 | 0 | 0 | 0 | 0 | 0 | 0 | 0 | 0 | 0 | 0 | 0 | 0 | 0 | 0 | 0 | 0 | 0 | 0 | 0 | 0 | 0 | 0 | 0 | 0 | 0 | 0 | 0 | 0 | 0 | 0 | 0 | 0 | 0 | 0 | 0 | 0 | 0 | 0 | 0 | 0 | 0 | 0 | 0 | 0 | 0 | 0 | 0 | 0 | 0 | 0 | 0 | 0 | 0 | 0 | 0 | 0 | 0 | 0 | 0 | 0 | 0 | 0 | 0 | 0 | 0 | 0 | 0 | 0 | 0 | 0 | 0 | NSCLC PDX | 10 | 180 | 0 | 120 |  | 410 | 22 | 22 | 3 | 2 | 1042 | TRUE
Mondal et al. 2019 | 10.1038/s41598-019-55034-9 | lung | lung | TRUE | 4 | 0 | 0 | 0 | 4 | 0 | 0 | 0 | 0 | 0 | 0 | 0 | 0 | 0 | 0 | 0 | 0 | 0 | 0 | 0 | 0 | 0 | 0 | 0 | 0 | 0 | 0 | 0 | 100 | 0 | 0 | 0 | 0 | 0 | 0 | 0 | 0 | 0 | 0 | 0 | 0 | 0 | 0 | 0 | 0 | 0 | 0 | 0 | 0 | 0 | 0 | 0 | 0 | 0 | 0 | 0 | 0 | 0 | 0 | 0 | 0 | 0 | 0 | 0 | 0 | 0 | 0 | 0 | 0 | 0 | 0 | 0 | 0 | 0 | 0 | 0 | 0 | 0 | 0 | 0 | 0 | 0 | 0 | 0 | 0 | 0 | 0 | 0 | 0 | 0 | 0 | 0 | 0 | 0 | 0 | 0 | 0 | 0 | 0 | 0 | 0 | 0 | 0 | 0 | 0 | 0 | 0 | 0 | 0 | 0 | 0 | 0 | 0 | 0 | 0 | 0 | 0 | 0 | 0 | 0 | 0 | 0 | 0 | 0 | 0 | 0 | 0 | 0 | 0 | 0 | NSCLC PDX | 10 | 180 | 0 | 120 |  | 410 | 22 | 22 | 3 | 4 | 1042 | TRUE
Mondal et al. 2019 | 10.1038/s41598-019-55034-9 | lung | lung | TRUE | 7 | 0 | 0 | 0 | 3 | 0 | 0 | 0 | 0 | 0 | 0 | 0 | 0 | 0 | 0 | 0 | 0 | 0 | 0 | 0 | 0 | 0 | 0 | 0 | 0 | 0 | 0 | 0 | 100 | 0 | 0 | 0 | 0 | 0 | 0 | 0 | 0 | 0 | 0 | 0 | 0 | 0 | 0 | 0 | 0 | 0 | 0 | 0 | 0 | 0 | 0 | 0 | 0 | 0 | 0 | 0 | 0 | 0 | 0 | 0 | 0 | 0 | 0 | 0 | 0 | 0 | 0 | 0 | 0 | 0 | 0 | 0 | 0 | 0 | 0 | 0 | 0 | 0 | 0 | 0 | 0 | 0 | 0 | 0 | 0 | 0 | 0 | 0 | 0 | 0 | 0 | 0 | 0 | 0 | 0 | 0 | 0 | 0 | 0 | 0 | 0 | 0 | 0 | 0 | 0 | 0 | 0 | 0 | 0 | 0 | 0 | 0 | 0 | 0 | 0 | 0 | 0 | 0 | 0 | 0 | 0 | 0 | 0 | 0 | 0 | 0 | 0 | 0 | 0 | 0 | NSCLC PDX | 10 | 180 | 0 | 115 |  | 410 | 22 | 22 | 3 | 3 | 1043 | FALSE
Mondal et al. 2019 | 10.1038/s41598-019-55034-9 | lung | lung | TRUE | 6 | 0 | 0 | 0 | 4 | 0 | 0 | 0 | 0 | 0 | 0 | 0 | 0 | 0 | 0 | 0 | 0 | 0 | 0 | 0 | 0 | 0 | 0 | 0 | 0 | 0 | 0 | 0 | 100 | 0 | 0 | 0 | 0 | 0 | 0 | 0 | 0 | 0 | 0 | 0 | 0 | 0 | 0 | 0 | 0 | 0 | 0 | 0 | 0 | 0 | 0 | 0 | 0 | 0 | 0 | 0 | 0 | 0 | 0 | 0 | 0 | 0 | 0 | 0 | 0 | 0 | 0 | 0 | 0 | 0 | 0 | 0 | 0 | 0 | 0 | 0 | 0 | 0 | 0 | 0 | 0 | 0 | 0 | 0 | 0 | 0 | 0 | 0 | 0 | 0 | 0 | 0 | 0 | 0 | 0 | 0 | 0 | 0 | 0 | 0 | 0 | 0 | 0 | 0 | 0 | 0 | 0 | 0 | 0 | 0 | 0 | 0 | 0 | 0 | 0 | 0 | 0 | 0 | 0 | 0 | 0 | 0 | 0 | 0 | 0 | 0 | 0 | 0 | 0 | 0 | NSCLC PDX | 10 | 180 | 0 | 145 |  | 410 | 22 | 22 | 3 | 2 | 1044 | FALSE
Mondal et al. 2019 | 10.1038/s41598-019-55034-9 | lung | lung | TRUE | 4 | 0 | 0 | 0 | 8 | 0 | 0 | 0 | 0 | 0 | 0 | 0 | 0 | 0 | 0 | 0 | 0 | 0 | 0 | 0 | 0 | 0 | 0 | 0 | 0 | 0 | 0 | 0 | 100 | 0 | 0 | 0 | 0 | 0 | 0 | 0 | 0 | 0 | 0 | 0 | 0 | 0 | 0 | 0 | 0 | 0 | 0 | 0 | 0 | 0 | 0 | 0 | 0 | 0 | 0 | 0 | 0 | 0 | 0 | 0 | 0 | 0 | 0 | 0 | 0 | 0 | 0 | 0 | 0 | 0 | 0 | 0 | 0 | 0 | 0 | 0 | 0 | 0 | 0 | 0 | 0 | 0 | 0 | 0 | 0 | 0 | 0 | 0 | 0 | 0 | 0 | 0 | 0 | 0 | 0 | 0 | 0 | 0 | 0 | 0 | 0 | 0 | 0 | 0 | 0 | 0 | 0 | 0 | 0 | 0 | 0 | 0 | 0 | 0 | 0 | 0 | 0 | 0 | 0 | 0 | 0 | 0 | 0 | 0 | 0 | 0 | 0 | 0 | 0 | 0 | NSCLC PDX | 10 | 180 | 0 | 250 |  | 410 | 22 | 22 | 3 | 2 | 1045 | FALSE
Mondal et al. 2019 | 10.1038/s41598-019-55034-9 | lung | lung | TRUE | 3.25 | 0 | 0 | 0 | 4 | 0 | 0 | 0 | 0 | 0 | 0 | 0 | 0 | 0 | 0 | 0 | 0 | 0 | 0 | 0 | 0 | 0 | 0 | 0 | 0 | 0 | 0 | 0 | 100 | 0 | 0 | 0 | 0 | 0 | 0 | 0 | 0 | 0 | 0 | 0 | 0 | 0 | 0 | 0 | 0 | 0 | 0 | 0 | 0 | 0 | 0 | 0 | 0 | 0 | 0 | 0 | 0 | 0 | 0 | 0 | 0 | 0 | 0 | 0 | 0 | 0 | 0 | 0 | 0 | 0 | 0 | 0 | 0 | 0 | 0 | 0 | 0 | 0 | 0 | 0 | 0 | 0 | 0 | 0 | 0 | 0 | 0 | 0 | 0 | 0 | 0 | 0 | 0 | 0 | 0 | 0 | 0 | 0 | 0 | 0 | 0 | 0 | 0 | 0 | 0 | 0 | 0 | 0 | 0 | 0 | 0 | 0 | 0 | 0 | 0 | 0 | 0 | 0 | 0 | 0 | 0 | 0 | 0 | 0 | 0 | 0 | 0 | 0 | 0 | 0 | NSCLC PDX/CAFs | 5 | 180 | 0 | 35 |  | 410 | 22 | 22 | 3 | 5 | 1046 | FALSE
Lee et al. 2022 | 10.1016/j.ceramint.2021.12.227 | bone | bone | FALSE | 0 | 0 | 0 | 0 | 20 | 0 | 0 | 0 | 70 | 0 | 0 | 0 | 0 | 0 | 0 | 0 | 0 | 0 | 0 | 0 | 0 | 0 | 0 | 0 | 0 | 0 | 0 | 0 | 0 | 0 | 0 | 0 | 0 | 0 | 0 | 0 | 0 | 0 | 0 | 0 | 0 | 0 | 0 | 0 | 0 | 0 | 0 | 0 | 0 | 0 | 0 | 0 | 0 | 0 | 0 | 0 | 0.25 | 0 | 0 | 0 | 0 | 0 | 0 | 0 | 0 | 0 | 0 | 0 | 0 | 0 | 0 | 0 | 0 | 0 | 0 | 0 | 0 | 0 | 0 | 0 | 0 | 0 | 0 | 0 | 0 | 0 | 0 | 0 | 0 | 0 | 0 | 0 | 0 | 0 | 0 | 0 | 0 | 0 | 0 | 0 | 0 | 0 | 0 | 0 | 0 | 0 | 0 | 0 | 0 | 0 | 0 | 0 | 0 | 0 | 0 | 0 | 0 | 0 | 0 | 0 | 0 | 0 | 0 | 0 | 0 | 0 | 0 | 0 | 0 | 0 | NoCellCultured | 0 | 86400 | 0 | 500 |  | 510 | 45 |  | 0 | 1 | 1047 | TRUE
Lee et al. 2022 | 10.1016/j.ceramint.2021.12.227 | bone | bone | FALSE | 0 | 0 | 0 | 0 | 20 | 0 | 0 | 0 | 70 | 0 | 0 | 0 | 0 | 0 | 0 | 0 | 0 | 0 | 0 | 0 | 0 | 0 | 0 | 0 | 0 | 0 | 0 | 0 | 0 | 0 | 0 | 0 | 0 | 0 | 0 | 0 | 0 | 0 | 0 | 0 | 0 | 0 | 0 | 0 | 0 | 0 | 0 | 0 | 0 | 0 | 0 | 0 | 0 | 0 | 0 | 0 | 0.25 | 0 | 0 | 0 | 0 | 0 | 0 | 0 | 0 | 0 | 0 | 0 | 0 | 0 | 0 | 0 | 0 | 0 | 0 | 0 | 0 | 0 | 0 | 0 | 0 | 0 | 0 | 0 | 0 | 0 | 0 | 0 | 0 | 0 | 0 | 0 | 0 | 0 | 0 | 0 | 0 | 0 | 0 | 0 | 0 | 0 | 0 | 0 | 0 | 0 | 0 | 0 | 0 | 0 | 0 | 0 | 0 | 0 | 0 | 0 | 0 | 0 | 0 | 0 | 0 | 0 | 0 | 0 | 0 | 0 | 0 | 0 | 0 | 0 | NoCellCultured | 0 | 86400 | 0 | 500 |  | 510 | 45 |  | 1 | 1 | 1047 | TRUE
Lee et al. 2022 | 10.1016/j.ceramint.2021.12.227 | bone | bone | FALSE | 0 | 0 | 0 | 0 | 20 | 0 | 0 | 0 | 70 | 0 | 0 | 0 | 0 | 0 | 0 | 0 | 0 | 0 | 0 | 0 | 0 | 0 | 0 | 0 | 0 | 0 | 0 | 0 | 0 | 0 | 0 | 0 | 0 | 0 | 0 | 0 | 0 | 0 | 0 | 0 | 0 | 0 | 0 | 0 | 0 | 0 | 0 | 0 | 0 | 0 | 0 | 0 | 0 | 0 | 0 | 0 | 0.25 | 0 | 0 | 0 | 0 | 0 | 0 | 0 | 0 | 0 | 0 | 0 | 0 | 0 | 0 | 0 | 0 | 0 | 0 | 0 | 0 | 0 | 0 | 0 | 0 | 0 | 0 | 0 | 0 | 0 | 0 | 0 | 0 | 0 | 0 | 0 | 0 | 0 | 0 | 0 | 0 | 0 | 0 | 0 | 0 | 0 | 0 | 0 | 0 | 0 | 0 | 0 | 0 | 0 | 0 | 0 | 0 | 0 | 0 | 0 | 0 | 0 | 0 | 0 | 0 | 0 | 0 | 0 | 0 | 0 | 0 | 0 | 0 | 0 | NoCellCultured | 0 | 86400 | 0 | 500 |  | 510 | 45 |  | 3 | 1 | 1047 | TRUE
Lee et al. 2022 | 10.1016/j.ceramint.2021.12.227 | bone | bone | FALSE | 0 | 0 | 0 | 0 | 20 | 0 | 0 | 0 | 70 | 0 | 0 | 0 | 0 | 0 | 0 | 0 | 0 | 0 | 0 | 0 | 0 | 0 | 0 | 0 | 0 | 0 | 0 | 0 | 0 | 0 | 0 | 0 | 0 | 0 | 0 | 0 | 0 | 0 | 0 | 0 | 0 | 0 | 0 | 0 | 0 | 0 | 0 | 0 | 0 | 0 | 0 | 0 | 0 | 0 | 0 | 0 | 0.25 | 0 | 0 | 0 | 0 | 0 | 0 | 0 | 0 | 0 | 0 | 0 | 0 | 0 | 0 | 0 | 0 | 0 | 0 | 0 | 0 | 0 | 0 | 0 | 0 | 0 | 0 | 0 | 0 | 0 | 0 | 0 | 0 | 0 | 0 | 0 | 0 | 0 | 0 | 0 | 0 | 0 | 0 | 0 | 0 | 0 | 0 | 0 | 0 | 0 | 0 | 0 | 0 | 0 | 0 | 0 | 0 | 0 | 0 | 0 | 0 | 0 | 0 | 0 | 0 | 0 | 0 | 0 | 0 | 0 | 0 | 0 | 0 | 0 | NoCellCultured | 0 | 86400 | 0 | 500 |  | 510 | 45 |  | 2 | 1 | 1047 | TRUE
Lee et al. 2022 | 10.1016/j.ceramint.2021.12.227 | bone | bone | FALSE | 0 | 0 | 0 | 0 | 20 | 0 | 0 | 0.5 | 70 | 0 | 0 | 0 | 0 | 0 | 0 | 0 | 0 | 0 | 0 | 0 | 0 | 0 | 0 | 0 | 0 | 0 | 0 | 0 | 0 | 0 | 0 | 0 | 0 | 0 | 0 | 0 | 0 | 0 | 0 | 0 | 0 | 0 | 0 | 0 | 0 | 0 | 0 | 0 | 0 | 0 | 0 | 0 | 0 | 0 | 0 | 0 | 0.25 | 0 | 0 | 0 | 0 | 0 | 0 | 0 | 0 | 0 | 0 | 0 | 0 | 0 | 0 | 0 | 0 | 0 | 0 | 0 | 0 | 0 | 0 | 0 | 0 | 0 | 0 | 0 | 0 | 0 | 0 | 0 | 0 | 0 | 0 | 0 | 0 | 0 | 0 | 0 | 0 | 0 | 0 | 0 | 0 | 0 | 0 | 0 | 0 | 0 | 0 | 0 | 0 | 0 | 0 | 0 | 0 | 0 | 0 | 0 | 0 | 0 | 0 | 0 | 0 | 0 | 0 | 0 | 0 | 0 | 0 | 0 | 0 | 0 | NoCellCultured | 0 | 86400 | 0 | 500 |  | 510 | 45 |  | 0 | 1 | 1048 | TRUE
Lee et al. 2022 | 10.1016/j.ceramint.2021.12.227 | bone | bone | FALSE | 0 | 0 | 0 | 0 | 20 | 0 | 0 | 0.5 | 70 | 0 | 0 | 0 | 0 | 0 | 0 | 0 | 0 | 0 | 0 | 0 | 0 | 0 | 0 | 0 | 0 | 0 | 0 | 0 | 0 | 0 | 0 | 0 | 0 | 0 | 0 | 0 | 0 | 0 | 0 | 0 | 0 | 0 | 0 | 0 | 0 | 0 | 0 | 0 | 0 | 0 | 0 | 0 | 0 | 0 | 0 | 0 | 0.25 | 0 | 0 | 0 | 0 | 0 | 0 | 0 | 0 | 0 | 0 | 0 | 0 | 0 | 0 | 0 | 0 | 0 | 0 | 0 | 0 | 0 | 0 | 0 | 0 | 0 | 0 | 0 | 0 | 0 | 0 | 0 | 0 | 0 | 0 | 0 | 0 | 0 | 0 | 0 | 0 | 0 | 0 | 0 | 0 | 0 | 0 | 0 | 0 | 0 | 0 | 0 | 0 | 0 | 0 | 0 | 0 | 0 | 0 | 0 | 0 | 0 | 0 | 0 | 0 | 0 | 0 | 0 | 0 | 0 | 0 | 0 | 0 | 0 | NoCellCultured | 0 | 86400 | 0 | 500 |  | 510 | 45 |  | 1 | 1 | 1048 | TRUE
Lee et al. 2022 | 10.1016/j.ceramint.2021.12.227 | bone | bone | FALSE | 0 | 0 | 0 | 0 | 20 | 0 | 0 | 0.5 | 70 | 0 | 0 | 0 | 0 | 0 | 0 | 0 | 0 | 0 | 0 | 0 | 0 | 0 | 0 | 0 | 0 | 0 | 0 | 0 | 0 | 0 | 0 | 0 | 0 | 0 | 0 | 0 | 0 | 0 | 0 | 0 | 0 | 0 | 0 | 0 | 0 | 0 | 0 | 0 | 0 | 0 | 0 | 0 | 0 | 0 | 0 | 0 | 0.25 | 0 | 0 | 0 | 0 | 0 | 0 | 0 | 0 | 0 | 0 | 0 | 0 | 0 | 0 | 0 | 0 | 0 | 0 | 0 | 0 | 0 | 0 | 0 | 0 | 0 | 0 | 0 | 0 | 0 | 0 | 0 | 0 | 0 | 0 | 0 | 0 | 0 | 0 | 0 | 0 | 0 | 0 | 0 | 0 | 0 | 0 | 0 | 0 | 0 | 0 | 0 | 0 | 0 | 0 | 0 | 0 | 0 | 0 | 0 | 0 | 0 | 0 | 0 | 0 | 0 | 0 | 0 | 0 | 0 | 0 | 0 | 0 | 0 | NoCellCultured | 0 | 86400 | 0 | 500 |  | 510 | 45 |  | 2 | 1 | 1048 | TRUE
Lee et al. 2022 | 10.1016/j.ceramint.2021.12.227 | bone | bone | FALSE | 0 | 0 | 0 | 0 | 20 | 0 | 0 | 0.5 | 70 | 0 | 0 | 0 | 0 | 0 | 0 | 0 | 0 | 0 | 0 | 0 | 0 | 0 | 0 | 0 | 0 | 0 | 0 | 0 | 0 | 0 | 0 | 0 | 0 | 0 | 0 | 0 | 0 | 0 | 0 | 0 | 0 | 0 | 0 | 0 | 0 | 0 | 0 | 0 | 0 | 0 | 0 | 0 | 0 | 0 | 0 | 0 | 0.25 | 0 | 0 | 0 | 0 | 0 | 0 | 0 | 0 | 0 | 0 | 0 | 0 | 0 | 0 | 0 | 0 | 0 | 0 | 0 | 0 | 0 | 0 | 0 | 0 | 0 | 0 | 0 | 0 | 0 | 0 | 0 | 0 | 0 | 0 | 0 | 0 | 0 | 0 | 0 | 0 | 0 | 0 | 0 | 0 | 0 | 0 | 0 | 0 | 0 | 0 | 0 | 0 | 0 | 0 | 0 | 0 | 0 | 0 | 0 | 0 | 0 | 0 | 0 | 0 | 0 | 0 | 0 | 0 | 0 | 0 | 0 | 0 | 0 | NoCellCultured | 0 | 86400 | 0 | 500 |  | 510 | 45 |  | 3 | 1 | 1048 | TRUE
Lee et al. 2022 | 10.1016/j.ceramint.2021.12.227 | bone | bone | FALSE | 0 | 0 | 0 | 0 | 20 | 0 | 0 | 1 | 70 | 0 | 0 | 0 | 0 | 0 | 0 | 0 | 0 | 0 | 0 | 0 | 0 | 0 | 0 | 0 | 0 | 0 | 0 | 0 | 0 | 0 | 0 | 0 | 0 | 0 | 0 | 0 | 0 | 0 | 0 | 0 | 0 | 0 | 0 | 0 | 0 | 0 | 0 | 0 | 0 | 0 | 0 | 0 | 0 | 0 | 0 | 0 | 0.25 | 0 | 0 | 0 | 0 | 0 | 0 | 0 | 0 | 0 | 0 | 0 | 0 | 0 | 0 | 0 | 0 | 0 | 0 | 0 | 0 | 0 | 0 | 0 | 0 | 0 | 0 | 0 | 0 | 0 | 0 | 0 | 0 | 0 | 0 | 0 | 0 | 0 | 0 | 0 | 0 | 0 | 0 | 0 | 0 | 0 | 0 | 0 | 0 | 0 | 0 | 0 | 0 | 0 | 0 | 0 | 0 | 0 | 0 | 0 | 0 | 0 | 0 | 0 | 0 | 0 | 0 | 0 | 0 | 0 | 0 | 0 | 0 | 0 | NoCellCultured | 0 | 86400 | 0 | 500 |  | 510 | 45 |  | 0 | 1 | 1049 | TRUE
Lee et al. 2022 | 10.1016/j.ceramint.2021.12.227 | bone | bone | FALSE | 0 | 0 | 0 | 0 | 20 | 0 | 0 | 1 | 70 | 0 | 0 | 0 | 0 | 0 | 0 | 0 | 0 | 0 | 0 | 0 | 0 | 0 | 0 | 0 | 0 | 0 | 0 | 0 | 0 | 0 | 0 | 0 | 0 | 0 | 0 | 0 | 0 | 0 | 0 | 0 | 0 | 0 | 0 | 0 | 0 | 0 | 0 | 0 | 0 | 0 | 0 | 0 | 0 | 0 | 0 | 0 | 0.25 | 0 | 0 | 0 | 0 | 0 | 0 | 0 | 0 | 0 | 0 | 0 | 0 | 0 | 0 | 0 | 0 | 0 | 0 | 0 | 0 | 0 | 0 | 0 | 0 | 0 | 0 | 0 | 0 | 0 | 0 | 0 | 0 | 0 | 0 | 0 | 0 | 0 | 0 | 0 | 0 | 0 | 0 | 0 | 0 | 0 | 0 | 0 | 0 | 0 | 0 | 0 | 0 | 0 | 0 | 0 | 0 | 0 | 0 | 0 | 0 | 0 | 0 | 0 | 0 | 0 | 0 | 0 | 0 | 0 | 0 | 0 | 0 | 0 | NoCellCultured | 0 | 86400 | 0 | 500 |  | 510 | 45 |  | 1 | 1 | 1049 | TRUE
Lee et al. 2022 | 10.1016/j.ceramint.2021.12.227 | bone | bone | FALSE | 0 | 0 | 0 | 0 | 20 | 0 | 0 | 1 | 70 | 0 | 0 | 0 | 0 | 0 | 0 | 0 | 0 | 0 | 0 | 0 | 0 | 0 | 0 | 0 | 0 | 0 | 0 | 0 | 0 | 0 | 0 | 0 | 0 | 0 | 0 | 0 | 0 | 0 | 0 | 0 | 0 | 0 | 0 | 0 | 0 | 0 | 0 | 0 | 0 | 0 | 0 | 0 | 0 | 0 | 0 | 0 | 0.25 | 0 | 0 | 0 | 0 | 0 | 0 | 0 | 0 | 0 | 0 | 0 | 0 | 0 | 0 | 0 | 0 | 0 | 0 | 0 | 0 | 0 | 0 | 0 | 0 | 0 | 0 | 0 | 0 | 0 | 0 | 0 | 0 | 0 | 0 | 0 | 0 | 0 | 0 | 0 | 0 | 0 | 0 | 0 | 0 | 0 | 0 | 0 | 0 | 0 | 0 | 0 | 0 | 0 | 0 | 0 | 0 | 0 | 0 | 0 | 0 | 0 | 0 | 0 | 0 | 0 | 0 | 0 | 0 | 0 | 0 | 0 | 0 | 0 | NoCellCultured | 0 | 86400 | 0 | 500 |  | 510 | 45 |  | 3 | 1 | 1049 | TRUE
Lee et al. 2022 | 10.1016/j.ceramint.2021.12.227 | bone | bone | FALSE | 0 | 0 | 0 | 0 | 20 | 0 | 0 | 1 | 70 | 0 | 0 | 0 | 0 | 0 | 0 | 0 | 0 | 0 | 0 | 0 | 0 | 0 | 0 | 0 | 0 | 0 | 0 | 0 | 0 | 0 | 0 | 0 | 0 | 0 | 0 | 0 | 0 | 0 | 0 | 0 | 0 | 0 | 0 | 0 | 0 | 0 | 0 | 0 | 0 | 0 | 0 | 0 | 0 | 0 | 0 | 0 | 0.25 | 0 | 0 | 0 | 0 | 0 | 0 | 0 | 0 | 0 | 0 | 0 | 0 | 0 | 0 | 0 | 0 | 0 | 0 | 0 | 0 | 0 | 0 | 0 | 0 | 0 | 0 | 0 | 0 | 0 | 0 | 0 | 0 | 0 | 0 | 0 | 0 | 0 | 0 | 0 | 0 | 0 | 0 | 0 | 0 | 0 | 0 | 0 | 0 | 0 | 0 | 0 | 0 | 0 | 0 | 0 | 0 | 0 | 0 | 0 | 0 | 0 | 0 | 0 | 0 | 0 | 0 | 0 | 0 | 0 | 0 | 0 | 0 | 0 | NoCellCultured | 0 | 86400 | 0 | 500 |  | 510 | 45 |  | 2 | 1 | 1049 | TRUE
Lee et al. 2022 | 10.1016/j.ceramint.2021.12.227 | bone | bone | FALSE | 0 | 0 | 0 | 0 | 20 | 0 | 0 | 0 | 70 | 0 | 0 | 0 | 0 | 0 | 0 | 0 | 0 | 0 | 0 | 0 | 0 | 0 | 0 | 0 | 0 | 0 | 0 | 0 | 0 | 0 | 0 | 0 | 0 | 0 | 0 | 0 | 0 | 0 | 0 | 0 | 0 | 0 | 0 | 0 | 0 | 0 | 0 | 0 | 0 | 0 | 0 | 0 | 0 | 0 | 0 | 0 | 0.25 | 0 | 0 | 0 | 0 | 0 | 0 | 0 | 0 | 0 | 0 | 0 | 0 | 0 | 0 | 0 | 0 | 0 | 0 | 0 | 0 | 0 | 0 | 0 | 0 | 0 | 0 | 0 | 0 | 0 | 0 | 0 | 0 | 0 | 0 | 0 | 0 | 0 | 0 | 0 | 0 | 0 | 0 | 0 | 0 | 0 | 0 | 0 | 0 | 0 | 0 | 0 | 0 | 0 | 0 | 0 | 0 | 0 | 0 | 0 | 0 | 0 | 0 | 0 | 0 | 0 | 0 | 0 | 0 | 0 | 0 | 0 | 0 | 0 | NoCellCultured | 0 | 86400 | 0 | 200 |  | 510 | 45 |  | 2 | 1 | 1050 | FALSE
Lee et al. 2022 | 10.1016/j.ceramint.2021.12.227 | bone | bone | FALSE | 0 | 0 | 0 | 0 | 20 | 0 | 0 | 0 | 70 | 0 | 0 | 0 | 0 | 0 | 0 | 0 | 0 | 0 | 0 | 0 | 0 | 0 | 0 | 0 | 0 | 0 | 0 | 0 | 0 | 0 | 0 | 0 | 0 | 0 | 0 | 0 | 0 | 0 | 0 | 0 | 0 | 0 | 0 | 0 | 0 | 0 | 0 | 0 | 0 | 0 | 0 | 0 | 0 | 0 | 0 | 0 | 0.25 | 0 | 0 | 0 | 0 | 0 | 0 | 0 | 0 | 0 | 0 | 0 | 0 | 0 | 0 | 0 | 0 | 0 | 0 | 0 | 0 | 0 | 0 | 0 | 0 | 0 | 0 | 0 | 0 | 0 | 0 | 0 | 0 | 0 | 0 | 0 | 0 | 0 | 0 | 0 | 0 | 0 | 0 | 0 | 0 | 0 | 0 | 0 | 0 | 0 | 0 | 0 | 0 | 0 | 0 | 0 | 0 | 0 | 0 | 0 | 0 | 0 | 0 | 0 | 0 | 0 | 0 | 0 | 0 | 0 | 0 | 0 | 0 | 0 | NoCellCultured | 0 | 86400 | 0 | 250 |  | 510 | 45 |  | 2 | 1 | 1051 | FALSE
Lee et al. 2022 | 10.1016/j.ceramint.2021.12.227 | bone | bone | FALSE | 0 | 0 | 0 | 0 | 20 | 0 | 0 | 0 | 70 | 0 | 0 | 0 | 0 | 0 | 0 | 0 | 0 | 0 | 0 | 0 | 0 | 0 | 0 | 0 | 0 | 0 | 0 | 0 | 0 | 0 | 0 | 0 | 0 | 0 | 0 | 0 | 0 | 0 | 0 | 0 | 0 | 0 | 0 | 0 | 0 | 0 | 0 | 0 | 0 | 0 | 0 | 0 | 0 | 0 | 0 | 0 | 0.25 | 0 | 0 | 0 | 0 | 0 | 0 | 0 | 0 | 0 | 0 | 0 | 0 | 0 | 0 | 0 | 0 | 0 | 0 | 0 | 0 | 0 | 0 | 0 | 0 | 0 | 0 | 0 | 0 | 0 | 0 | 0 | 0 | 0 | 0 | 0 | 0 | 0 | 0 | 0 | 0 | 0 | 0 | 0 | 0 | 0 | 0 | 0 | 0 | 0 | 0 | 0 | 0 | 0 | 0 | 0 | 0 | 0 | 0 | 0 | 0 | 0 | 0 | 0 | 0 | 0 | 0 | 0 | 0 | 0 | 0 | 0 | 0 | 0 | NoCellCultured | 0 | 86400 | 0 | 300 |  | 510 | 45 |  | 2 | 1 | 1052 | FALSE
Lee et al. 2022 | 10.1016/j.ceramint.2021.12.227 | bone | bone | FALSE | 0 | 0 | 0 | 0 | 20 | 0 | 0 | 0 | 70 | 0 | 0 | 0 | 0 | 0 | 0 | 0 | 0 | 0 | 0 | 0 | 0 | 0 | 0 | 0 | 0 | 0 | 0 | 0 | 0 | 0 | 0 | 0 | 0 | 0 | 0 | 0 | 0 | 0 | 0 | 0 | 0 | 0 | 0 | 0 | 0 | 0 | 0 | 0 | 0 | 0 | 0 | 0 | 0 | 0 | 0 | 0 | 0.25 | 0 | 0 | 0 | 0 | 0 | 0 | 0 | 0 | 0 | 0 | 0 | 0 | 0 | 0 | 0 | 0 | 0 | 0 | 0 | 0 | 0 | 0 | 0 | 0 | 0 | 0 | 0 | 0 | 0 | 0 | 0 | 0 | 0 | 0 | 0 | 0 | 0 | 0 | 0 | 0 | 0 | 0 | 0 | 0 | 0 | 0 | 0 | 0 | 0 | 0 | 0 | 0 | 0 | 0 | 0 | 0 | 0 | 0 | 0 | 0 | 0 | 0 | 0 | 0 | 0 | 0 | 0 | 0 | 0 | 0 | 0 | 0 | 0 | NoCellCultured | 0 | 86400 | 0 | 350 |  | 510 | 45 |  | 2 | 1 | 1053 | TRUE
Lee et al. 2022 | 10.1016/j.ceramint.2021.12.227 | bone | bone | FALSE | 0 | 0 | 0 | 0 | 20 | 0 | 0 | 0 | 70 | 0 | 0 | 0 | 0 | 0 | 0 | 0 | 0 | 0 | 0 | 0 | 0 | 0 | 0 | 0 | 0 | 0 | 0 | 0 | 0 | 0 | 0 | 0 | 0 | 0 | 0 | 0 | 0 | 0 | 0 | 0 | 0 | 0 | 0 | 0 | 0 | 0 | 0 | 0 | 0 | 0 | 0 | 0 | 0 | 0 | 0 | 0 | 0.25 | 0 | 0 | 0 | 0 | 0 | 0 | 0 | 0 | 0 | 0 | 0 | 0 | 0 | 0 | 0 | 0 | 0 | 0 | 0 | 0 | 0 | 0 | 0 | 0 | 0 | 0 | 0 | 0 | 0 | 0 | 0 | 0 | 0 | 0 | 0 | 0 | 0 | 0 | 0 | 0 | 0 | 0 | 0 | 0 | 0 | 0 | 0 | 0 | 0 | 0 | 0 | 0 | 0 | 0 | 0 | 0 | 0 | 0 | 0 | 0 | 0 | 0 | 0 | 0 | 0 | 0 | 0 | 0 | 0 | 0 | 0 | 0 | 0 | NoCellCultured | 0 | 86400 | 0 | 400 |  | 510 | 45 |  | 2 | 1 | 1054 | FALSE
Lee et al. 2022 | 10.1016/j.ceramint.2021.12.227 | bone | bone | FALSE | 0 | 0 | 0 | 0 | 20 | 0 | 0 | 0 | 70 | 0 | 0 | 0 | 0 | 0 | 0 | 0 | 0 | 0 | 0 | 0 | 0 | 0 | 0 | 0 | 0 | 0 | 0 | 0 | 0 | 0 | 0 | 0 | 0 | 0 | 0 | 0 | 0 | 0 | 0 | 0 | 0 | 0 | 0 | 0 | 0 | 0 | 0 | 0 | 0 | 0 | 0 | 0 | 0 | 0 | 0 | 0 | 0.25 | 0 | 0 | 0 | 0 | 0 | 0 | 0 | 0 | 0 | 0 | 0 | 0 | 0 | 0 | 0 | 0 | 0 | 0 | 0 | 0 | 0 | 0 | 0 | 0 | 0 | 0 | 0 | 0 | 0 | 0 | 0 | 0 | 0 | 0 | 0 | 0 | 0 | 0 | 0 | 0 | 0 | 0 | 0 | 0 | 0 | 0 | 0 | 0 | 0 | 0 | 0 | 0 | 0 | 0 | 0 | 0 | 0 | 0 | 0 | 0 | 0 | 0 | 0 | 0 | 0 | 0 | 0 | 0 | 0 | 0 | 0 | 0 | 0 | NoCellCultured | 0 | 86400 | 0 | 450 |  | 510 | 45 |  | 2 | 1 | 1055 | FALSE
Lee et al. 2022 | 10.1016/j.ceramint.2021.12.227 | bone | bone | FALSE | 0 | 0 | 0 | 0 | 20 | 0 | 0 | 0.5 | 70 | 0 | 0 | 0 | 0 | 0 | 0 | 0 | 0 | 0 | 0 | 0 | 0 | 0 | 0 | 0 | 0 | 0 | 0 | 0 | 0 | 0 | 0 | 0 | 0 | 0 | 0 | 0 | 0 | 0 | 0 | 0 | 0 | 0 | 0 | 0 | 0 | 0 | 0 | 0 | 0 | 0 | 0 | 0 | 0 | 0 | 0 | 0 | 0.25 | 0 | 0 | 0 | 0 | 0 | 0 | 0 | 0 | 0 | 0 | 0 | 0 | 0 | 0 | 0 | 0 | 0 | 0 | 0 | 0 | 0 | 0 | 0 | 0 | 0 | 0 | 0 | 0 | 0 | 0 | 0 | 0 | 0 | 0 | 0 | 0 | 0 | 0 | 0 | 0 | 0 | 0 | 0 | 0 | 0 | 0 | 0 | 0 | 0 | 0 | 0 | 0 | 0 | 0 | 0 | 0 | 0 | 0 | 0 | 0 | 0 | 0 | 0 | 0 | 0 | 0 | 0 | 0 | 0 | 0 | 0 | 0 | 0 | NoCellCultured | 0 | 86400 | 0 | 200 |  | 510 | 45 |  | 2 | 1 | 1056 | FALSE
Lee et al. 2022 | 10.1016/j.ceramint.2021.12.227 | bone | bone | FALSE | 0 | 0 | 0 | 0 | 20 | 0 | 0 | 0.5 | 70 | 0 | 0 | 0 | 0 | 0 | 0 | 0 | 0 | 0 | 0 | 0 | 0 | 0 | 0 | 0 | 0 | 0 | 0 | 0 | 0 | 0 | 0 | 0 | 0 | 0 | 0 | 0 | 0 | 0 | 0 | 0 | 0 | 0 | 0 | 0 | 0 | 0 | 0 | 0 | 0 | 0 | 0 | 0 | 0 | 0 | 0 | 0 | 0.25 | 0 | 0 | 0 | 0 | 0 | 0 | 0 | 0 | 0 | 0 | 0 | 0 | 0 | 0 | 0 | 0 | 0 | 0 | 0 | 0 | 0 | 0 | 0 | 0 | 0 | 0 | 0 | 0 | 0 | 0 | 0 | 0 | 0 | 0 | 0 | 0 | 0 | 0 | 0 | 0 | 0 | 0 | 0 | 0 | 0 | 0 | 0 | 0 | 0 | 0 | 0 | 0 | 0 | 0 | 0 | 0 | 0 | 0 | 0 | 0 | 0 | 0 | 0 | 0 | 0 | 0 | 0 | 0 | 0 | 0 | 0 | 0 | 0 | NoCellCultured | 0 | 86400 | 0 | 250 |  | 510 | 45 |  | 2 | 1 | 1057 | FALSE
Lee et al. 2022 | 10.1016/j.ceramint.2021.12.227 | bone | bone | FALSE | 0 | 0 | 0 | 0 | 20 | 0 | 0 | 0.5 | 70 | 0 | 0 | 0 | 0 | 0 | 0 | 0 | 0 | 0 | 0 | 0 | 0 | 0 | 0 | 0 | 0 | 0 | 0 | 0 | 0 | 0 | 0 | 0 | 0 | 0 | 0 | 0 | 0 | 0 | 0 | 0 | 0 | 0 | 0 | 0 | 0 | 0 | 0 | 0 | 0 | 0 | 0 | 0 | 0 | 0 | 0 | 0 | 0.25 | 0 | 0 | 0 | 0 | 0 | 0 | 0 | 0 | 0 | 0 | 0 | 0 | 0 | 0 | 0 | 0 | 0 | 0 | 0 | 0 | 0 | 0 | 0 | 0 | 0 | 0 | 0 | 0 | 0 | 0 | 0 | 0 | 0 | 0 | 0 | 0 | 0 | 0 | 0 | 0 | 0 | 0 | 0 | 0 | 0 | 0 | 0 | 0 | 0 | 0 | 0 | 0 | 0 | 0 | 0 | 0 | 0 | 0 | 0 | 0 | 0 | 0 | 0 | 0 | 0 | 0 | 0 | 0 | 0 | 0 | 0 | 0 | 0 | NoCellCultured | 0 | 86400 | 0 | 300 |  | 510 | 45 |  | 2 | 1 | 1058 | FALSE
Lee et al. 2022 | 10.1016/j.ceramint.2021.12.227 | bone | bone | FALSE | 0 | 0 | 0 | 0 | 20 | 0 | 0 | 0.5 | 70 | 0 | 0 | 0 | 0 | 0 | 0 | 0 | 0 | 0 | 0 | 0 | 0 | 0 | 0 | 0 | 0 | 0 | 0 | 0 | 0 | 0 | 0 | 0 | 0 | 0 | 0 | 0 | 0 | 0 | 0 | 0 | 0 | 0 | 0 | 0 | 0 | 0 | 0 | 0 | 0 | 0 | 0 | 0 | 0 | 0 | 0 | 0 | 0.25 | 0 | 0 | 0 | 0 | 0 | 0 | 0 | 0 | 0 | 0 | 0 | 0 | 0 | 0 | 0 | 0 | 0 | 0 | 0 | 0 | 0 | 0 | 0 | 0 | 0 | 0 | 0 | 0 | 0 | 0 | 0 | 0 | 0 | 0 | 0 | 0 | 0 | 0 | 0 | 0 | 0 | 0 | 0 | 0 | 0 | 0 | 0 | 0 | 0 | 0 | 0 | 0 | 0 | 0 | 0 | 0 | 0 | 0 | 0 | 0 | 0 | 0 | 0 | 0 | 0 | 0 | 0 | 0 | 0 | 0 | 0 | 0 | 0 | NoCellCultured | 0 | 86400 | 0 | 350 |  | 510 | 45 |  | 2 | 1 | 1059 | TRUE
Lee et al. 2022 | 10.1016/j.ceramint.2021.12.227 | bone | bone | FALSE | 0 | 0 | 0 | 0 | 20 | 0 | 0 | 0.5 | 70 | 0 | 0 | 0 | 0 | 0 | 0 | 0 | 0 | 0 | 0 | 0 | 0 | 0 | 0 | 0 | 0 | 0 | 0 | 0 | 0 | 0 | 0 | 0 | 0 | 0 | 0 | 0 | 0 | 0 | 0 | 0 | 0 | 0 | 0 | 0 | 0 | 0 | 0 | 0 | 0 | 0 | 0 | 0 | 0 | 0 | 0 | 0 | 0.25 | 0 | 0 | 0 | 0 | 0 | 0 | 0 | 0 | 0 | 0 | 0 | 0 | 0 | 0 | 0 | 0 | 0 | 0 | 0 | 0 | 0 | 0 | 0 | 0 | 0 | 0 | 0 | 0 | 0 | 0 | 0 | 0 | 0 | 0 | 0 | 0 | 0 | 0 | 0 | 0 | 0 | 0 | 0 | 0 | 0 | 0 | 0 | 0 | 0 | 0 | 0 | 0 | 0 | 0 | 0 | 0 | 0 | 0 | 0 | 0 | 0 | 0 | 0 | 0 | 0 | 0 | 0 | 0 | 0 | 0 | 0 | 0 | 0 | NoCellCultured | 0 | 86400 | 0 | 400 |  | 510 | 45 |  | 2 | 1 | 1060 | FALSE
Lee et al. 2022 | 10.1016/j.ceramint.2021.12.227 | bone | bone | FALSE | 0 | 0 | 0 | 0 | 20 | 0 | 0 | 0.5 | 70 | 0 | 0 | 0 | 0 | 0 | 0 | 0 | 0 | 0 | 0 | 0 | 0 | 0 | 0 | 0 | 0 | 0 | 0 | 0 | 0 | 0 | 0 | 0 | 0 | 0 | 0 | 0 | 0 | 0 | 0 | 0 | 0 | 0 | 0 | 0 | 0 | 0 | 0 | 0 | 0 | 0 | 0 | 0 | 0 | 0 | 0 | 0 | 0.25 | 0 | 0 | 0 | 0 | 0 | 0 | 0 | 0 | 0 | 0 | 0 | 0 | 0 | 0 | 0 | 0 | 0 | 0 | 0 | 0 | 0 | 0 | 0 | 0 | 0 | 0 | 0 | 0 | 0 | 0 | 0 | 0 | 0 | 0 | 0 | 0 | 0 | 0 | 0 | 0 | 0 | 0 | 0 | 0 | 0 | 0 | 0 | 0 | 0 | 0 | 0 | 0 | 0 | 0 | 0 | 0 | 0 | 0 | 0 | 0 | 0 | 0 | 0 | 0 | 0 | 0 | 0 | 0 | 0 | 0 | 0 | 0 | 0 | NoCellCultured | 0 | 86400 | 0 | 450 |  | 510 | 45 |  | 2 | 1 | 1061 | FALSE
Lee et al. 2022 | 10.1016/j.ceramint.2021.12.227 | bone | bone | FALSE | 0 | 0 | 0 | 0 | 20 | 0 | 0 | 1 | 70 | 0 | 0 | 0 | 0 | 0 | 0 | 0 | 0 | 0 | 0 | 0 | 0 | 0 | 0 | 0 | 0 | 0 | 0 | 0 | 0 | 0 | 0 | 0 | 0 | 0 | 0 | 0 | 0 | 0 | 0 | 0 | 0 | 0 | 0 | 0 | 0 | 0 | 0 | 0 | 0 | 0 | 0 | 0 | 0 | 0 | 0 | 0 | 0.25 | 0 | 0 | 0 | 0 | 0 | 0 | 0 | 0 | 0 | 0 | 0 | 0 | 0 | 0 | 0 | 0 | 0 | 0 | 0 | 0 | 0 | 0 | 0 | 0 | 0 | 0 | 0 | 0 | 0 | 0 | 0 | 0 | 0 | 0 | 0 | 0 | 0 | 0 | 0 | 0 | 0 | 0 | 0 | 0 | 0 | 0 | 0 | 0 | 0 | 0 | 0 | 0 | 0 | 0 | 0 | 0 | 0 | 0 | 0 | 0 | 0 | 0 | 0 | 0 | 0 | 0 | 0 | 0 | 0 | 0 | 0 | 0 | 0 | NoCellCultured | 0 | 86400 | 0 | 200 |  | 510 | 47.5 |  | 2 | 1 | 1062 | FALSE
Lee et al. 2022 | 10.1016/j.ceramint.2021.12.227 | bone | bone | FALSE | 0 | 0 | 0 | 0 | 20 | 0 | 0 | 1 | 70 | 0 | 0 | 0 | 0 | 0 | 0 | 0 | 0 | 0 | 0 | 0 | 0 | 0 | 0 | 0 | 0 | 0 | 0 | 0 | 0 | 0 | 0 | 0 | 0 | 0 | 0 | 0 | 0 | 0 | 0 | 0 | 0 | 0 | 0 | 0 | 0 | 0 | 0 | 0 | 0 | 0 | 0 | 0 | 0 | 0 | 0 | 0 | 0.25 | 0 | 0 | 0 | 0 | 0 | 0 | 0 | 0 | 0 | 0 | 0 | 0 | 0 | 0 | 0 | 0 | 0 | 0 | 0 | 0 | 0 | 0 | 0 | 0 | 0 | 0 | 0 | 0 | 0 | 0 | 0 | 0 | 0 | 0 | 0 | 0 | 0 | 0 | 0 | 0 | 0 | 0 | 0 | 0 | 0 | 0 | 0 | 0 | 0 | 0 | 0 | 0 | 0 | 0 | 0 | 0 | 0 | 0 | 0 | 0 | 0 | 0 | 0 | 0 | 0 | 0 | 0 | 0 | 0 | 0 | 0 | 0 | 0 | NoCellCultured | 0 | 86400 | 0 | 250 |  | 510 | 47.5 |  | 2 | 1 | 1063 | FALSE
Lee et al. 2022 | 10.1016/j.ceramint.2021.12.227 | bone | bone | FALSE | 0 | 0 | 0 | 0 | 20 | 0 | 0 | 1 | 70 | 0 | 0 | 0 | 0 | 0 | 0 | 0 | 0 | 0 | 0 | 0 | 0 | 0 | 0 | 0 | 0 | 0 | 0 | 0 | 0 | 0 | 0 | 0 | 0 | 0 | 0 | 0 | 0 | 0 | 0 | 0 | 0 | 0 | 0 | 0 | 0 | 0 | 0 | 0 | 0 | 0 | 0 | 0 | 0 | 0 | 0 | 0 | 0.25 | 0 | 0 | 0 | 0 | 0 | 0 | 0 | 0 | 0 | 0 | 0 | 0 | 0 | 0 | 0 | 0 | 0 | 0 | 0 | 0 | 0 | 0 | 0 | 0 | 0 | 0 | 0 | 0 | 0 | 0 | 0 | 0 | 0 | 0 | 0 | 0 | 0 | 0 | 0 | 0 | 0 | 0 | 0 | 0 | 0 | 0 | 0 | 0 | 0 | 0 | 0 | 0 | 0 | 0 | 0 | 0 | 0 | 0 | 0 | 0 | 0 | 0 | 0 | 0 | 0 | 0 | 0 | 0 | 0 | 0 | 0 | 0 | 0 | NoCellCultured | 0 | 86400 | 0 | 300 |  | 510 | 47.5 |  | 2 | 1 | 1064 | FALSE
Lee et al. 2022 | 10.1016/j.ceramint.2021.12.227 | bone | bone | FALSE | 0 | 0 | 0 | 0 | 20 | 0 | 0 | 1 | 70 | 0 | 0 | 0 | 0 | 0 | 0 | 0 | 0 | 0 | 0 | 0 | 0 | 0 | 0 | 0 | 0 | 0 | 0 | 0 | 0 | 0 | 0 | 0 | 0 | 0 | 0 | 0 | 0 | 0 | 0 | 0 | 0 | 0 | 0 | 0 | 0 | 0 | 0 | 0 | 0 | 0 | 0 | 0 | 0 | 0 | 0 | 0 | 0.25 | 0 | 0 | 0 | 0 | 0 | 0 | 0 | 0 | 0 | 0 | 0 | 0 | 0 | 0 | 0 | 0 | 0 | 0 | 0 | 0 | 0 | 0 | 0 | 0 | 0 | 0 | 0 | 0 | 0 | 0 | 0 | 0 | 0 | 0 | 0 | 0 | 0 | 0 | 0 | 0 | 0 | 0 | 0 | 0 | 0 | 0 | 0 | 0 | 0 | 0 | 0 | 0 | 0 | 0 | 0 | 0 | 0 | 0 | 0 | 0 | 0 | 0 | 0 | 0 | 0 | 0 | 0 | 0 | 0 | 0 | 0 | 0 | 0 | NoCellCultured | 0 | 86400 | 0 | 350 |  | 510 | 47.5 |  | 2 | 1 | 1065 | TRUE
Lee et al. 2022 | 10.1016/j.ceramint.2021.12.227 | bone | bone | FALSE | 0 | 0 | 0 | 0 | 20 | 0 | 0 | 1 | 70 | 0 | 0 | 0 | 0 | 0 | 0 | 0 | 0 | 0 | 0 | 0 | 0 | 0 | 0 | 0 | 0 | 0 | 0 | 0 | 0 | 0 | 0 | 0 | 0 | 0 | 0 | 0 | 0 | 0 | 0 | 0 | 0 | 0 | 0 | 0 | 0 | 0 | 0 | 0 | 0 | 0 | 0 | 0 | 0 | 0 | 0 | 0 | 0.25 | 0 | 0 | 0 | 0 | 0 | 0 | 0 | 0 | 0 | 0 | 0 | 0 | 0 | 0 | 0 | 0 | 0 | 0 | 0 | 0 | 0 | 0 | 0 | 0 | 0 | 0 | 0 | 0 | 0 | 0 | 0 | 0 | 0 | 0 | 0 | 0 | 0 | 0 | 0 | 0 | 0 | 0 | 0 | 0 | 0 | 0 | 0 | 0 | 0 | 0 | 0 | 0 | 0 | 0 | 0 | 0 | 0 | 0 | 0 | 0 | 0 | 0 | 0 | 0 | 0 | 0 | 0 | 0 | 0 | 0 | 0 | 0 | 0 | NoCellCultured | 0 | 86400 | 0 | 400 |  | 510 | 47.5 |  | 2 | 1 | 1066 | FALSE
Lee et al. 2022 | 10.1016/j.ceramint.2021.12.227 | bone | bone | FALSE | 0 | 0 | 0 | 0 | 20 | 0 | 0 | 1 | 70 | 0 | 0 | 0 | 0 | 0 | 0 | 0 | 0 | 0 | 0 | 0 | 0 | 0 | 0 | 0 | 0 | 0 | 0 | 0 | 0 | 0 | 0 | 0 | 0 | 0 | 0 | 0 | 0 | 0 | 0 | 0 | 0 | 0 | 0 | 0 | 0 | 0 | 0 | 0 | 0 | 0 | 0 | 0 | 0 | 0 | 0 | 0 | 0.25 | 0 | 0 | 0 | 0 | 0 | 0 | 0 | 0 | 0 | 0 | 0 | 0 | 0 | 0 | 0 | 0 | 0 | 0 | 0 | 0 | 0 | 0 | 0 | 0 | 0 | 0 | 0 | 0 | 0 | 0 | 0 | 0 | 0 | 0 | 0 | 0 | 0 | 0 | 0 | 0 | 0 | 0 | 0 | 0 | 0 | 0 | 0 | 0 | 0 | 0 | 0 | 0 | 0 | 0 | 0 | 0 | 0 | 0 | 0 | 0 | 0 | 0 | 0 | 0 | 0 | 0 | 0 | 0 | 0 | 0 | 0 | 0 | 0 | NoCellCultured | 0 | 86400 | 0 | 450 |  | 510 | 47.5 |  | 2 | 1 | 1067 | FALSE
Lee et al. 2022 | 10.1016/j.ceramint.2021.12.227 | bone | bone | FALSE | 0 | 0 | 0 | 0 | 20 | 0 | 0 | 1 | 70 | 0 | 0 | 0 | 0 | 0 | 0 | 0 | 0 | 0 | 0 | 0 | 0 | 0 | 0 | 0 | 0 | 0 | 0 | 0 | 0 | 0 | 0 | 0 | 0 | 0 | 0 | 0 | 0 | 0 | 0 | 0 | 0 | 0 | 0 | 0 | 0 | 0 | 0 | 0 | 0 | 0 | 0 | 0 | 0 | 0 | 0 | 0 | 0.25 | 0 | 0 | 0 | 0 | 0 | 0 | 0 | 0 | 0 | 0 | 0 | 0 | 0 | 0 | 0 | 0 | 0 | 0 | 0 | 0 | 0 | 0 | 0 | 0 | 0 | 0 | 0 | 0 | 0 | 0 | 0 | 0 | 0 | 0 | 0 | 0 | 0 | 0 | 0 | 0 | 0 | 0 | 0 | 0 | 0 | 0 | 0 | 0 | 0 | 0 | 0 | 0 | 0 | 0 | 0 | 0 | 0 | 0 | 0 | 0 | 0 | 0 | 0 | 0 | 0 | 0 | 0 | 0 | 0 | 0 | 0 | 0 | 0 | NoCellCultured | 0 | 86400 | 0 | 500 |  | 510 | 47.5 |  | 2 | 1 | 1068 | FALSE
Lee et al. 2022 | 10.1016/j.ceramint.2021.12.227 | bone | bone | FALSE | 0 | 0 | 0 | 0 | 20 | 0 | 0 | 0 | 70 | 0 | 0 | 0 | 0 | 0 | 0 | 0 | 0 | 0 | 0 | 0 | 0 | 0 | 0 | 0 | 0 | 0 | 0 | 0 | 0 | 0 | 0 | 0 | 0 | 0 | 0 | 0 | 0 | 0 | 0 | 0 | 0 | 0 | 0 | 0 | 0 | 0 | 0 | 0 | 0 | 0 | 0 | 0 | 0 | 0 | 0 | 0 | 0.25 | 0 | 0 | 0 | 0 | 0 | 0 | 0 | 0 | 0 | 0 | 0 | 0 | 0 | 0 | 0 | 0 | 0 | 0 | 0 | 0 | 0 | 0 | 0 | 0 | 0 | 0 | 0 | 0 | 0 | 0 | 0 | 0 | 0 | 0 | 0 | 0 | 0 | 0 | 0 | 0 | 0 | 0 | 0 | 0 | 0 | 0 | 0 | 0 | 0 | 0 | 0 | 0 | 0 | 0 | 0 | 0 | 0 | 0 | 0 | 0 | 0 | 0 | 0 | 0 | 0 | 0 | 0 | 0 | 0 | 0 | 0 | 0 | 0 | NoCellCultured | 0 | 86400 | 0 | 350 |  | 510 | 45 |  | 1 | 1 | 1053 | TRUE
Lee et al. 2022 | 10.1016/j.ceramint.2021.12.227 | bone | bone | FALSE | 0 | 0 | 0 | 0 | 20 | 0 | 0 | 0 | 70 | 0 | 0 | 0 | 0 | 0 | 0 | 0 | 0 | 0 | 0 | 0 | 0 | 0 | 0 | 0 | 0 | 0 | 0 | 0 | 0 | 0 | 0 | 0 | 0 | 0 | 0 | 0 | 0 | 0 | 0 | 0 | 0 | 0 | 0 | 0 | 0 | 0 | 0 | 0 | 0 | 0 | 0 | 0 | 0 | 0 | 0 | 0 | 0.25 | 0 | 0 | 0 | 0 | 0 | 0 | 0 | 0 | 0 | 0 | 0 | 0 | 0 | 0 | 0 | 0 | 0 | 0 | 0 | 0 | 0 | 0 | 0 | 0 | 0 | 0 | 0 | 0 | 0 | 0 | 0 | 0 | 0 | 0 | 0 | 0 | 0 | 0 | 0 | 0 | 0 | 0 | 0 | 0 | 0 | 0 | 0 | 0 | 0 | 0 | 0 | 0 | 0 | 0 | 0 | 0 | 0 | 0 | 0 | 0 | 0 | 0 | 0 | 0 | 0 | 0 | 0 | 0 | 0 | 0 | 0 | 0 | 0 | NoCellCultured | 0 | 86400 | 0 | 350 |  | 510 | 45 |  | 3 | 1 | 1053 | TRUE
Lee et al. 2022 | 10.1016/j.ceramint.2021.12.227 | bone | bone | FALSE | 0 | 0 | 0 | 0 | 20 | 0 | 0 | 0.5 | 70 | 0 | 0 | 0 | 0 | 0 | 0 | 0 | 0 | 0 | 0 | 0 | 0 | 0 | 0 | 0 | 0 | 0 | 0 | 0 | 0 | 0 | 0 | 0 | 0 | 0 | 0 | 0 | 0 | 0 | 0 | 0 | 0 | 0 | 0 | 0 | 0 | 0 | 0 | 0 | 0 | 0 | 0 | 0 | 0 | 0 | 0 | 0 | 0.25 | 0 | 0 | 0 | 0 | 0 | 0 | 0 | 0 | 0 | 0 | 0 | 0 | 0 | 0 | 0 | 0 | 0 | 0 | 0 | 0 | 0 | 0 | 0 | 0 | 0 | 0 | 0 | 0 | 0 | 0 | 0 | 0 | 0 | 0 | 0 | 0 | 0 | 0 | 0 | 0 | 0 | 0 | 0 | 0 | 0 | 0 | 0 | 0 | 0 | 0 | 0 | 0 | 0 | 0 | 0 | 0 | 0 | 0 | 0 | 0 | 0 | 0 | 0 | 0 | 0 | 0 | 0 | 0 | 0 | 0 | 0 | 0 | 0 | NoCellCultured | 0 | 86400 | 0 | 350 |  | 510 | 45 |  | 1 | 1 | 1059 | TRUE
Lee et al. 2022 | 10.1016/j.ceramint.2021.12.227 | bone | bone | FALSE | 0 | 0 | 0 | 0 | 20 | 0 | 0 | 0.5 | 70 | 0 | 0 | 0 | 0 | 0 | 0 | 0 | 0 | 0 | 0 | 0 | 0 | 0 | 0 | 0 | 0 | 0 | 0 | 0 | 0 | 0 | 0 | 0 | 0 | 0 | 0 | 0 | 0 | 0 | 0 | 0 | 0 | 0 | 0 | 0 | 0 | 0 | 0 | 0 | 0 | 0 | 0 | 0 | 0 | 0 | 0 | 0 | 0.25 | 0 | 0 | 0 | 0 | 0 | 0 | 0 | 0 | 0 | 0 | 0 | 0 | 0 | 0 | 0 | 0 | 0 | 0 | 0 | 0 | 0 | 0 | 0 | 0 | 0 | 0 | 0 | 0 | 0 | 0 | 0 | 0 | 0 | 0 | 0 | 0 | 0 | 0 | 0 | 0 | 0 | 0 | 0 | 0 | 0 | 0 | 0 | 0 | 0 | 0 | 0 | 0 | 0 | 0 | 0 | 0 | 0 | 0 | 0 | 0 | 0 | 0 | 0 | 0 | 0 | 0 | 0 | 0 | 0 | 0 | 0 | 0 | 0 | NoCellCultured | 0 | 86400 | 0 | 350 |  | 510 | 45 |  | 3 | 1 | 1059 | TRUE
Lee et al. 2022 | 10.1016/j.ceramint.2021.12.227 | bone | bone | FALSE | 0 | 0 | 0 | 0 | 20 | 0 | 0 | 1 | 70 | 0 | 0 | 0 | 0 | 0 | 0 | 0 | 0 | 0 | 0 | 0 | 0 | 0 | 0 | 0 | 0 | 0 | 0 | 0 | 0 | 0 | 0 | 0 | 0 | 0 | 0 | 0 | 0 | 0 | 0 | 0 | 0 | 0 | 0 | 0 | 0 | 0 | 0 | 0 | 0 | 0 | 0 | 0 | 0 | 0 | 0 | 0 | 0.25 | 0 | 0 | 0 | 0 | 0 | 0 | 0 | 0 | 0 | 0 | 0 | 0 | 0 | 0 | 0 | 0 | 0 | 0 | 0 | 0 | 0 | 0 | 0 | 0 | 0 | 0 | 0 | 0 | 0 | 0 | 0 | 0 | 0 | 0 | 0 | 0 | 0 | 0 | 0 | 0 | 0 | 0 | 0 | 0 | 0 | 0 | 0 | 0 | 0 | 0 | 0 | 0 | 0 | 0 | 0 | 0 | 0 | 0 | 0 | 0 | 0 | 0 | 0 | 0 | 0 | 0 | 0 | 0 | 0 | 0 | 0 | 0 | 0 | NoCellCultured | 0 | 86400 | 0 | 350 |  | 510 | 47.5 |  | 1 | 1 | 1065 | TRUE
Lee et al. 2022 | 10.1016/j.ceramint.2021.12.227 | bone | bone | FALSE | 0 | 0 | 0 | 0 | 20 | 0 | 0 | 1 | 70 | 0 | 0 | 0 | 0 | 0 | 0 | 0 | 0 | 0 | 0 | 0 | 0 | 0 | 0 | 0 | 0 | 0 | 0 | 0 | 0 | 0 | 0 | 0 | 0 | 0 | 0 | 0 | 0 | 0 | 0 | 0 | 0 | 0 | 0 | 0 | 0 | 0 | 0 | 0 | 0 | 0 | 0 | 0 | 0 | 0 | 0 | 0 | 0.25 | 0 | 0 | 0 | 0 | 0 | 0 | 0 | 0 | 0 | 0 | 0 | 0 | 0 | 0 | 0 | 0 | 0 | 0 | 0 | 0 | 0 | 0 | 0 | 0 | 0 | 0 | 0 | 0 | 0 | 0 | 0 | 0 | 0 | 0 | 0 | 0 | 0 | 0 | 0 | 0 | 0 | 0 | 0 | 0 | 0 | 0 | 0 | 0 | 0 | 0 | 0 | 0 | 0 | 0 | 0 | 0 | 0 | 0 | 0 | 0 | 0 | 0 | 0 | 0 | 0 | 0 | 0 | 0 | 0 | 0 | 0 | 0 | 0 | NoCellCultured | 0 | 86400 | 0 | 350 |  | 510 | 47.5 |  | 3 | 1 | 1065 | TRUE
Jinah Jang et al; 2017 | 10.1016/j.biomaterials.2016.10.026 | cardiac | cardiac | FALSE | 0 | 0 | 0 | 0 | 0 | 0 | 0 | 0 | 0 | 0 | 0 | 0 | 0 | 0 | 2 | 0 | 0 | 0 | 0 | 0 | 0 | 0 | 0 | 0 | 0 | 0 | 0 | 0 | 0 | 0 | 0 | 0 | 0 | 0 | 0 | 0 | 0 | 0 | 0 | 0 | 0 | 0 | 0 | 0 | 0 | 0 | 0 | 0 | 0 | 0 | 0 | 0 | 0 | 0 | 0 | 0 | 0 | 0 | 0 | 2 | 0 | 0 | 0.02 | 0 | 0 | 0 | 0 | 0 | 0 | 0 | 0 | 0 | 0 | 0 | 0 | 0 | 0 | 0 | 0 | 0 | 0 | 0 | 0 | 0 | 0 | 0 | 0 | 0 | 0 | 0 | 0 | 0 | 0 | 0 | 0 | 0 | 0 | 0 | 0 | 0 | 0 | 0 | 0 | 0 | 0 | 0 | 0 | 0 | 0 | 0 | 0 | 0 | 0 | 0 | 0 | 0 | 0 | 0 | 0 | 0 | 0 | 0 | 0 | 0 | 0 | 0 | 0 | 0 | 0 | 0 | Human CPCs | 5e-06 | 0 | 60 |  |  | 127 |  |  | 3 | 4 | 1069 | FALSE
Jinah Jang et al; 2017 | 10.1016/j.biomaterials.2016.10.026 | cardiac | cardiac | FALSE | 0 | 0 | 0 | 0 | 0 | 0 | 0 | 0 | 0 | 0 | 0 | 0 | 0 | 0 | 0 | 0 | 0 | 0 | 0 | 0 | 0 | 0 | 0 | 0 | 0 | 0 | 0 | 0 | 0 | 0 | 0 | 0 | 0 | 0 | 0 | 0 | 0 | 0 | 0 | 0 | 0 | 0 | 0 | 0 | 0 | 0 | 0 | 0 | 0 | 0 | 0 | 0 | 0 | 0 | 0 | 0 | 0 | 0 | 0 | 2 | 0 | 0 | 0.02 | 1 | 0 | 0 | 0 | 0 | 0 | 0 | 0 | 0 | 0 | 0 | 0 | 0 | 0 | 0 | 0 | 0 | 0 | 0 | 0 | 0 | 0 | 0 | 0 | 0 | 0 | 0 | 0 | 0 | 0 | 0 | 0 | 0 | 0 | 0 | 0 | 0 | 0 | 0 | 0 | 0 | 0 | 0 | 0 | 0 | 0 | 0 | 0 | 0 | 0 | 0 | 0 | 0 | 0 | 0 | 0 | 0 | 0 | 0 | 0 | 0 | 0 | 0 | 0 | 0 | 0 | 0 | Human MSCs | 5e-06 | 0 | 60 |  |  | 127 |  |  | 3 | 5 | 1070 | FALSE
Jinah Jang et al; 2017 | 10.1016/j.biomaterials.2016.10.026 | cardiac | cardiac | FALSE | 0 | 0 | 0 | 0 | 0 | 0 | 0 | 0 | 0 | 0 | 0 | 0 | 0 | 0 | 2 | 0 | 0 | 0 | 0 | 0 | 0 | 0 | 0 | 0 | 0 | 0 | 0 | 0 | 0 | 0 | 0 | 0 | 0 | 0 | 0 | 0 | 0 | 0 | 0 | 0 | 0 | 0 | 0 | 0 | 0 | 0 | 0 | 0 | 0 | 0 | 0 | 0 | 0 | 0 | 0 | 0 | 0 | 0 | 0 | 2 | 0 | 0 | 0.02 | 1 | 0 | 0 | 0 | 0 | 0 | 0 | 0 | 0 | 0 | 0 | 0 | 0 | 0 | 0 | 0 | 0 | 0 | 0 | 0 | 0 | 0 | 0 | 0 | 0 | 0 | 0 | 0 | 0 | 0 | 0 | 0 | 0 | 0 | 0 | 0 | 0 | 0 | 0 | 0 | 0 | 0 | 0 | 0 | 0 | 0 | 0 | 0 | 0 | 0 | 0 | 0 | 0 | 0 | 0 | 0 | 0 | 0 | 0 | 0 | 0 | 0 | 0 | 0 | 0 | 0 | 0 | Human CPCs / MSCs | 5 | 0 | 60 |  |  | 127 |  |  | 3 | 5 | 1071 | FALSE
Kyle Christensen et al; 2015 | 10.1002/bit.25501 | vascular | vascular | FALSE | 1 | 0 | 0 | 0 | 0 | 0 | 0 | 0 | 0 | 0 | 0 | 0 | 0 | 0 | 0 | 0 | 0 | 0 | 0 | 0 | 0 | 0 | 0 | 0 | 0 | 0 | 0 | 0 | 180 | 0 | 0 | 0 | 0 | 0 | 0 | 0 | 0 | 0 | 0 | 0 | 0 | 0 | 0 | 0 | 0 | 0 | 0 | 0 | 0 | 0 | 0 | 0 | 0 | 0 | 0 | 0 | 0 | 0 | 0 | 0 | 0 | 0 | 0 | 0 | 0 | 0 | 0 | 0 | 0 | 0 | 0 | 0 | 0 | 0 | 0 | 0 | 0 | 0 | 0 | 0 | 0 | 0 | 0 | 0 | 0 | 0 | 0 | 0 | 0 | 0 | 0 | 0 | 0 | 0 | 0 | 0 | 0 | 0 | 0 | 0 | 0 | 0 | 0 | 0 | 0 | 0 | 0 | 0 | 0 | 0 | 0 | 0 | 0 | 0 | 0 | 0 | 0 | 0 | 0 | 0 | 0 | 0 | 0 | 0 | 0 | 0 | 0 | 0 | 0 | 0 | NIH 3T3 mouse fibroblasts | 5 |  |  |  | 3.33 | 120 |  |  | 3 | 1 | 1072 | FALSE
Yasaman Delkash et al; 2021 | 10.3390/jfb12030045 | cardiac | cardiac;vascular | FALSE | 2 | 0 | 0 | 0 | 0 | 0 | 0 | 0 | 0 | 0 | 0 | 0 | 0 | 0 | 0 | 0 | 0 | 0 | 0 | 0 | 0 | 0 | 0 | 0 | 0 | 0 | 0 | 0 | 500 | 0 | 0 | 0 | 0 | 0 | 0 | 0 | 0 | 0 | 0 | 0 | 0 | 0 | 0 | 0 | 0 | 0 | 0 | 0 | 0 | 0 | 0 | 0 | 0 | 0 | 0 | 0 | 0 | 0 | 0 | 0 | 0 | 0 | 0 | 0 | 0 | 0 | 0 | 0 | 0 | 0 | 0 | 0 | 0 | 0 | 0 | 0 | 0 | 0 | 0 | 0 | 0 | 0 | 0 | 0 | 0 | 0 | 0 | 0 | 0 | 0 | 1 | 0 | 0 | 0 | 0 | 0 | 0 | 0 | 0 | 0 | 0 | 0 | 0 | 0 | 0 | 0 | 0 | 0 | 0 | 0 | 0 | 0 | 0 | 0 | 0 | 0 | 0 | 0 | 0 | 0 | 0 | 0 | 0 | 0 | 0 | 0 | 0 | 0 | 0 | 0 | NoCellCultured | 0 | 9000 | 0 | 30 | 9 | 260 |  |  | 1 | 1 | 1073 | FALSE
Yasaman Delkash et al; 2021 | 10.3390/jfb12030045 | cardiac | cardiac;vascular | FALSE | 2 | 0 | 0 | 0 | 0 | 0 | 0 | 0 | 0 | 0 | 0 | 0 | 0 | 0 | 0 | 0 | 0 | 0 | 0 | 0 | 0 | 0 | 0 | 0 | 0 | 0 | 0 | 0 | 500 | 0 | 0 | 0 | 0 | 0 | 0 | 0 | 0 | 0 | 0 | 0 | 0 | 0 | 0 | 0 | 0 | 0 | 0 | 0 | 0 | 0 | 0 | 0 | 0 | 0 | 0 | 0 | 0 | 0 | 0 | 0 | 0 | 0 | 0 | 0 | 0 | 0 | 0 | 0 | 0 | 0 | 0 | 0 | 0 | 0 | 0 | 0 | 0 | 0 | 0 | 0 | 0 | 0 | 0 | 0 | 0 | 0 | 0 | 0 | 0 | 0 | 1.5 | 0 | 0 | 0 | 0 | 0 | 0 | 0 | 0 | 0 | 0 | 0 | 0 | 0 | 0 | 0 | 0 | 0 | 0 | 0 | 0 | 0 | 0 | 0 | 0 | 0 | 0 | 0 | 0 | 0 | 0 | 0 | 0 | 0 | 0 | 0 | 0 | 0 | 0 | 0 | NoCellCultured | 0 | 9000 | 0 | 30 | 9 | 260 |  |  | 2 | 1 | 1074 | FALSE
Yasaman Delkash et al; 2021 | 10.3390/jfb12030045 | cardiac | cardiac;vascular | FALSE | 2 | 0 | 0 | 0 | 0 | 0 | 0 | 0 | 0 | 0 | 0 | 0 | 0 | 0 | 0 | 0 | 0 | 0 | 0 | 0 | 0 | 0 | 0 | 0 | 0 | 0 | 0 | 0 | 500 | 0 | 0 | 0 | 0 | 0 | 0 | 0 | 0 | 0 | 0 | 0 | 0 | 0 | 0 | 0 | 0 | 0 | 0 | 0 | 0 | 0 | 0 | 0 | 0 | 0 | 0 | 0 | 0 | 0 | 0 | 0 | 0 | 0 | 0 | 0 | 0 | 0 | 0 | 0 | 0 | 0 | 0 | 0 | 0 | 0 | 0 | 0 | 0 | 0 | 0 | 0 | 0 | 0 | 0 | 0 | 0 | 0 | 0 | 0 | 0 | 0 | 2 | 0 | 0 | 0 | 0 | 0 | 0 | 0 | 0 | 0 | 0 | 0 | 0 | 0 | 0 | 0 | 0 | 0 | 0 | 0 | 0 | 0 | 0 | 0 | 0 | 0 | 0 | 0 | 0 | 0 | 0 | 0 | 0 | 0 | 0 | 0 | 0 | 0 | 0 | 0 | NoCellCultured | 0 | 9000 | 0 | 30 | 9 | 260 |  |  | 3 | 1 | 1075 | FALSE
Yasaman Delkash et al; 2021 | 10.3390/jfb12030045 | cardiac | cardiac;vascular | FALSE | 2 | 0 | 0 | 0 | 0 | 0 | 0 | 0 | 0 | 0 | 0 | 0 | 0 | 0 | 0 | 0 | 0 | 0 | 0 | 0 | 0 | 0 | 0 | 0 | 0 | 0 | 0 | 0 | 500 | 0 | 0 | 0 | 0 | 0 | 0 | 0 | 0 | 0 | 0 | 0 | 0 | 0 | 0 | 0 | 0 | 0 | 0 | 0 | 0 | 0 | 0 | 0 | 0 | 0 | 0 | 0 | 0 | 0 | 0 | 0 | 0 | 0 | 0 | 0 | 0 | 0 | 0 | 0 | 0 | 0 | 0 | 0 | 0 | 0 | 0 | 0 | 0 | 0 | 0 | 0 | 0 | 0 | 0 | 0 | 0 | 0 | 0 | 0 | 0 | 0 | 2.5 | 0 | 0 | 0 | 0 | 0 | 0 | 0 | 0 | 0 | 0 | 0 | 0 | 0 | 0 | 0 | 0 | 0 | 0 | 0 | 0 | 0 | 0 | 0 | 0 | 0 | 0 | 0 | 0 | 0 | 0 | 0 | 0 | 0 | 0 | 0 | 0 | 0 | 0 | 0 | NoCellCultured | 0 | 9000 | 0 | 30 | 9 | 260 |  |  | 2 | 1 | 1076 | FALSE
Yasaman Delkash et al; 2021 | 10.3390/jfb12030045 | cardiac | cardiac;vascular | FALSE | 2 | 0 | 0 | 0 | 0 | 0 | 0 | 0 | 0 | 0 | 0 | 0 | 0 | 0 | 0 | 0 | 0 | 0 | 0 | 0 | 0 | 0 | 0 | 0 | 0 | 0 | 0 | 0 | 500 | 0 | 0 | 0 | 0 | 0 | 0 | 0 | 0 | 0 | 0 | 0 | 0 | 0 | 0 | 0 | 0 | 0 | 0 | 0 | 0 | 0 | 0 | 0 | 0 | 0 | 0 | 0 | 0 | 0 | 0 | 0 | 0 | 0 | 0 | 0 | 0 | 0 | 0 | 0 | 0 | 0 | 0 | 0 | 0 | 0 | 0 | 0 | 0 | 0 | 0 | 0 | 0 | 0 | 0 | 0 | 0 | 0 | 0 | 0 | 0 | 0 | 3 | 0 | 0 | 0 | 0 | 0 | 0 | 0 | 0 | 0 | 0 | 0 | 0 | 0 | 0 | 0 | 0 | 0 | 0 | 0 | 0 | 0 | 0 | 0 | 0 | 0 | 0 | 0 | 0 | 0 | 0 | 0 | 0 | 0 | 0 | 0 | 0 | 0 | 0 | 0 | NoCellCultured | 0 | 9000 | 0 | 30 | 9 | 260 |  |  | 2 | 1 | 1077 | FALSE
Yasaman Delkash et al; 2021 | 10.3390/jfb12030045 | cardiac | cardiac;vascular | FALSE | 1 | 0 | 0 | 0 | 0 | 0 | 0 | 0 | 0 | 0 | 0 | 0 | 0 | 0 | 0 | 0 | 0 | 0 | 0 | 0 | 0 | 0 | 0 | 0 | 0 | 0 | 0 | 0 | 500 | 0 | 0 | 0 | 0 | 0 | 0 | 0 | 0 | 0 | 0 | 0 | 0 | 0 | 0 | 0 | 0 | 0 | 0 | 0 | 0 | 0 | 0 | 0 | 0 | 0 | 0 | 0 | 0 | 0 | 0 | 0 | 0 | 0 | 0 | 0 | 0 | 0 | 0 | 0 | 0 | 0 | 0 | 0 | 0 | 0 | 0 | 0 | 0 | 0 | 0 | 0 | 0 | 0 | 0 | 0 | 0 | 0 | 0 | 0 | 0 | 0 | 2 | 0 | 0 | 0 | 0 | 0 | 0 | 0 | 0 | 0 | 0 | 0 | 0 | 0 | 0 | 0 | 0 | 0 | 0 | 0 | 0 | 0 | 0 | 0 | 0 | 0 | 0 | 0 | 0 | 0 | 0 | 0 | 0 | 0 | 0 | 0 | 0 | 0 | 0 | 0 | NoCellCultured | 0 | 9000 | 0 | 30 | 9 | 260 |  |  | 0 | 1 | 1078 | FALSE
Yasaman Delkash et al; 2021 | 10.3390/jfb12030045 | cardiac | cardiac;vascular | FALSE | 1.5 | 0 | 0 | 0 | 0 | 0 | 0 | 0 | 0 | 0 | 0 | 0 | 0 | 0 | 0 | 0 | 0 | 0 | 0 | 0 | 0 | 0 | 0 | 0 | 0 | 0 | 0 | 0 | 500 | 0 | 0 | 0 | 0 | 0 | 0 | 0 | 0 | 0 | 0 | 0 | 0 | 0 | 0 | 0 | 0 | 0 | 0 | 0 | 0 | 0 | 0 | 0 | 0 | 0 | 0 | 0 | 0 | 0 | 0 | 0 | 0 | 0 | 0 | 0 | 0 | 0 | 0 | 0 | 0 | 0 | 0 | 0 | 0 | 0 | 0 | 0 | 0 | 0 | 0 | 0 | 0 | 0 | 0 | 0 | 0 | 0 | 0 | 0 | 0 | 0 | 2 | 0 | 0 | 0 | 0 | 0 | 0 | 0 | 0 | 0 | 0 | 0 | 0 | 0 | 0 | 0 | 0 | 0 | 0 | 0 | 0 | 0 | 0 | 0 | 0 | 0 | 0 | 0 | 0 | 0 | 0 | 0 | 0 | 0 | 0 | 0 | 0 | 0 | 0 | 0 | NoCellCultured | 0 | 9000 | 0 | 30 | 9 | 260 |  |  | 0 | 1 | 1079 | FALSE
Yasaman Delkash et al; 2021 | 10.3390/jfb12030045 | cardiac | cardiac;vascular | FALSE | 2.5 | 0 | 0 | 0 | 0 | 0 | 0 | 0 | 0 | 0 | 0 | 0 | 0 | 0 | 0 | 0 | 0 | 0 | 0 | 0 | 0 | 0 | 0 | 0 | 0 | 0 | 0 | 0 | 500 | 0 | 0 | 0 | 0 | 0 | 0 | 0 | 0 | 0 | 0 | 0 | 0 | 0 | 0 | 0 | 0 | 0 | 0 | 0 | 0 | 0 | 0 | 0 | 0 | 0 | 0 | 0 | 0 | 0 | 0 | 0 | 0 | 0 | 0 | 0 | 0 | 0 | 0 | 0 | 0 | 0 | 0 | 0 | 0 | 0 | 0 | 0 | 0 | 0 | 0 | 0 | 0 | 0 | 0 | 0 | 0 | 0 | 0 | 0 | 0 | 0 | 2 | 0 | 0 | 0 | 0 | 0 | 0 | 0 | 0 | 0 | 0 | 0 | 0 | 0 | 0 | 0 | 0 | 0 | 0 | 0 | 0 | 0 | 0 | 0 | 0 | 0 | 0 | 0 | 0 | 0 | 0 | 0 | 0 | 0 | 0 | 0 | 0 | 0 | 0 | 0 | NoCellCultured | 0 | 9000 | 0 | 50 | 10 | 260 |  |  | 2 | 1 | 1080 | FALSE
Yasaman Delkash et al; 2021 | 10.3390/jfb12030045 | cardiac | cardiac;vascular | FALSE | 3 | 0 | 0 | 0 | 0 | 0 | 0 | 0 | 0 | 0 | 0 | 0 | 0 | 0 | 0 | 0 | 0 | 0 | 0 | 0 | 0 | 0 | 0 | 0 | 0 | 0 | 0 | 0 | 500 | 0 | 0 | 0 | 0 | 0 | 0 | 0 | 0 | 0 | 0 | 0 | 0 | 0 | 0 | 0 | 0 | 0 | 0 | 0 | 0 | 0 | 0 | 0 | 0 | 0 | 0 | 0 | 0 | 0 | 0 | 0 | 0 | 0 | 0 | 0 | 0 | 0 | 0 | 0 | 0 | 0 | 0 | 0 | 0 | 0 | 0 | 0 | 0 | 0 | 0 | 0 | 0 | 0 | 0 | 0 | 0 | 0 | 0 | 0 | 0 | 0 | 2 | 0 | 0 | 0 | 0 | 0 | 0 | 0 | 0 | 0 | 0 | 0 | 0 | 0 | 0 | 0 | 0 | 0 | 0 | 0 | 0 | 0 | 0 | 0 | 0 | 0 | 0 | 0 | 0 | 0 | 0 | 0 | 0 | 0 | 0 | 0 | 0 | 0 | 0 | 0 | NoCellCultured | 0 | 9000 | 0 | 70 | 11 | 260 |  |  | 3 | 1 | 1081 | FALSE
Yasaman Delkash et al; 2021 | 10.3390/jfb12030045 | cardiac | cardiac;vascular | FALSE | 2 | 0 | 0 | 0 | 0 | 0 | 0 | 0 | 0 | 0 | 0 | 0 | 0 | 0 | 0 | 0 | 0 | 0 | 0 | 0 | 0 | 0 | 0 | 0 | 0 | 0 | 0 | 0 | 500 | 0 | 0 | 0 | 0 | 0 | 0 | 0 | 0 | 0 | 0 | 0 | 0 | 0 | 0 | 0 | 0 | 0 | 0 | 0 | 0 | 0 | 0 | 0 | 0 | 0 | 0 | 0 | 0 | 0 | 0 | 0 | 0 | 0 | 0 | 0 | 0 | 0 | 0 | 0 | 0 | 0 | 0 | 0 | 0 | 0 | 0 | 0 | 0 | 0 | 0 | 0 | 0 | 0 | 0 | 0 | 0 | 0 | 0 | 0 | 0 | 0 | 2 | 0 | 0 | 0 | 0 | 0 | 0 | 0 | 0 | 0 | 0 | 0 | 0 | 0 | 0 | 0 | 0 | 0 | 0 | 0 | 0 | 0 | 0 | 0 | 0 | 0 | 0 | 0 | 0 | 0 | 0 | 0 | 0 | 0 | 0 | 0 | 0 | 0 | 0 | 0 | Human umbilical vein endothelial cells | 1.25 | 9000 | 0 | 30 | 9 | 260 |  |  | 3 | 5 | 1082 | FALSE
Ajay Tijore et al; 2018 | 10.1088/1758-5090/aaa15d | cardiac | cardiac | FALSE | 0 | 0 | 0 | 0 | 5 | 0 | 0 | 0 | 0 | 0 | 0 | 0 | 0 | 0 | 0 | 0 | 0 | 0 | 0 | 0 | 0 | 0 | 0 | 0 | 0 | 0 | 0 | 0 | 0 | 0 | 0 | 0 | 0 | 0 | 0 | 3 | 0 | 0 | 0 | 0 | 0 | 0 | 0 | 0 | 0 | 0 | 0 | 0 | 0 | 0 | 0 | 0 | 0 | 0 | 0 | 0 | 0 | 0 | 0 | 0 | 0 | 0 | 0 | 0 | 0 | 0 | 0 | 0 | 0 | 0 | 0 | 0 | 0 | 0 | 0 | 0 | 0 | 0 | 0 | 0 | 0 | 0 | 0 | 0 | 0 | 0 | 0 | 0 | 0 | 0 | 0 | 0 | 0 | 0 | 0 | 0 | 0 | 0 | 0 | 0 | 0 | 0 | 0 | 0 | 0 | 0 | 0 | 0 | 0 | 0 | 0 | 0 | 0 | 0 | 0 | 0 | 0 | 0 | 0 | 0 | 0 | 0 | 0 | 0 | 0 | 0 | 0 | 0 | 0 | 0 | Neonatal rat cardiomyocytes | 0.2 |  |  | 100 | 10 | 160 |  |  | 3 | 5 | 1083 | FALSE
Evan P. Tracy et al; 2020 | 10.1007/s13239-020-00478-8 | cardiac | cardiac | FALSE | 0 | 0 | 0 | 0 | 0 | 0 | 0 | 0 | 0 | 0 | 0 | 0 | 0 | 0 | 1.8 | 0 | 0 | 0 | 0 | 0 | 0 | 0 | 0 | 0 | 0 | 0 | 0 | 0 | 0 | 0 | 0 | 0 | 0 | 0 | 0 | 0 | 0 | 0 | 0 | 0 | 0 | 0 | 0 | 0 | 0 | 0 | 0 | 0 | 0 | 0 | 0 | 0 | 0 | 0 | 0 | 0 | 0 | 0 | 0 | 0 | 0 | 0 | 0 | 0 | 0 | 0 | 0 | 0 | 0 | 0 | 0 | 0 | 0 | 0 | 0 | 0 | 0 | 0 | 0 | 0 | 0 | 0 | 0 | 0 | 0 | 0 | 0 | 0 | 0 | 0 | 0 | 0 | 0 | 0 | 0 | 0 | 0 | 0 | 0 | 0 | 0 | 0 | 0 | 0 | 0 | 0 | 0 | 0 | 0 | 0 | 0 | 0 | 0 | 0 | 0 | 0 | 0 | 0 | 0 | 0 | 0 | 0 | 0 | 0 | 0 | 0 | 0 | 0 | 0 | 0 | human adipogenic mesenchymal stem cells | 0.75 |  |  | 10 |  | 260 |  |  | 3 | 5 | 1084 | FALSE
Evan P. Tracy et al; 2020 | 10.1007/s13239-020-00478-8 | cardiac | cardiac | FALSE | 0 | 0 | 0 | 0 | 0 | 0 | 0 | 0 | 0 | 0 | 0 | 0 | 0 | 0 | 2.4 | 0 | 0 | 0 | 0 | 0 | 0 | 0 | 0 | 0 | 0 | 0 | 0 | 0 | 0 | 0 | 0 | 0 | 0 | 0 | 0 | 0 | 0 | 0 | 0 | 0 | 0 | 0 | 0 | 0 | 0 | 0 | 0 | 0 | 0 | 0 | 0 | 0 | 0 | 0 | 0 | 0 | 0 | 0 | 0 | 0 | 0 | 0 | 0 | 0 | 0 | 0 | 0 | 0 | 0 | 0 | 0 | 0 | 0 | 0 | 0 | 0 | 0 | 0 | 0 | 0 | 0 | 0 | 0 | 0 | 0 | 0 | 0 | 0 | 0 | 0 | 0 | 0 | 0 | 0 | 0 | 0 | 0 | 0 | 0 | 0 | 0 | 0 | 0 | 0 | 0 | 0 | 0 | 0 | 0 | 0 | 0 | 0 | 0 | 0 | 0 | 0 | 0 | 0 | 0 | 0 | 0 | 0 | 0 | 0 | 0 | 0 | 0 | 0 | 0 | 0 | human adipogenic mesenchymal stem cells | 0.75 |  |  | 10 |  | 260 |  |  | 3 | 1 | 1085 | FALSE
Evan P. Tracy et al; 2020 | 10.1007/s13239-020-00478-8 | cardiac | cardiac | FALSE | 0 | 0 | 0 | 0 | 0 | 0 | 0 | 0 | 0 | 0 | 0 | 0 | 0 | 0 | 2.4 | 0 | 0 | 0 | 0 | 0 | 0 | 0 | 0 | 0 | 0 | 0 | 0 | 0 | 0 | 0 | 0 | 0 | 0 | 0 | 0 | 0 | 0 | 0 | 0 | 0 | 0 | 0 | 0 | 0 | 0 | 0 | 0 | 0 | 0 | 0 | 0 | 0 | 0 | 0 | 0 | 0 | 0 | 0 | 0 | 0 | 0 | 0 | 0 | 0 | 0 | 0 | 0 | 0 | 0 | 0 | 0 | 0 | 0 | 0 | 0 | 0 | 0 | 0 | 0 | 0 | 0 | 0 | 0 | 0 | 0 | 0 | 0 | 0 | 0 | 0 | 0 | 0 | 0 | 0 | 0 | 0 | 0 | 0 | 0 | 0 | 0 | 0 | 0 | 0 | 0 | 0 | 0 | 0 | 0 | 0 | 0 | 0 | 0 | 0 | 0 | 0 | 0 | 0 | 0 | 0 | 0 | 0 | 0 | 0 | 0 | 0 | 0 | 0 | 0 | 0 | human adipogenic mesenchymal stem cells | 1.5 |  |  | 10 |  | 260 |  |  | 3 | 1 | 1086 | FALSE
Evan P. Tracy et al; 2020 | 10.1007/s13239-020-00478-8 | cardiac | cardiac | FALSE | 0 | 0 | 0 | 0 | 0 | 0 | 0 | 0 | 0 | 0 | 0 | 0 | 0 | 0 | 3 | 0 | 0 | 0 | 0 | 0 | 0 | 0 | 0 | 0 | 0 | 0 | 0 | 0 | 0 | 0 | 0 | 0 | 0 | 0 | 0 | 0 | 0 | 0 | 0 | 0 | 0 | 0 | 0 | 0 | 0 | 0 | 0 | 0 | 0 | 0 | 0 | 0 | 0 | 0 | 0 | 0 | 0 | 0 | 0 | 0 | 0 | 0 | 0 | 0 | 0 | 0 | 0 | 0 | 0 | 0 | 0 | 0 | 0 | 0 | 0 | 0 | 0 | 0 | 0 | 0 | 0 | 0 | 0 | 0 | 0 | 0 | 0 | 0 | 0 | 0 | 0 | 0 | 0 | 0 | 0 | 0 | 0 | 0 | 0 | 0 | 0 | 0 | 0 | 0 | 0 | 0 | 0 | 0 | 0 | 0 | 0 | 0 | 0 | 0 | 0 | 0 | 0 | 0 | 0 | 0 | 0 | 0 | 0 | 0 | 0 | 0 | 0 | 0 | 0 | 0 | human adipogenic mesenchymal stem cells | 0.75 |  |  | 10 |  | 260 |  |  | 3 | 4 | 1087 | FALSE
Evan P. Tracy et al; 2020 | 10.1007/s13239-020-00478-8 | cardiac | cardiac | FALSE | 0 | 0 | 0 | 0 | 0 | 0 | 0 | 0 | 0 | 0 | 0 | 0 | 0 | 0 | 3 | 0 | 0 | 0 | 0 | 0 | 0 | 0 | 0 | 0 | 0 | 0 | 0 | 0 | 0 | 0 | 0 | 0 | 0 | 0 | 0 | 0 | 0 | 0 | 0 | 0 | 0 | 0 | 0 | 0 | 0 | 0 | 0 | 0 | 0 | 0 | 0 | 0 | 0 | 0 | 0 | 0 | 0 | 0 | 0 | 0 | 0 | 0 | 0 | 0 | 0 | 0 | 0 | 0 | 0 | 0 | 0 | 0 | 0 | 0 | 0 | 0 | 0 | 0 | 0 | 0 | 0 | 0 | 0 | 0 | 0 | 0 | 0 | 0 | 0 | 0 | 0 | 0 | 0 | 0 | 0 | 0 | 0 | 0 | 0 | 0 | 0 | 0 | 0 | 0 | 0 | 0 | 0 | 0 | 0 | 0 | 0 | 0 | 0 | 0 | 0 | 0 | 0 | 0 | 0 | 0 | 0 | 0 | 0 | 0 | 0 | 0 | 0 | 0 | 0 | 0 | human adipogenic mesenchymal stem cells | 1.5 |  |  | 10 |  | 260 |  |  | 3 | 2 | 1088 | FALSE
Evan P. Tracy et al; 2020 | 10.1007/s13239-020-00478-8 | cardiac | cardiac | FALSE | 0 | 0 | 0 | 0 | 0 | 0 | 0 | 0 | 0 | 0 | 0 | 0 | 0 | 0 | 3 | 0 | 0 | 0 | 0 | 0 | 0 | 0 | 0 | 0 | 0 | 0 | 0 | 0 | 0 | 0 | 0 | 0 | 0 | 0 | 0 | 0 | 0 | 0 | 0 | 0 | 0 | 0 | 0 | 0 | 0 | 0 | 0 | 0 | 0 | 0 | 0 | 0 | 0 | 0 | 0 | 0 | 0 | 0 | 0 | 0 | 0 | 0 | 0 | 0 | 0 | 0 | 0 | 0 | 0 | 0 | 0 | 0 | 0 | 0 | 0 | 0 | 0 | 0 | 0 | 0 | 0 | 0 | 0 | 0 | 0 | 0 | 0 | 0 | 0 | 0 | 0 | 0 | 0 | 0 | 0 | 0 | 0 | 0 | 0 | 0 | 0 | 0 | 0 | 0 | 0 | 0 | 0 | 0 | 0 | 0 | 0 | 0 | 0 | 0 | 0 | 0 | 0 | 0 | 0 | 0 | 0 | 0 | 0 | 0 | 0 | 0 | 0 | 0 | 0 | 0 | human adipogenic mesenchymal stem cells | 2.25 |  |  | 10 |  | 260 |  |  | 3 | 3 | 1089 | FALSE
Donald Bejleri et al; 2018 | 10.1002%2fadhm.201800672 | cardiac | cardiac | FALSE | 0 | 0 | 0 | 0 | 0 | 0 | 0 | 0 | 0 | 0 | 0 | 0 | 0 | 0 | 0 | 0 | 0 | 0 | 0 | 0 | 0 | 0 | 0 | 0 | 0 | 0 | 0 | 0 | 0 | 0 | 0 | 0 | 0 | 0 | 0 | 0 | 0 | 0 | 0 | 0 | 0 | 0 | 0 | 0 | 0 | 0 | 0 | 0 | 0 | 0 | 0 | 100 | 0 | 0 | 15 | 0 | 0 | 0 | 0 | 0.8 | 0 | 0 | 0 | 0 | 0 | 0 | 0 | 0 | 0 | 0 | 0 | 0 | 0 | 0 | 0 | 0 | 0 | 0 | 0 | 0 | 0 | 0 | 0 | 0 | 0 | 3 | 0 | 0 | 0 | 0 | 0 | 0.75 | 0 | 0 | 0 | 0 | 0 | 0 | 0 | 0 | 0 | 0 | 0 | 0 | 0 | 0 | 0 | 0 | 0 | 0 | 0 | 0 | 0 | 0 | 0 | 0 | 0 | 0 | 0 | 0 | 0 | 0 | 0 | 0 | 0 | 0 | 0 | 0 | 0 | 0 | NoCellCultured | 0 |  |  | 75 | 10 | 210 | 10 |  | 1 | 1 | 1090 | FALSE
Donald Bejleri et al; 2018 | 10.1002%2fadhm.201800672 | cardiac | cardiac | FALSE | 0 | 0 | 0 | 0 | 0 | 0 | 0 | 0 | 0 | 0 | 0 | 0 | 0 | 0 | 0 | 0 | 0 | 0 | 0 | 0 | 0 | 0 | 0 | 0 | 0 | 0 | 0 | 0 | 0 | 0 | 0 | 0 | 0 | 0 | 0 | 0 | 0 | 0 | 0 | 0 | 0 | 0 | 0 | 0 | 0 | 0 | 0 | 0 | 0 | 0 | 0 | 100 | 0 | 0 | 15 | 0 | 0 | 0 | 0 | 2 | 0 | 0 | 0 | 0 | 0 | 0 | 0 | 0 | 0 | 0 | 0 | 0 | 0 | 0 | 0 | 0 | 0 | 0 | 0 | 0 | 0 | 0 | 0 | 0 | 0 | 3 | 0 | 0 | 0 | 0 | 0 | 0.75 | 0 | 0 | 0 | 0 | 0 | 0 | 0 | 0 | 0 | 0 | 0 | 0 | 0 | 0 | 0 | 0 | 0 | 0 | 0 | 0 | 0 | 0 | 0 | 0 | 0 | 0 | 0 | 0 | 0 | 0 | 0 | 0 | 0 | 0 | 0 | 0 | 0 | 0 | NoCellCultured | 0 |  |  | 75 | 10 | 210 | 10 |  | 2 | 1 | 1091 | FALSE
Donald Bejleri et al; 2018 | 10.1002%2fadhm.201800672 | cardiac | cardiac | FALSE | 0 | 0 | 0 | 0 | 0 | 5 | 0 | 0 | 0 | 0 | 0 | 0 | 0 | 0 | 0 | 0 | 0 | 0 | 0 | 0 | 0 | 0 | 0 | 0 | 0 | 0 | 0 | 0 | 0 | 0 | 0 | 0 | 0 | 0 | 0 | 0 | 0 | 0 | 0 | 0 | 0 | 0 | 0 | 0 | 0 | 0 | 0 | 0 | 0 | 0 | 0 | 100 | 0 | 0 | 15 | 0 | 0 | 0 | 0 | 0 | 0 | 0 | 0 | 0 | 0 | 0 | 0 | 0 | 0 | 0 | 0 | 0 | 0 | 0 | 0 | 0 | 0 | 0 | 0 | 0 | 0 | 0 | 0 | 0 | 0 | 3 | 0 | 0 | 0 | 0 | 0 | 0.75 | 0 | 0 | 0 | 0 | 0 | 0 | 0 | 0 | 0 | 0 | 0 | 0 | 0 | 0 | 0 | 0 | 0 | 0 | 0 | 0 | 0 | 0 | 0 | 0 | 0 | 0 | 0 | 0 | 0 | 0 | 0 | 0 | 0 | 0 | 0 | 0 | 0 | 0 | human cardiac progenitor cells | 3 |  |  | 75 | 10 | 210 | 10 |  | 2 | 4 | 1092 | FALSE
Donald Bejleri et al; 2018 | 10.1002%2fadhm.201800672 | cardiac | cardiac | FALSE | 0 | 0 | 0 | 0 | 0 | 5 | 0 | 0 | 0 | 0 | 0 | 0 | 0 | 0 | 0 | 0 | 0 | 0 | 0 | 0 | 0 | 0 | 0 | 0 | 0 | 0 | 0 | 0 | 0 | 0 | 0 | 0 | 0 | 0 | 0 | 0 | 0 | 0 | 0 | 0 | 0 | 0 | 0 | 0 | 0 | 0 | 0 | 0 | 0 | 0 | 0 | 100 | 0 | 0 | 15 | 0 | 0 | 0 | 0 | 0.8 | 0 | 0 | 0 | 0 | 0 | 0 | 0 | 0 | 0 | 0 | 0 | 0 | 0 | 0 | 0 | 0 | 0 | 0 | 0 | 0 | 0 | 0 | 0 | 0 | 0 | 3 | 0 | 0 | 0 | 0 | 0 | 0.75 | 0 | 0 | 0 | 0 | 0 | 0 | 0 | 0 | 0 | 0 | 0 | 0 | 0 | 0 | 0 | 0 | 0 | 0 | 0 | 0 | 0 | 0 | 0 | 0 | 0 | 0 | 0 | 0 | 0 | 0 | 0 | 0 | 0 | 0 | 0 | 0 | 0 | 0 | human cardiac progenitor cells | 3 |  |  | 75 | 10 | 210 | 10 |  | 3 | 5 | 1093 | FALSE
Mohammad Izadifar et al; 2017 | 10.1089/ten.tec.2017.0346 | cardiac | cardiac | FALSE | 0 | 0.3 | 0 | 0 | 0 | 0 | 0 | 0 | 0 | 0 | 0 | 0 | 0 | 0 | 0 | 0 | 0 | 0 | 0 | 0 | 0 | 0 | 0 | 0 | 0 | 0 | 0 | 0 | 50 | 0 | 0 | 0 | 0 | 0 | 0 | 0 | 0 | 0 | 0 | 0 | 0 | 0 | 0 | 0 | 0 | 0 | 0 | 0 | 0 | 0 | 0 | 0 | 0 | 0 | 0 | 0 | 0 | 0 | 0 | 0 | 0 | 0 | 0 | 0 | 0 | 0 | 0 | 0 | 0 | 0 | 0 | 0 | 0 | 0 | 0 | 0 | 0 | 0 | 0 | 0 | 0 | 0 | 0 | 0 | 0 | 0 | 0 | 0 | 0 | 0 | 0 | 0 | 0.3 | 0 | 0 | 0 | 0 | 0 | 0 | 0 | 0 | 0 | 0 | 0 | 0 | 0 | 0 | 0 | 0 | 0 | 0 | 0 | 0 | 0 | 0 | 0 | 0 | 0 | 0 | 0 | 0 | 0 | 0 | 0 | 0 | 0 | 0 | 0 | 0 | 0 | human coronary artery endothelial cells | 1 | 0 | 60 | 10 | 10 | 250 | 22 |  | 1 | 1 | 1094 | FALSE
Mohammad Izadifar et al; 2017 | 10.1089/ten.tec.2017.0346 | cardiac | cardiac | FALSE | 0 | 1 | 0 | 0 | 0 | 0 | 0 | 0 | 0 | 0 | 0 | 0 | 0 | 0 | 0 | 0 | 0 | 0 | 0 | 0 | 0 | 0 | 0 | 0 | 0 | 0 | 0 | 0 | 50 | 0 | 0 | 0 | 0 | 0 | 0 | 0 | 0 | 0 | 0 | 0 | 0 | 0 | 0 | 0 | 0 | 0 | 0 | 0 | 0 | 0 | 0 | 0 | 0 | 0 | 0 | 0 | 0 | 0 | 0 | 0 | 0 | 0 | 0 | 0 | 0 | 0 | 0 | 0 | 0 | 0 | 0 | 0 | 0 | 0 | 0 | 0 | 0 | 0 | 0 | 0 | 0 | 0 | 0 | 0 | 0 | 0 | 0 | 0 | 0 | 0 | 0 | 0 | 1 | 0 | 0 | 0 | 0 | 0 | 0 | 0 | 0 | 0 | 0 | 0 | 0 | 0 | 0 | 0 | 0 | 0 | 0 | 0 | 0 | 0 | 0 | 0 | 0 | 0 | 0 | 0 | 0 | 0 | 0 | 0 | 0 | 0 | 0 | 0 | 0 | 0 | NoCellCultured | 0 | 0 | 60 | 10 | 10 | 250 | 22 |  | 1 | 1 | 1095 | FALSE
Mohammad Izadifar et al; 2017 | 10.1089/ten.tec.2017.0346 | cardiac | cardiac | FALSE | 0 | 2 | 0 | 0 | 0 | 0 | 0 | 0 | 0 | 0 | 0 | 0 | 0 | 0 | 0 | 0 | 0 | 0 | 0 | 0 | 0 | 0 | 0 | 0 | 0 | 0 | 0 | 0 | 50 | 0 | 0 | 0 | 0 | 0 | 0 | 0 | 0 | 0 | 0 | 0 | 0 | 0 | 0 | 0 | 0 | 0 | 0 | 0 | 0 | 0 | 0 | 0 | 0 | 0 | 0 | 0 | 0 | 0 | 0 | 0 | 0 | 0 | 0 | 0 | 0 | 0 | 0 | 0 | 0 | 0 | 0 | 0 | 0 | 0 | 0 | 0 | 0 | 0 | 0 | 0 | 0 | 0 | 0 | 0 | 0 | 0 | 0 | 0 | 0 | 0 | 0 | 0 | 2 | 0 | 0 | 0 | 0 | 0 | 0 | 0 | 0 | 0 | 0 | 0 | 0 | 0 | 0 | 0 | 0 | 0 | 0 | 0 | 0 | 0 | 0 | 0 | 0 | 0 | 0 | 0 | 0 | 0 | 0 | 0 | 0 | 0 | 0 | 0 | 0 | 0 | NoCellCultured | 0 | 0 | 60 | 10 | 10 | 250 | 22 |  | 1 | 1 | 1096 | FALSE
Mohammad Izadifar et al; 2017 | 10.1089/ten.tec.2017.0346 | cardiac | cardiac | FALSE | 2.5 | 0 | 0 | 0 | 0 | 0 | 0 | 0 | 0 | 0 | 0 | 0 | 0 | 0 | 0 | 0 | 0 | 0 | 0 | 0 | 0 | 0 | 0 | 0 | 0 | 0 | 0 | 0 | 50 | 0 | 0 | 0 | 0 | 0 | 0 | 0 | 0 | 0 | 0 | 0 | 0 | 0 | 0 | 0 | 0 | 0 | 0 | 0 | 0 | 0 | 0 | 0 | 0 | 0 | 0 | 0 | 0 | 0 | 0 | 0 | 0 | 0 | 0 | 0 | 0 | 0 | 0 | 0 | 0 | 0 | 0 | 0 | 0 | 0 | 0 | 0 | 0 | 0 | 0 | 0 | 0 | 0 | 0 | 0 | 0 | 0 | 0 | 0 | 0 | 0 | 0 | 0 | 0 | 0 | 0 | 0 | 0 | 0 | 0 | 0 | 0 | 0 | 0 | 0 | 0 | 0 | 0 | 0 | 0 | 0 | 0 | 0 | 0 | 0 | 0 | 0 | 0 | 0 | 0 | 0 | 0 | 0 | 0 | 0 | 0 | 0 | 0 | 0 | 0 | 0 | NoCellCultured | 0 | 0 | 60 | 10 | 10 | 250 | 22 |  | 1 | 1 | 1097 | FALSE
Mohammad Izadifar et al; 2017 | 10.1089/ten.tec.2017.0346 | cardiac | cardiac | FALSE | 2.5 | 0.3 | 0 | 0 | 0 | 0 | 0 | 0 | 0 | 0 | 0 | 0 | 0 | 0 | 0 | 0 | 0 | 0 | 0 | 0 | 0 | 0 | 0 | 0 | 0 | 0 | 0 | 0 | 50 | 0 | 0 | 0 | 0 | 0 | 0 | 0 | 0 | 0 | 0 | 0 | 0 | 0 | 0 | 0 | 0 | 0 | 0 | 0 | 0 | 0 | 0 | 0 | 0 | 0 | 0 | 0 | 0 | 0 | 0 | 0 | 0 | 0 | 0 | 0 | 0 | 0 | 0 | 0 | 0 | 0 | 0 | 0 | 0 | 0 | 0 | 0 | 0 | 0 | 0 | 0 | 0 | 0 | 0 | 0 | 0 | 0 | 0 | 0 | 0 | 0 | 0 | 0 | 0.3 | 0 | 0 | 0 | 0 | 0 | 0 | 0 | 0 | 0 | 0 | 0 | 0 | 0 | 0 | 0 | 0 | 0 | 0 | 0 | 0 | 0 | 0 | 0 | 0 | 0 | 0 | 0 | 0 | 0 | 0 | 0 | 0 | 0 | 0 | 0 | 0 | 0 | NoCellCultured | 0 | 0 | 60 | 10 | 10 | 250 | 22 |  | 2 | 1 | 1098 | FALSE
Mohammad Izadifar et al; 2017 | 10.1089/ten.tec.2017.0346 | cardiac | cardiac | FALSE | 2.5 | 1 | 0 | 0 | 0 | 0 | 0 | 0 | 0 | 0 | 0 | 0 | 0 | 0 | 0 | 0 | 0 | 0 | 0 | 0 | 0 | 0 | 0 | 0 | 0 | 0 | 0 | 0 | 50 | 0 | 0 | 0 | 0 | 0 | 0 | 0 | 0 | 0 | 0 | 0 | 0 | 0 | 0 | 0 | 0 | 0 | 0 | 0 | 0 | 0 | 0 | 0 | 0 | 0 | 0 | 0 | 0 | 0 | 0 | 0 | 0 | 0 | 0 | 0 | 0 | 0 | 0 | 0 | 0 | 0 | 0 | 0 | 0 | 0 | 0 | 0 | 0 | 0 | 0 | 0 | 0 | 0 | 0 | 0 | 0 | 0 | 0 | 0 | 0 | 0 | 0 | 0 | 1 | 0 | 0 | 0 | 0 | 0 | 0 | 0 | 0 | 0 | 0 | 0 | 0 | 0 | 0 | 0 | 0 | 0 | 0 | 0 | 0 | 0 | 0 | 0 | 0 | 0 | 0 | 0 | 0 | 0 | 0 | 0 | 0 | 0 | 0 | 0 | 0 | 0 | NoCellCultured | 0 | 0 | 60 | 10 | 10 | 250 | 22 |  | 3 | 1 | 1099 | FALSE
Mohammad Izadifar et al; 2017 | 10.1089/ten.tec.2017.0346 | cardiac | cardiac | FALSE | 2.5 | 2 | 0 | 0 | 0 | 0 | 0 | 0 | 0 | 0 | 0 | 0 | 0 | 0 | 0 | 0 | 0 | 0 | 0 | 0 | 0 | 0 | 0 | 0 | 0 | 0 | 0 | 0 | 50 | 0 | 0 | 0 | 0 | 0 | 0 | 0 | 0 | 0 | 0 | 0 | 0 | 0 | 0 | 0 | 0 | 0 | 0 | 0 | 0 | 0 | 0 | 0 | 0 | 0 | 0 | 0 | 0 | 0 | 0 | 0 | 0 | 0 | 0 | 0 | 0 | 0 | 0 | 0 | 0 | 0 | 0 | 0 | 0 | 0 | 0 | 0 | 0 | 0 | 0 | 0 | 0 | 0 | 0 | 0 | 0 | 0 | 0 | 0 | 0 | 0 | 0 | 0 | 2 | 0 | 0 | 0 | 0 | 0 | 0 | 0 | 0 | 0 | 0 | 0 | 0 | 0 | 0 | 0 | 0 | 0 | 0 | 0 | 0 | 0 | 0 | 0 | 0 | 0 | 0 | 0 | 0 | 0 | 0 | 0 | 0 | 0 | 0 | 0 | 0 | 0 | NoCellCultured | 0 | 0 | 60 | 10 | 10 | 250 | 22 |  | 2 | 1 | 1100 | FALSE
Mohammad Izadifar et al; 2017 | 10.1089/ten.tec.2017.0346 | cardiac | cardiac | FALSE | 5 | 0 | 0 | 0 | 0 | 0 | 0 | 0 | 0 | 0 | 0 | 0 | 0 | 0 | 0 | 0 | 0 | 0 | 0 | 0 | 0 | 0 | 0 | 0 | 0 | 0 | 0 | 0 | 50 | 0 | 0 | 0 | 0 | 0 | 0 | 0 | 0 | 0 | 0 | 0 | 0 | 0 | 0 | 0 | 0 | 0 | 0 | 0 | 0 | 0 | 0 | 0 | 0 | 0 | 0 | 0 | 0 | 0 | 0 | 0 | 0 | 0 | 0 | 0 | 0 | 0 | 0 | 0 | 0 | 0 | 0 | 0 | 0 | 0 | 0 | 0 | 0 | 0 | 0 | 0 | 0 | 0 | 0 | 0 | 0 | 0 | 0 | 0 | 0 | 0 | 0 | 0 | 0 | 0 | 0 | 0 | 0 | 0 | 0 | 0 | 0 | 0 | 0 | 0 | 0 | 0 | 0 | 0 | 0 | 0 | 0 | 0 | 0 | 0 | 0 | 0 | 0 | 0 | 0 | 0 | 0 | 0 | 0 | 0 | 0 | 0 | 0 | 0 | 0 | 0 | NoCellCultured | 0 | 0 | 60 | 10 | 10 | 250 | 22 |  | 2 | 1 | 1101 | FALSE
Mohammad Izadifar et al; 2017 | 10.1089/ten.tec.2017.0346 | cardiac | cardiac | FALSE | 5 | 0.3 | 0 | 0 | 0 | 0 | 0 | 0 | 0 | 0 | 0 | 0 | 0 | 0 | 0 | 0 | 0 | 0 | 0 | 0 | 0 | 0 | 0 | 0 | 0 | 0 | 0 | 0 | 50 | 0 | 0 | 0 | 0 | 0 | 0 | 0 | 0 | 0 | 0 | 0 | 0 | 0 | 0 | 0 | 0 | 0 | 0 | 0 | 0 | 0 | 0 | 0 | 0 | 0 | 0 | 0 | 0 | 0 | 0 | 0 | 0 | 0 | 0 | 0 | 0 | 0 | 0 | 0 | 0 | 0 | 0 | 0 | 0 | 0 | 0 | 0 | 0 | 0 | 0 | 0 | 0 | 0 | 0 | 0 | 0 | 0 | 0 | 0 | 0 | 0 | 0 | 0 | 0.3 | 0 | 0 | 0 | 0 | 0 | 0 | 0 | 0 | 0 | 0 | 0 | 0 | 0 | 0 | 0 | 0 | 0 | 0 | 0 | 0 | 0 | 0 | 0 | 0 | 0 | 0 | 0 | 0 | 0 | 0 | 0 | 0 | 0 | 0 | 0 | 0 | 0 | NoCellCultured | 0 | 0 | 60 | 10 | 10 | 250 | 22 |  | 3 | 1 | 1102 | FALSE
Mohammad Izadifar et al; 2017 | 10.1089/ten.tec.2017.0346 | cardiac | cardiac | FALSE | 5 | 1 | 0 | 0 | 0 | 0 | 0 | 0 | 0 | 0 | 0 | 0 | 0 | 0 | 0 | 0 | 0 | 0 | 0 | 0 | 0 | 0 | 0 | 0 | 0 | 0 | 0 | 0 | 50 | 0 | 0 | 0 | 0 | 0 | 0 | 0 | 0 | 0 | 0 | 0 | 0 | 0 | 0 | 0 | 0 | 0 | 0 | 0 | 0 | 0 | 0 | 0 | 0 | 0 | 0 | 0 | 0 | 0 | 0 | 0 | 0 | 0 | 0 | 0 | 0 | 0 | 0 | 0 | 0 | 0 | 0 | 0 | 0 | 0 | 0 | 0 | 0 | 0 | 0 | 0 | 0 | 0 | 0 | 0 | 0 | 0 | 0 | 0 | 0 | 0 | 0 | 0 | 1 | 0 | 0 | 0 | 0 | 0 | 0 | 0 | 0 | 0 | 0 | 0 | 0 | 0 | 0 | 0 | 0 | 0 | 0 | 0 | 0 | 0 | 0 | 0 | 0 | 0 | 0 | 0 | 0 | 0 | 0 | 0 | 0 | 0 | 0 | 0 | 0 | 0 | NoCellCultured | 0 | 0 | 60 | 10 | 10 | 250 | 22 |  | 3 | 1 | 1103 | FALSE
Mohammad Izadifar et al; 2017 | 10.1089/ten.tec.2017.0346 | cardiac | cardiac | FALSE | 5 | 2 | 0 | 0 | 0 | 0 | 0 | 0 | 0 | 0 | 0 | 0 | 0 | 0 | 0 | 0 | 0 | 0 | 0 | 0 | 0 | 0 | 0 | 0 | 0 | 0 | 0 | 0 | 50 | 0 | 0 | 0 | 0 | 0 | 0 | 0 | 0 | 0 | 0 | 0 | 0 | 0 | 0 | 0 | 0 | 0 | 0 | 0 | 0 | 0 | 0 | 0 | 0 | 0 | 0 | 0 | 0 | 0 | 0 | 0 | 0 | 0 | 0 | 0 | 0 | 0 | 0 | 0 | 0 | 0 | 0 | 0 | 0 | 0 | 0 | 0 | 0 | 0 | 0 | 0 | 0 | 0 | 0 | 0 | 0 | 0 | 0 | 0 | 0 | 0 | 0 | 0 | 2 | 0 | 0 | 0 | 0 | 0 | 0 | 0 | 0 | 0 | 0 | 0 | 0 | 0 | 0 | 0 | 0 | 0 | 0 | 0 | 0 | 0 | 0 | 0 | 0 | 0 | 0 | 0 | 0 | 0 | 0 | 0 | 0 | 0 | 0 | 0 | 0 | 0 | NoCellCultured | 0 | 0 | 60 | 10 | 10 | 250 | 22 |  | 2 | 4 | 1104 | FALSE
Mohammad Izadifar et al; 2017 | 10.1089/ten.tec.2017.0346 | cardiac | cardiac | FALSE | 0 | 0 | 0 | 0 | 0 | 0 | 0 | 0 | 0 | 0 | 0 | 0 | 0 | 0 | 0 | 0 | 0 | 0 | 0 | 0 | 0 | 0 | 0 | 0 | 0 | 0 | 0 | 0 | 50 | 0 | 0 | 0 | 0 | 0 | 0 | 0 | 0 | 0 | 0 | 0 | 0 | 0 | 0 | 0 | 0 | 0 | 0 | 0 | 0 | 0 | 0 | 0 | 0 | 0 | 0 | 0 | 0 | 0 | 0 | 0 | 0 | 0 | 0 | 0 | 0 | 0 | 0 | 0 | 0 | 0 | 0 | 0 | 0 | 0 | 0 | 0 | 0 | 0 | 0 | 0 | 0 | 0 | 0 | 0 | 0 | 0 | 0 | 0 | 0 | 0 | 0 | 0 | 0 | 0 | 0 | 0 | 0 | 0 | 0 | 0 | 0 | 0 | 0 | 0 | 0 | 0 | 0 | 0 | 0 | 0 | 0 | 0 | 0 | 0 | 0 | 0 | 0 | 0 | 0 | 0 | 0 | 0 | 0 | 0 | 0 | 0 | 0 | 0 | 0 | 0 | human coronary artery endothelial cells | 0.8 | 0 | 45 |  | 30 | 200 |  |  | 3 | 5 | 1105 | FALSE
Mohammad Izadifar et al; 2017 | 10.1089/ten.tec.2017.0346 | cardiac | cardiac | FALSE | 0 | 0 | 0 | 0 | 0 | 0 | 0 | 0 | 0 | 0 | 0 | 0 | 0 | 0 | 0 | 0 | 0 | 0 | 0 | 0 | 0 | 0 | 0 | 0 | 0 | 0 | 0 | 0 | 50 | 0 | 0 | 0 | 0 | 0 | 0 | 0 | 0 | 0 | 0 | 0 | 0 | 0 | 0 | 0 | 0 | 0 | 0 | 0 | 0 | 0 | 0 | 0 | 0 | 0 | 0 | 0 | 0 | 0 | 0 | 0 | 0 | 0 | 0 | 0 | 0 | 0 | 0 | 0 | 0 | 0 | 0 | 0 | 0 | 0 | 0 | 0 | 0 | 0 | 0 | 0 | 0 | 0 | 0 | 0 | 0 | 0 | 0 | 0 | 0 | 0 | 0 | 0 | 0 | 0 | 0 | 0 | 0 | 0 | 0 | 0 | 0 | 0 | 0 | 0 | 0 | 0 | 0 | 0 | 0 | 0 | 0 | 0 | 0 | 0 | 0 | 0 | 0 | 0 | 0 | 0 | 0 | 0 | 0 | 0 | 0 | 0 | 0 | 0 | 0 | 0 | human coronary artery endothelial cells | 0.8 | 0 | 120 |  | 30 | 200 |  |  | 3 | 3 | 1106 | FALSE
Mohammad Izadifar et al; 2017 | 10.1089/ten.tec.2017.0346 | cardiac | cardiac | FALSE | 0 | 0 | 0 | 0 | 0 | 0 | 0 | 0 | 0 | 0 | 0 | 0 | 0 | 0 | 0 | 0 | 0 | 0 | 0 | 0 | 0 | 0 | 0 | 0 | 0 | 0 | 0 | 0 | 50 | 0 | 0 | 0 | 0 | 0 | 0 | 0 | 0 | 0 | 0 | 0 | 0 | 0 | 0 | 0 | 0 | 0 | 0 | 0 | 0 | 0 | 0 | 0 | 0 | 0 | 0 | 0 | 0 | 0 | 0 | 0 | 0 | 0 | 0 | 0 | 0 | 0 | 0 | 0 | 0 | 0 | 0 | 0 | 0 | 0 | 0 | 0 | 0 | 0 | 0 | 0 | 0 | 0 | 0 | 0 | 0 | 0 | 0 | 0 | 0 | 0 | 0 | 0 | 0 | 0 | 0 | 0 | 0 | 0 | 0 | 0 | 0 | 0 | 0 | 0 | 0 | 0 | 0 | 0 | 0 | 0 | 0 | 0 | 0 | 0 | 0 | 0 | 0 | 0 | 0 | 0 | 0 | 0 | 0 | 0 | 0 | 0 | 0 | 0 | 0 | 0 | human coronary artery endothelial cells | 0.8 | 0 | 270 |  | 30 | 200 |  |  | 3 | 2 | 1107 | FALSE
Xingzhu Liu et al; 2021 | 10.1016/j.bprint.2021.e00165 | cardiac | cardiac | FALSE | 8 | 0 | 0 | 0 | 5 | 0 | 0 | 0 | 0 | 0 | 0 | 0 | 0 | 0 | 0 | 0 | 0 | 0 | 0 | 0 | 0 | 0 | 0 | 0 | 0 | 0 | 0 | 0 | 0 | 170 | 0 | 0 | 0 | 0 | 0 | 0 | 0 | 0 | 0 | 0 | 0 | 0 | 0 | 0 | 0 | 0 | 0 | 0 | 0 | 0 | 0 | 0 | 0 | 0 | 0 | 0 | 0 | 0 | 0 | 0 | 0 | 0 | 0 | 0 | 0 | 0 | 0 | 0 | 0 | 0 | 0 | 0 | 0 | 0 | 0 | 0 | 0 | 0 | 0 | 0 | 0 | 0 | 0 | 0 | 0 | 0 | 0 | 0 | 0 | 0 | 0 | 0 | 0 | 0 | 0 | 0 | 0 | 0 | 0 | 0 | 0 | 0 | 0 | 0 | 0 | 0 | 0 | 0 | 0 | 0 | 0 | 0 | 0 | 0 | 0 | 0 | 0 | 0 | 0 | 0 | 0 | 0 | 0 | 0 | 0 | 0 | 0 | 0 | 0 | 0 | rabbit bone marrow mesenchymal stem cells | 0.1 | 120 | 0 | 120 |  | 410 |  |  | 3 | 4 | 1108 | FALSE
Xingzhu Liu et al; 2021 | 10.1016/j.bprint.2021.e00165 | cardiac | cardiac | FALSE | 4 | 0 | 0 | 0 | 0 | 0 | 0 | 0 | 0 | 0 | 0 | 0 | 0 | 0 | 0 | 0 | 0 | 0 | 0 | 0 | 0 | 0 | 0 | 0 | 0 | 0 | 0 | 0 | 0 | 0 | 0 | 0 | 0 | 0 | 0 | 0 | 0 | 0 | 0 | 0 | 0 | 0 | 0 | 0 | 0 | 0 | 0 | 0 | 0 | 0 | 0 | 0 | 0 | 0 | 0 | 0 | 0 | 0 | 0 | 0 | 0 | 0 | 0 | 0 | 0 | 0 | 0 | 0 | 0 | 0 | 0 | 0 | 0 | 0 | 0 | 0 | 0 | 0 | 0 | 0 | 0 | 0 | 0 | 0 | 0 | 0 | 1 | 0 | 0 | 0 | 0 | 0 | 0 | 0 | 0 | 0 | 0 | 0 | 0 | 0 | 0 | 0 | 0 | 0 | 0 | 0 | 0 | 0 | 0 | 0 | 0 | 0 | 0 | 0 | 0 | 0 | 0 | 0 | 0 | 0 | 0 | 0 | 0 | 0 | 0 | 0 | 0 | 0 | 0 | 0 | Human Umbilical Vein Endothelial Cells + iPSC-derived CM | 6 | 120 | 0 |  | 3 | 220 | 130 |  | 3 | 5 | 1109 | FALSE
Xingzhu Liu et al; 2021 | 10.1016/j.bprint.2021.e00165 | cardiac | cardiac | FALSE | 4 | 0 | 0 | 0 | 0 | 0 | 0 | 0 | 0 | 0 | 0 | 0 | 0 | 0 | 0 | 0 | 0 | 0 | 0 | 0 | 0 | 0 | 0 | 0 | 0 | 0 | 0 | 0 | 0 | 0 | 0 | 0 | 0 | 0 | 0 | 0 | 0 | 0 | 0 | 0 | 0 | 0 | 0 | 0 | 0 | 0 | 0 | 0 | 0 | 0 | 0 | 0 | 0 | 0 | 0 | 0 | 0 | 0 | 0 | 0 | 0 | 0 | 0 | 0 | 0 | 0 | 0 | 0 | 0 | 0 | 0 | 0 | 0 | 0 | 0 | 0 | 0 | 0 | 0 | 0 | 0 | 0 | 0 | 0 | 0 | 0 | 1 | 0 | 0 | 0 | 0 | 0 | 0 | 0 | 0 | 0 | 0 | 0 | 0 | 0 | 0 | 0 | 0 | 0 | 0 | 0 | 0 | 0 | 0 | 0 | 0 | 0 | 0 | 0 | 0 | 0 | 0 | 0 | 0 | 0 | 0 | 0 | 0 | 0 | 0 | 0 | 0 | 0 | 0 | 0 | iPSC-derived CM | 8 | 120 | 0 |  | 3 | 220 | 130 |  | 3 | 4 | 1110 | FALSE
Zhan Wang et al; 2018 | 10.1016/j.actbio.2018.02.007 | cardiac | cardiac | FALSE | 0 | 0 | 0 | 0 | 3 | 0 | 0 | 0 | 0 | 0.3 | 0 | 0 | 2 | 0 | 0 | 0 | 0 | 0 | 0 | 0 | 0 | 0 | 0 | 0 | 0 | 0 | 0 | 0 | 0 | 0 | 0 | 0 | 0 | 0 | 0 | 0 | 0 | 0 | 0 | 0 | 0 | 0 | 0 | 0 | 0 | 0 | 0 | 0 | 0 | 0 | 0 | 0 | 0 | 0 | 0 | 0 | 0 | 0 | 10 | 0 | 0 | 0 | 0 | 0 | 0 | 0 | 0 | 0 | 0 | 0 | 0 | 0 | 0 | 0 | 0 | 0 | 0 | 0 | 0 | 0 | 0 | 0 | 0 | 0 | 0 | 0 | 0 | 0 | 0.2 | 0 | 0 | 0 | 0 | 0 | 0 | 0 | 0 | 0 | 0 | 0 | 0 | 0 | 0 | 0 | 0 | 0 | 0 | 0 | 0 | 0 | 0 | 0 | 0 | 0 | 0 | 0 | 0 | 0 | 0 | 0 | 0 | 0 | 0 | 0 | 0 | 0 | 0 | 0 | 0 | 0 | neonatal rat ventricular cardiomyocytes | 1 | 0 | 1200 | 100 | 1.66 | 200 | 18 |  | 3 | 2 | 1111 | TRUE
Zhan Wang et al; 2018 | 10.1016/j.actbio.2018.02.007 | cardiac | cardiac | FALSE | 0 | 0 | 0 | 0 | 3 | 0 | 0 | 0 | 0 | 0.3 | 0 | 0 | 2 | 0 | 0 | 0 | 0 | 0 | 0 | 0 | 0 | 0 | 0 | 0 | 0 | 0 | 0 | 0 | 0 | 0 | 0 | 0 | 0 | 0 | 0 | 0 | 0 | 0 | 0 | 0 | 0 | 0 | 0 | 0 | 0 | 0 | 0 | 0 | 0 | 0 | 0 | 0 | 0 | 0 | 0 | 0 | 0 | 0 | 10 | 0 | 0 | 0 | 0 | 0 | 0 | 0 | 0 | 0 | 0 | 0 | 0 | 0 | 0 | 0 | 0 | 0 | 0 | 0 | 0 | 0 | 0 | 0 | 0 | 0 | 0 | 0 | 0 | 0 | 0.2 | 0 | 0 | 0 | 0 | 0 | 0 | 0 | 0 | 0 | 0 | 0 | 0 | 0 | 0 | 0 | 0 | 0 | 0 | 0 | 0 | 0 | 0 | 0 | 0 | 0 | 0 | 0 | 0 | 0 | 0 | 0 | 0 | 0 | 0 | 0 | 0 | 0 | 0 | 0 | 0 | 0 | neonatal rat ventricular cardiomyocytes | 1 | 0 | 1200 | 100 | 1.66 | 200 | 18 |  | 3 | 5 | 1111 | TRUE
Justin Liu et al; 2020 | 10.1016/j.biomaterials.2020.120204 | cardiac | cardiac | FALSE | 0 | 0 | 0 | 0 | 0 | 7.5 | 0 | 0 | 0 | 0 | 0 | 0 | 0 | 0 | 0 | 0 | 0 | 0 | 0 | 0 | 0 | 0 | 0 | 0 | 2 | 0 | 0 | 0 | 0 | 0 | 0 | 0 | 0 | 0 | 0 | 0 | 0 | 0 | 0 | 0 | 0 | 0 | 0 | 0 | 0 | 0 | 0 | 0 | 0 | 0 | 0 | 0 | 0 | 0 | 0 | 0 | 0 | 0 | 0 | 0 | 0 | 0 | 0 | 0 | 0 | 0 | 0 | 0 | 0 | 0 | 0 | 0 | 0 | 0 | 0 | 0 | 0 | 0 | 0 | 0 | 0 | 0 | 0 | 0 | 0 | 0 | 0 | 0 | 0 | 0 | 0 | 0 | 0 | 0 | 0 | 0 | 0 | 0 | 0 | 0 | 0 | 0 | 0 | 0 | 0 | 0 | 0 | 0 | 0 | 0 | 0 | 0 | 0 | 0 | 0 | 0 | 0 | 0 | 0 | 0 | 0 | 0 | 0 | 0 | 0 | 0 | 0 | 0 | 0 | 0 | n neonatal mouse ventricular cardiomyocytes | 10 | 0 | 45 | [5 empty] | 3 | 4 | 1112 | FALSE
Justin Liu et al; 2020 | 10.1016/j.biomaterials.2020.120204 | cardiac | cardiac | FALSE | 0 | 0 | 0 | 0 | 0 | 15 | 0 | 0 | 0 | 0 | 0 | 0 | 0 | 0 | 0 | 0 | 0 | 0 | 0 | 0 | 0 | 0 | 0 | 0 | 2 | 0 | 0 | 0 | 0 | 0 | 0 | 0 | 0 | 0 | 0 | 0 | 0 | 0 | 0 | 0 | 0 | 0 | 0 | 0 | 0 | 0 | 0 | 0 | 0 | 0 | 0 | 0 | 0 | 0 | 0 | 0 | 0 | 0 | 0 | 0 | 0 | 0 | 0 | 0 | 0 | 0 | 0 | 0 | 0 | 0 | 0 | 0 | 0 | 0 | 0 | 0 | 0 | 0 | 0 | 0 | 0 | 0 | 0 | 0 | 0 | 0 | 0 | 0 | 0 | 0 | 0 | 0 | 0 | 0 | 0 | 0 | 0 | 0 | 0 | 0 | 0 | 0 | 0 | 0 | 0 | 0 | 0 | 0 | 0 | 0 | 0 | 0 | 0 | 0 | 0 | 0 | 0 | 0 | 0 | 0 | 0 | 0 | 0 | 0 | 0 | 0 | 0 | 0 | 0 | 0 | n neonatal mouse ventricular cardiomyocytes | 10 | 0 | 45 | [5 empty] | 3 | 3 | 1113 | FALSE
Matthew Alonzo et al; 2022 | 10.1021%2facsami.1c23883 | cardiac | cardiac | FALSE | 7 | 0 | 0 | 0 | 5 | 0 | 0 | 0 | 0 | 0 | 0 | 0 | 0 | 0 | 0 | 0 | 0 | 0 | 0 | 0 | 0 | 0 | 0 | 0 | 0 | 0 | 0 | 0 | 100 | 0 | 0 | 0 | 0 | 0 | 0 | 0 | 0 | 0 | 0 | 0 | 0 | 0 | 0 | 0 | 0 | 0 | 0 | 0 | 0 | 0 | 0 | 0 | 0 | 0 | 0 | 0 | 0 | 0 | 0 | 0 | 0 | 0 | 0 | 0 | 0 | 0 | 0 | 0 | 0 | 0 | 0 | 0 | 0 | 0 | 0 | 0 | 0 | 0 | 0 | 0 | 0 | 0 | 0 | 0 | 0 | 0 | 0 | 0 | 0 | 0 | 0 | 0 | 0 | 0 | 0 | 0 | 0 | 0 | 0 | 0 | 0 | 0 | 0 | 0 | 0 | 0 | 0 | 0 | 0 | 0 | 0 | 0 | 0 | 0 | 0 | 0 | 0 | 0 | 0 | 0 | 0 | 0 | 0 | 0 | 0 | 0 | 0 | 0 | 0 | 0 | Human cardiac fibroblasts | 1 |  |  | 80 | 2 | 600 |  |  | 3 | 5 | 1114 | FALSE
Matthew Alonzo et al; 2022 | 10.1021%2facsami.1c23883 | cardiac | cardiac | FALSE | 10 | 0 | 0 | 0 | 5 | 0 | 0 | 0 | 0 | 0 | 0 | 0 | 0 | 0 | 0 | 0 | 0 | 0 | 0 | 0 | 0 | 0 | 0 | 0 | 0 | 0 | 0 | 0 | 100 | 0 | 0 | 0 | 0 | 0 | 0 | 0 | 0 | 0 | 0 | 0 | 0 | 0 | 0 | 0 | 0 | 0 | 0 | 0 | 0 | 0 | 0 | 0 | 0 | 0 | 0 | 0 | 0 | 0 | 0 | 0 | 0 | 0 | 0 | 0 | 0 | 0 | 0 | 0 | 0 | 0 | 0 | 0 | 0 | 0 | 0 | 0 | 0 | 0 | 0 | 0 | 0 | 0 | 0 | 0 | 0 | 0 | 0 | 0 | 0 | 0 | 0 | 0 | 0 | 0 | 0 | 0 | 0 | 0 | 0 | 0 | 0 | 0 | 0 | 0 | 0 | 0 | 0 | 0 | 0 | 0 | 0 | 0 | 0 | 0 | 0 | 0 | 0 | 0 | 0 | 0 | 0 | 0 | 0 | 0 | 0 | 0 | 0 | 0 | 0 | 0 | NoCellCultured | 0 |  |  | 80 | 2 | 600 |  |  | 2 | 1 | 1115 | FALSE
Matthew Alonzo et al; 2022 | 10.1021%2facsami.1c23883 | cardiac | cardiac | FALSE | 2 | 0 | 0 | 0 | 4 | 0 | 0 | 0 | 0 | 0 | 0 | 0 | 0 | 0 | 0 | 0 | 0 | 0 | 0 | 0 | 0 | 0 | 0 | 0 | 0 | 0 | 0 | 0 | 100 | 0 | 0 | 0 | 0 | 0 | 0 | 0 | 0 | 0 | 0 | 0 | 0 | 0 | 0 | 0 | 0 | 0 | 0 | 0 | 0 | 0 | 0 | 0 | 0 | 0 | 0 | 0 | 0 | 0 | 0 | 0 | 0 | 0 | 0 | 0 | 0 | 0 | 0 | 0 | 0 | 0 | 0 | 0 | 0 | 0 | 0 | 0 | 0 | 0 | 0 | 0 | 0 | 0 | 0 | 0 | 0 | 0 | 0 | 0 | 0 | 0 | 0 | 0 | 0 | 0 | 0 | 0 | 0 | 0 | 0 | 0 | 0 | 0 | 0 | 0 | 0 | 0 | 0 | 0 | 0 | 0 | 0 | 0 | 0 | 0 | 0 | 0 | 0 | 0 | 0 | 0 | 0 | 0 | 0 | 0 | 0 | 0 | 0 | 0 | 0 | 0 | NoCellCultured | 0 |  |  | 80 | 2 | 600 |  |  | 2 | 1 | 1116 | FALSE
Matthew Alonzo et al; 2022 | 10.1021%2facsami.1c23883 | cardiac | cardiac | FALSE | 1 | 0 | 0 | 0 | 4 | 0 | 0 | 0 | 0 | 0 | 0 | 0 | 0 | 0 | 0 | 0 | 0 | 0 | 0 | 0 | 0 | 0 | 0 | 0 | 0 | 0 | 0 | 0 | 100 | 0 | 0 | 0 | 0 | 0 | 0 | 0 | 0 | 0 | 0 | 0 | 0 | 0 | 0 | 0 | 0 | 0 | 0 | 0 | 0 | 0 | 0 | 0 | 0 | 0 | 0 | 0 | 0 | 0 | 0 | 0 | 0 | 0 | 0 | 0 | 0 | 0 | 0 | 0 | 0 | 0 | 0 | 0 | 0 | 0 | 0 | 0 | 0 | 0 | 0 | 0 | 0 | 0 | 0 | 0 | 0 | 0 | 0 | 0 | 0 | 0 | 0 | 0 | 0 | 0 | 0 | 0 | 0 | 0 | 0 | 0 | 0 | 0 | 0 | 0 | 0 | 0 | 0 | 0 | 0 | 0 | 0 | 0 | 0 | 0 | 0 | 0 | 0 | 0 | 0 | 0 | 0 | 0 | 0 | 0 | 0 | 0 | 0 | 0 | 0 | 0 | NoCellCultured | 0 |  |  | 80 | 2 | 600 |  |  | 2 | 1 | 1117 | FALSE
Matthew Alonzo et al; 2022 | 10.1021%2facsami.1c23883 | cardiac | cardiac | FALSE | 4 | 0 | 0 | 0 | 1 | 0 | 0 | 0 | 0 | 0 | 0 | 0 | 0 | 0 | 0 | 0 | 0 | 0 | 0 | 0 | 0 | 0 | 0 | 0 | 0 | 0 | 0 | 0 | 100 | 0 | 0 | 0 | 0 | 0 | 0 | 0 | 0 | 0 | 0 | 0 | 0 | 0 | 0 | 0 | 0 | 0 | 0 | 0 | 0 | 0 | 0 | 0 | 0 | 0 | 0 | 0 | 0 | 0 | 0 | 0 | 0 | 0 | 0 | 0 | 0 | 0 | 0 | 0 | 0 | 0 | 0 | 0 | 0 | 0 | 0 | 0 | 0 | 0 | 0 | 0 | 0 | 0 | 0 | 0 | 0 | 0 | 0 | 0 | 0 | 0 | 0 | 0 | 0 | 0 | 0 | 0 | 0 | 0 | 0 | 0 | 0 | 0 | 0 | 0 | 0 | 0 | 0 | 0 | 0 | 0 | 0 | 0 | 0 | 0 | 0 | 0 | 0 | 0 | 0 | 0 | 0 | 0 | 0 | 0 | 0 | 0 | 0 | 0 | 0 | 0 | NoCellCultured | 0 |  |  | 80 | 2 | 600 |  |  | 2 | 1 | 1118 | FALSE
Matthew Alonzo et al; 2022 | 10.1021%2facsami.1c23883 | cardiac | cardiac | FALSE | 4 | 0 | 0 | 0 | 2 | 0 | 0 | 0 | 0 | 0 | 0 | 0 | 0 | 0 | 0 | 0 | 0 | 0 | 0 | 0 | 0 | 0 | 0 | 0 | 0 | 0 | 0 | 0 | 100 | 0 | 0 | 0 | 0 | 0 | 0 | 0 | 0 | 0 | 0 | 0 | 0 | 0 | 0 | 0 | 0 | 0 | 0 | 0 | 0 | 0 | 0 | 0 | 0 | 0 | 0 | 0 | 0 | 0 | 0 | 0 | 0 | 0 | 0 | 0 | 0 | 0 | 0 | 0 | 0 | 0 | 0 | 0 | 0 | 0 | 0 | 0 | 0 | 0 | 0 | 0 | 0 | 0 | 0 | 0 | 0 | 0 | 0 | 0 | 0 | 0 | 0 | 0 | 0 | 0 | 0 | 0 | 0 | 0 | 0 | 0 | 0 | 0 | 0 | 0 | 0 | 0 | 0 | 0 | 0 | 0 | 0 | 0 | 0 | 0 | 0 | 0 | 0 | 0 | 0 | 0 | 0 | 0 | 0 | 0 | 0 | 0 | 0 | 0 | 0 | 0 | NoCellCultured | 0 |  |  | 80 | 2 | 600 |  |  | 2 | 1 | 1119 | FALSE
Matthew Alonzo et al; 2022 | 10.1021%2facsami.1c23883 | cardiac | cardiac | FALSE | 4 | 0 | 0 | 0 | 4 | 0 | 0 | 0 | 0 | 0 | 0 | 0 | 0 | 0 | 0 | 0 | 0 | 0 | 0 | 0 | 0 | 0 | 0 | 0 | 0 | 0 | 0 | 0 | 100 | 0 | 0 | 0 | 0 | 0 | 0 | 0 | 0 | 0 | 0 | 0 | 0 | 0 | 0 | 0 | 0 | 0 | 0 | 0 | 0 | 0 | 0 | 0 | 0 | 0 | 0 | 0 | 0 | 0 | 0 | 0 | 0 | 0 | 0 | 0 | 0 | 0 | 0 | 0 | 0 | 0 | 0 | 0 | 0 | 0 | 0 | 0 | 0 | 0 | 0 | 0 | 0 | 0 | 0 | 0 | 0 | 0 | 0 | 0 | 0 | 0 | 0 | 0 | 0 | 0 | 0 | 0 | 0 | 0 | 0 | 0 | 0 | 0 | 0 | 0 | 0 | 0 | 0 | 0 | 0 | 0 | 0 | 0 | 0 | 0 | 0 | 0 | 0 | 0 | 0 | 0 | 0 | 0 | 0 | 0 | 0 | 0 | 0 | 0 | 0 | 0 | NoCellCultured | 0 |  |  | 80 | 2 | 600 |  |  | 2 | 1 | 1120 | FALSE
Sohyung Lee et al, 2020 | 10.1002/adma.202003915 | cardiac | cardiac;vascular | FALSE | 0 | 0 | 0 | 0 | 0 | 7.5 | 0 | 0 | 0 | 0 | 0 | 0 | 0 | 0 | 0 | 0 | 0 | 0 | 0 | 0 | 0 | 0 | 0 | 0 | 0 | 0 | 0 | 0 | 0 | 0 | 0 | 0 | 0 | 0 | 0 | 0 | 0 | 0 | 0 | 0 | 0 | 0 | 0 | 0 | 0 | 0 | 0 | 0 | 0 | 0 | 0 | 0 | 0 | 0 | 0 | 0.4 | 0 | 0 | 0 | 0 | 0 | 0 | 0 | 0 | 0 | 0 | 0 | 0 | 0 | 0 | 0 | 0 | 0 | 0 | 0 | 0 | 0 | 0 | 0 | 0 | 0 | 0 | 0 | 0 | 7.5 | 0 | 0 | 0 | 0 | 0 | 0 | 0 | 0 | 0 | 0 | 0 | 0 | 0 | 0 | 0 | 0 | 0 | 0 | 0 | 0 | 0 | 0 | 0 | 0 | 0 | 0 | 0 | 0 | 0 | 0 | 0 | 0 | 0 | 0 | 0 | 0 | 0 | 0 | 0 | 0 | 0 | 0 | 0 | 0 | 0 | NoCellCultured | 0 | 0 | 180 | 5 | 10 | 340 | 9 |  | 2 | 1 | 1121 | FALSE
Sohyung Lee et al, 2020 | 10.1002/adma.202003915 | cardiac | cardiac;vascular | FALSE | 0 | 0 | 0 | 0 | 0 | 7.5 | 0 | 0 | 0 | 0 | 0 | 0 | 0 | 0 | 0 | 0 | 0 | 0 | 0 | 0 | 0 | 0 | 0 | 0 | 0 | 0 | 0 | 0 | 0 | 0 | 0 | 0 | 0 | 0 | 0 | 0 | 0 | 0 | 0 | 0 | 0 | 0 | 0 | 0 | 0 | 0 | 0 | 0 | 0 | 0 | 0 | 0 | 0 | 0 | 0 | 0.4 | 0 | 0 | 0 | 0 | 0 | 0 | 0 | 0 | 0 | 0 | 0 | 0 | 0 | 0 | 0 | 0 | 0 | 0 | 0 | 0 | 0 | 0 | 0 | 0 | 0 | 0 | 0 | 0 | 7.5 | 0 | 0 | 0 | 0 | 0 | 0 | 0 | 0 | 0 | 0 | 0 | 0 | 0 | 0 | 0 | 0 | 0 | 0 | 0 | 0 | 0 | 0 | 0 | 0 | 0 | 0 | 0 | 0 | 0 | 0 | 0 | 0 | 0 | 0 | 0 | 0 | 0 | 0 | 0 | 0 | 0 | 0 | 0 | 0 | 0 | NoCellCultured | 0 | 0 | 180 | 5 | 20 | 340 | 9 |  | 2 | 1 | 1122 | FALSE
Sohyung Lee et al, 2020 | 10.1002/adma.202003915 | cardiac | cardiac;vascular | FALSE | 0 | 0 | 0 | 0 | 0 | 7.5 | 0 | 0 | 0 | 0 | 0 | 0 | 0 | 0 | 0 | 0 | 0 | 0 | 0 | 0 | 0 | 0 | 0 | 0 | 0 | 0 | 0 | 0 | 0 | 0 | 0 | 0 | 0 | 0 | 0 | 0 | 0 | 0 | 0 | 0 | 0 | 0 | 0 | 0 | 0 | 0 | 0 | 0 | 0 | 0 | 0 | 0 | 0 | 0 | 0 | 0.4 | 0 | 0 | 0 | 0 | 0 | 0 | 0 | 0 | 0 | 0 | 0 | 0 | 0 | 0 | 0 | 0 | 0 | 0 | 0 | 0 | 0 | 0 | 0 | 0 | 0 | 0 | 0 | 0 | 7.5 | 0 | 0 | 0 | 0 | 0 | 0 | 0 | 0 | 0 | 0 | 0 | 0 | 0 | 0 | 0 | 0 | 0 | 0 | 0 | 0 | 0 | 0 | 0 | 0 | 0 | 0 | 0 | 0 | 0 | 0 | 0 | 0 | 0 | 0 | 0 | 0 | 0 | 0 | 0 | 0 | 0 | 0 | 0 | 0 | 0 | NoCellCultured | 0 | 0 | 180 | 5 | 30 | 340 | 9 |  | 1 | 1 | 1123 | FALSE
Sohyung Lee et al, 2020 | 10.1002/adma.202003915 | cardiac | cardiac;vascular | FALSE | 0 | 0 | 0 | 0 | 0 | 7.5 | 0 | 0 | 0 | 0 | 0 | 0 | 0 | 0 | 0 | 0 | 0 | 0 | 0 | 0 | 0 | 0 | 0 | 0 | 0 | 0 | 0 | 0 | 0 | 0 | 0 | 0 | 0 | 0 | 0 | 0 | 0 | 0 | 0 | 0 | 0 | 0 | 0 | 0 | 0 | 0 | 0 | 0 | 0 | 0 | 0 | 0 | 0 | 0 | 0 | 0.4 | 0 | 0 | 0 | 0 | 0 | 0 | 0 | 0 | 0 | 0 | 0 | 0 | 0 | 0 | 0 | 0 | 0 | 0 | 0 | 0 | 0 | 0 | 0 | 0 | 0 | 0 | 0 | 0 | 7.5 | 0 | 0 | 0 | 0 | 0 | 0 | 0 | 0 | 0 | 0 | 0 | 0 | 0 | 0 | 0 | 0 | 0 | 0 | 0 | 0 | 0 | 0 | 0 | 0 | 0 | 0 | 0 | 0 | 0 | 0 | 0 | 0 | 0 | 0 | 0 | 0 | 0 | 0 | 0 | 0 | 0 | 0 | 0 | 0 | 0 | NoCellCultured | 0 | 0 | 180 | 5 | 40 | 340 | 9 |  | 1 | 1 | 1124 | FALSE
Sohyung Lee et al, 2020 | 10.1002/adma.202003915 | cardiac | cardiac;vascular | FALSE | 0 | 0 | 0 | 0 | 0 | 7.5 | 0 | 0 | 0 | 0 | 0 | 0 | 0 | 0 | 0 | 0 | 0 | 0 | 0 | 0 | 0 | 0 | 0 | 0 | 0 | 0 | 0 | 0 | 0 | 0 | 0 | 0 | 0 | 0 | 0 | 0 | 0 | 0 | 0 | 0 | 0 | 0 | 0 | 0 | 0 | 0 | 0 | 0 | 0 | 0 | 0 | 0 | 0 | 0 | 0 | 0.4 | 0 | 0 | 0 | 0 | 0 | 0 | 0 | 0 | 0 | 0 | 0 | 0 | 0 | 0 | 0 | 0 | 0 | 0 | 0 | 0 | 0 | 0 | 0 | 0 | 0 | 0 | 0 | 0 | 7.5 | 0 | 0 | 0 | 0 | 0 | 0 | 0 | 0 | 0 | 0 | 0 | 0 | 0 | 0 | 0 | 0 | 0 | 0 | 0 | 0 | 0 | 0 | 0 | 0 | 0 | 0 | 0 | 0 | 0 | 0 | 0 | 0 | 0 | 0 | 0 | 0 | 0 | 0 | 0 | 0 | 0 | 0 | 0 | 0 | 0 | NoCellCultured | 0 | 0 | 180 | 5 | 50 | 340 | 9 |  | 1 | 1 | 1125 | FALSE
Sohyung Lee et al, 2020 | 10.1002/adma.202003915 | cardiac | cardiac;vascular | FALSE | 0 | 0 | 0 | 0 | 0 | 7.5 | 0 | 0 | 0 | 0 | 0 | 0 | 0 | 0 | 0 | 0 | 0 | 0 | 0 | 0 | 0 | 0 | 0 | 0 | 0 | 0 | 0 | 0 | 0 | 0 | 0 | 0 | 0 | 0 | 0 | 0 | 0 | 0 | 0 | 0 | 0 | 0 | 0 | 0 | 0 | 0 | 0 | 0 | 0 | 0 | 0 | 0 | 0 | 0 | 0 | 0.4 | 0 | 0 | 0 | 0 | 0 | 0 | 0 | 0 | 0 | 0 | 0 | 0 | 0 | 0 | 0 | 0 | 0 | 0 | 0 | 0 | 0 | 0 | 0 | 0 | 0 | 0 | 0 | 0 | 7.5 | 0 | 0 | 0 | 0 | 0 | 0 | 0 | 0 | 0 | 0 | 0 | 0 | 0 | 0 | 0 | 0 | 0 | 0 | 0 | 0 | 0 | 0 | 0 | 0 | 0 | 0 | 0 | 0 | 0 | 0 | 0 | 0 | 0 | 0 | 0 | 0 | 0 | 0 | 0 | 0 | 0 | 0 | 0 | 0 | 0 | NoCellCultured | 0 | 0 | 180 | 10 | 10 | 340 | 9 |  | 3 | 1 | 1126 | FALSE
Sohyung Lee et al, 2020 | 10.1002/adma.202003915 | cardiac | cardiac;vascular | FALSE | 0 | 0 | 0 | 0 | 0 | 7.5 | 0 | 0 | 0 | 0 | 0 | 0 | 0 | 0 | 0 | 0 | 0 | 0 | 0 | 0 | 0 | 0 | 0 | 0 | 0 | 0 | 0 | 0 | 0 | 0 | 0 | 0 | 0 | 0 | 0 | 0 | 0 | 0 | 0 | 0 | 0 | 0 | 0 | 0 | 0 | 0 | 0 | 0 | 0 | 0 | 0 | 0 | 0 | 0 | 0 | 0.4 | 0 | 0 | 0 | 0 | 0 | 0 | 0 | 0 | 0 | 0 | 0 | 0 | 0 | 0 | 0 | 0 | 0 | 0 | 0 | 0 | 0 | 0 | 0 | 0 | 0 | 0 | 0 | 0 | 7.5 | 0 | 0 | 0 | 0 | 0 | 0 | 0 | 0 | 0 | 0 | 0 | 0 | 0 | 0 | 0 | 0 | 0 | 0 | 0 | 0 | 0 | 0 | 0 | 0 | 0 | 0 | 0 | 0 | 0 | 0 | 0 | 0 | 0 | 0 | 0 | 0 | 0 | 0 | 0 | 0 | 0 | 0 | 0 | 0 | 0 | NoCellCultured | 0 | 0 | 180 | 10 | 20 | 340 | 9 |  | 2 | 1 | 1127 | FALSE
Sohyung Lee et al, 2020 | 10.1002/adma.202003915 | cardiac | cardiac;vascular | FALSE | 0 | 0 | 0 | 0 | 0 | 7.5 | 0 | 0 | 0 | 0 | 0 | 0 | 0 | 0 | 0 | 0 | 0 | 0 | 0 | 0 | 0 | 0 | 0 | 0 | 0 | 0 | 0 | 0 | 0 | 0 | 0 | 0 | 0 | 0 | 0 | 0 | 0 | 0 | 0 | 0 | 0 | 0 | 0 | 0 | 0 | 0 | 0 | 0 | 0 | 0 | 0 | 0 | 0 | 0 | 0 | 0.4 | 0 | 0 | 0 | 0 | 0 | 0 | 0 | 0 | 0 | 0 | 0 | 0 | 0 | 0 | 0 | 0 | 0 | 0 | 0 | 0 | 0 | 0 | 0 | 0 | 0 | 0 | 0 | 0 | 7.5 | 0 | 0 | 0 | 0 | 0 | 0 | 0 | 0 | 0 | 0 | 0 | 0 | 0 | 0 | 0 | 0 | 0 | 0 | 0 | 0 | 0 | 0 | 0 | 0 | 0 | 0 | 0 | 0 | 0 | 0 | 0 | 0 | 0 | 0 | 0 | 0 | 0 | 0 | 0 | 0 | 0 | 0 | 0 | 0 | 0 | NoCellCultured | 0 | 0 | 180 | 10 | 30 | 340 | 9 |  | 2 | 1 | 1128 | FALSE
Sohyung Lee et al, 2020 | 10.1002/adma.202003915 | cardiac | cardiac;vascular | FALSE | 0 | 0 | 0 | 0 | 0 | 7.5 | 0 | 0 | 0 | 0 | 0 | 0 | 0 | 0 | 0 | 0 | 0 | 0 | 0 | 0 | 0 | 0 | 0 | 0 | 0 | 0 | 0 | 0 | 0 | 0 | 0 | 0 | 0 | 0 | 0 | 0 | 0 | 0 | 0 | 0 | 0 | 0 | 0 | 0 | 0 | 0 | 0 | 0 | 0 | 0 | 0 | 0 | 0 | 0 | 0 | 0.4 | 0 | 0 | 0 | 0 | 0 | 0 | 0 | 0 | 0 | 0 | 0 | 0 | 0 | 0 | 0 | 0 | 0 | 0 | 0 | 0 | 0 | 0 | 0 | 0 | 0 | 0 | 0 | 0 | 7.5 | 0 | 0 | 0 | 0 | 0 | 0 | 0 | 0 | 0 | 0 | 0 | 0 | 0 | 0 | 0 | 0 | 0 | 0 | 0 | 0 | 0 | 0 | 0 | 0 | 0 | 0 | 0 | 0 | 0 | 0 | 0 | 0 | 0 | 0 | 0 | 0 | 0 | 0 | 0 | 0 | 0 | 0 | 0 | 0 | 0 | NoCellCultured | 0 | 0 | 180 | 10 | 40 | 340 | 9 |  | 1 | 1 | 1129 | FALSE
Sohyung Lee et al, 2020 | 10.1002/adma.202003915 | cardiac | cardiac;vascular | FALSE | 0 | 0 | 0 | 0 | 0 | 7.5 | 0 | 0 | 0 | 0 | 0 | 0 | 0 | 0 | 0 | 0 | 0 | 0 | 0 | 0 | 0 | 0 | 0 | 0 | 0 | 0 | 0 | 0 | 0 | 0 | 0 | 0 | 0 | 0 | 0 | 0 | 0 | 0 | 0 | 0 | 0 | 0 | 0 | 0 | 0 | 0 | 0 | 0 | 0 | 0 | 0 | 0 | 0 | 0 | 0 | 0.4 | 0 | 0 | 0 | 0 | 0 | 0 | 0 | 0 | 0 | 0 | 0 | 0 | 0 | 0 | 0 | 0 | 0 | 0 | 0 | 0 | 0 | 0 | 0 | 0 | 0 | 0 | 0 | 0 | 7.5 | 0 | 0 | 0 | 0 | 0 | 0 | 0 | 0 | 0 | 0 | 0 | 0 | 0 | 0 | 0 | 0 | 0 | 0 | 0 | 0 | 0 | 0 | 0 | 0 | 0 | 0 | 0 | 0 | 0 | 0 | 0 | 0 | 0 | 0 | 0 | 0 | 0 | 0 | 0 | 0 | 0 | 0 | 0 | 0 | 0 | NoCellCultured | 0 | 0 | 180 | 10 | 50 | 340 | 9 |  | 1 | 1 | 1130 | FALSE
Sohyung Lee et al, 2020 | 10.1002/adma.202003915 | cardiac | cardiac;vascular | FALSE | 0 | 0 | 0 | 0 | 0 | 7.5 | 0 | 0 | 0 | 0 | 0 | 0 | 0 | 0 | 0 | 0 | 0 | 0 | 0 | 0 | 0 | 0 | 0 | 0 | 0 | 0 | 0 | 0 | 0 | 0 | 0 | 0 | 0 | 0 | 0 | 0 | 0 | 0 | 0 | 0 | 0 | 0 | 0 | 0 | 0 | 0 | 0 | 0 | 0 | 0 | 0 | 0 | 0 | 0 | 0 | 0.4 | 0 | 0 | 0 | 0 | 0 | 0 | 0 | 0 | 0 | 0 | 0 | 0 | 0 | 0 | 0 | 0 | 0 | 0 | 0 | 0 | 0 | 0 | 0 | 0 | 0 | 0 | 0 | 0 | 7.5 | 0 | 0 | 0 | 0 | 0 | 0 | 0 | 0 | 0 | 0 | 0 | 0 | 0 | 0 | 0 | 0 | 0 | 0 | 0 | 0 | 0 | 0 | 0 | 0 | 0 | 0 | 0 | 0 | 0 | 0 | 0 | 0 | 0 | 0 | 0 | 0 | 0 | 0 | 0 | 0 | 0 | 0 | 0 | 0 | 0 | NoCellCultured | 0 | 0 | 180 | 15 | 10 | 340 | 9 |  | 3 | 1 | 1131 | FALSE
Sohyung Lee et al, 2020 | 10.1002/adma.202003915 | cardiac | cardiac;vascular | FALSE | 0 | 0 | 0 | 0 | 0 | 7.5 | 0 | 0 | 0 | 0 | 0 | 0 | 0 | 0 | 0 | 0 | 0 | 0 | 0 | 0 | 0 | 0 | 0 | 0 | 0 | 0 | 0 | 0 | 0 | 0 | 0 | 0 | 0 | 0 | 0 | 0 | 0 | 0 | 0 | 0 | 0 | 0 | 0 | 0 | 0 | 0 | 0 | 0 | 0 | 0 | 0 | 0 | 0 | 0 | 0 | 0.4 | 0 | 0 | 0 | 0 | 0 | 0 | 0 | 0 | 0 | 0 | 0 | 0 | 0 | 0 | 0 | 0 | 0 | 0 | 0 | 0 | 0 | 0 | 0 | 0 | 0 | 0 | 0 | 0 | 7.5 | 0 | 0 | 0 | 0 | 0 | 0 | 0 | 0 | 0 | 0 | 0 | 0 | 0 | 0 | 0 | 0 | 0 | 0 | 0 | 0 | 0 | 0 | 0 | 0 | 0 | 0 | 0 | 0 | 0 | 0 | 0 | 0 | 0 | 0 | 0 | 0 | 0 | 0 | 0 | 0 | 0 | 0 | 0 | 0 | 0 | NoCellCultured | 0 | 0 | 180 | 15 | 20 | 340 | 9 |  | 3 | 1 | 1132 | FALSE
Sohyung Lee et al, 2020 | 10.1002/adma.202003915 | cardiac | cardiac;vascular | FALSE | 0 | 0 | 0 | 0 | 0 | 7.5 | 0 | 0 | 0 | 0 | 0 | 0 | 0 | 0 | 0 | 0 | 0 | 0 | 0 | 0 | 0 | 0 | 0 | 0 | 0 | 0 | 0 | 0 | 0 | 0 | 0 | 0 | 0 | 0 | 0 | 0 | 0 | 0 | 0 | 0 | 0 | 0 | 0 | 0 | 0 | 0 | 0 | 0 | 0 | 0 | 0 | 0 | 0 | 0 | 0 | 0.4 | 0 | 0 | 0 | 0 | 0 | 0 | 0 | 0 | 0 | 0 | 0 | 0 | 0 | 0 | 0 | 0 | 0 | 0 | 0 | 0 | 0 | 0 | 0 | 0 | 0 | 0 | 0 | 0 | 7.5 | 0 | 0 | 0 | 0 | 0 | 0 | 0 | 0 | 0 | 0 | 0 | 0 | 0 | 0 | 0 | 0 | 0 | 0 | 0 | 0 | 0 | 0 | 0 | 0 | 0 | 0 | 0 | 0 | 0 | 0 | 0 | 0 | 0 | 0 | 0 | 0 | 0 | 0 | 0 | 0 | 0 | 0 | 0 | 0 | 0 | NoCellCultured | 0 | 0 | 180 | 15 | 30 | 340 | 9 |  | 3 | 1 | 1133 | FALSE
Sohyung Lee et al, 2020 | 10.1002/adma.202003915 | cardiac | cardiac;vascular | FALSE | 0 | 0 | 0 | 0 | 0 | 7.5 | 0 | 0 | 0 | 0 | 0 | 0 | 0 | 0 | 0 | 0 | 0 | 0 | 0 | 0 | 0 | 0 | 0 | 0 | 0 | 0 | 0 | 0 | 0 | 0 | 0 | 0 | 0 | 0 | 0 | 0 | 0 | 0 | 0 | 0 | 0 | 0 | 0 | 0 | 0 | 0 | 0 | 0 | 0 | 0 | 0 | 0 | 0 | 0 | 0 | 0.4 | 0 | 0 | 0 | 0 | 0 | 0 | 0 | 0 | 0 | 0 | 0 | 0 | 0 | 0 | 0 | 0 | 0 | 0 | 0 | 0 | 0 | 0 | 0 | 0 | 0 | 0 | 0 | 0 | 7.5 | 0 | 0 | 0 | 0 | 0 | 0 | 0 | 0 | 0 | 0 | 0 | 0 | 0 | 0 | 0 | 0 | 0 | 0 | 0 | 0 | 0 | 0 | 0 | 0 | 0 | 0 | 0 | 0 | 0 | 0 | 0 | 0 | 0 | 0 | 0 | 0 | 0 | 0 | 0 | 0 | 0 | 0 | 0 | 0 | 0 | NoCellCultured | 0 | 0 | 180 | 15 | 40 | 340 | 9 |  | 1 | 1 | 1134 | FALSE
Sohyung Lee et al, 2020 | 10.1002/adma.202003915 | cardiac | cardiac;vascular | FALSE | 0 | 0 | 0 | 0 | 0 | 7.5 | 0 | 0 | 0 | 0 | 0 | 0 | 0 | 0 | 0 | 0 | 0 | 0 | 0 | 0 | 0 | 0 | 0 | 0 | 0 | 0 | 0 | 0 | 0 | 0 | 0 | 0 | 0 | 0 | 0 | 0 | 0 | 0 | 0 | 0 | 0 | 0 | 0 | 0 | 0 | 0 | 0 | 0 | 0 | 0 | 0 | 0 | 0 | 0 | 0 | 0.4 | 0 | 0 | 0 | 0 | 0 | 0 | 0 | 0 | 0 | 0 | 0 | 0 | 0 | 0 | 0 | 0 | 0 | 0 | 0 | 0 | 0 | 0 | 0 | 0 | 0 | 0 | 0 | 0 | 7.5 | 0 | 0 | 0 | 0 | 0 | 0 | 0 | 0 | 0 | 0 | 0 | 0 | 0 | 0 | 0 | 0 | 0 | 0 | 0 | 0 | 0 | 0 | 0 | 0 | 0 | 0 | 0 | 0 | 0 | 0 | 0 | 0 | 0 | 0 | 0 | 0 | 0 | 0 | 0 | 0 | 0 | 0 | 0 | 0 | 0 | NoCellCultured | 0 | 0 | 180 | 15 | 50 | 340 | 9 |  | 1 | 1 | 1135 | FALSE
Sohyung Lee et al, 2020 | 10.1002/adma.202003915 | cardiac | cardiac;vascular | FALSE | 0 | 0 | 0 | 0 | 0 | 7.5 | 0 | 0 | 0 | 0 | 0 | 0 | 0 | 0 | 0 | 0 | 0 | 0 | 0 | 0 | 0 | 0 | 0 | 0 | 0 | 0 | 0 | 0 | 0 | 0 | 0 | 0 | 0 | 0 | 0 | 0 | 0 | 0 | 0 | 0 | 0 | 0 | 0 | 0 | 0 | 0 | 0 | 0 | 0 | 0 | 0 | 0 | 0 | 0 | 0 | 0.4 | 0 | 0 | 0 | 0 | 0 | 0 | 0 | 0 | 0 | 0 | 0 | 0 | 0 | 0 | 0 | 0 | 0 | 0 | 0 | 0 | 0 | 0 | 0 | 0 | 0 | 0 | 0 | 0 | 7.5 | 0 | 0 | 0 | 0 | 0 | 0 | 0 | 0 | 0 | 0 | 0 | 0 | 0 | 0 | 0 | 0 | 0 | 0 | 0 | 0 | 0 | 0 | 0 | 0 | 0 | 0 | 0 | 0 | 0 | 0 | 0 | 0 | 0 | 0 | 0 | 0 | 0 | 0 | 0 | 0 | 0 | 0 | 0 | 0 | 0 | NoCellCultured | 0 | 0 | 180 | 20 | 10 | 340 | 9 |  | 3 | 1 | 1136 | FALSE
Sohyung Lee et al, 2020 | 10.1002/adma.202003915 | cardiac | cardiac;vascular | FALSE | 0 | 0 | 0 | 0 | 0 | 7.5 | 0 | 0 | 0 | 0 | 0 | 0 | 0 | 0 | 0 | 0 | 0 | 0 | 0 | 0 | 0 | 0 | 0 | 0 | 0 | 0 | 0 | 0 | 0 | 0 | 0 | 0 | 0 | 0 | 0 | 0 | 0 | 0 | 0 | 0 | 0 | 0 | 0 | 0 | 0 | 0 | 0 | 0 | 0 | 0 | 0 | 0 | 0 | 0 | 0 | 0.4 | 0 | 0 | 0 | 0 | 0 | 0 | 0 | 0 | 0 | 0 | 0 | 0 | 0 | 0 | 0 | 0 | 0 | 0 | 0 | 0 | 0 | 0 | 0 | 0 | 0 | 0 | 0 | 0 | 7.5 | 0 | 0 | 0 | 0 | 0 | 0 | 0 | 0 | 0 | 0 | 0 | 0 | 0 | 0 | 0 | 0 | 0 | 0 | 0 | 0 | 0 | 0 | 0 | 0 | 0 | 0 | 0 | 0 | 0 | 0 | 0 | 0 | 0 | 0 | 0 | 0 | 0 | 0 | 0 | 0 | 0 | 0 | 0 | 0 | 0 | NoCellCultured | 0 | 0 | 180 | 20 | 20 | 340 | 9 |  | 3 | 1 | 1137 | FALSE
Sohyung Lee et al, 2020 | 10.1002/adma.202003915 | cardiac | cardiac;vascular | FALSE | 0 | 0 | 0 | 0 | 0 | 7.5 | 0 | 0 | 0 | 0 | 0 | 0 | 0 | 0 | 0 | 0 | 0 | 0 | 0 | 0 | 0 | 0 | 0 | 0 | 0 | 0 | 0 | 0 | 0 | 0 | 0 | 0 | 0 | 0 | 0 | 0 | 0 | 0 | 0 | 0 | 0 | 0 | 0 | 0 | 0 | 0 | 0 | 0 | 0 | 0 | 0 | 0 | 0 | 0 | 0 | 0.4 | 0 | 0 | 0 | 0 | 0 | 0 | 0 | 0 | 0 | 0 | 0 | 0 | 0 | 0 | 0 | 0 | 0 | 0 | 0 | 0 | 0 | 0 | 0 | 0 | 0 | 0 | 0 | 0 | 7.5 | 0 | 0 | 0 | 0 | 0 | 0 | 0 | 0 | 0 | 0 | 0 | 0 | 0 | 0 | 0 | 0 | 0 | 0 | 0 | 0 | 0 | 0 | 0 | 0 | 0 | 0 | 0 | 0 | 0 | 0 | 0 | 0 | 0 | 0 | 0 | 0 | 0 | 0 | 0 | 0 | 0 | 0 | 0 | 0 | 0 | NoCellCultured | 0 | 0 | 180 | 20 | 30 | 340 | 9 |  | 3 | 1 | 1138 | FALSE
Sohyung Lee et al, 2020 | 10.1002/adma.202003915 | cardiac | cardiac;vascular | FALSE | 0 | 0 | 0 | 0 | 0 | 7.5 | 0 | 0 | 0 | 0 | 0 | 0 | 0 | 0 | 0 | 0 | 0 | 0 | 0 | 0 | 0 | 0 | 0 | 0 | 0 | 0 | 0 | 0 | 0 | 0 | 0 | 0 | 0 | 0 | 0 | 0 | 0 | 0 | 0 | 0 | 0 | 0 | 0 | 0 | 0 | 0 | 0 | 0 | 0 | 0 | 0 | 0 | 0 | 0 | 0 | 0.4 | 0 | 0 | 0 | 0 | 0 | 0 | 0 | 0 | 0 | 0 | 0 | 0 | 0 | 0 | 0 | 0 | 0 | 0 | 0 | 0 | 0 | 0 | 0 | 0 | 0 | 0 | 0 | 0 | 7.5 | 0 | 0 | 0 | 0 | 0 | 0 | 0 | 0 | 0 | 0 | 0 | 0 | 0 | 0 | 0 | 0 | 0 | 0 | 0 | 0 | 0 | 0 | 0 | 0 | 0 | 0 | 0 | 0 | 0 | 0 | 0 | 0 | 0 | 0 | 0 | 0 | 0 | 0 | 0 | 0 | 0 | 0 | 0 | 0 | 0 | NoCellCultured | 0 | 0 | 180 | 20 | 40 | 340 | 9 |  | 3 | 1 | 1139 | FALSE
Sohyung Lee et al, 2020 | 10.1002/adma.202003915 | cardiac | cardiac;vascular | FALSE | 0 | 0 | 0 | 0 | 0 | 7.5 | 0 | 0 | 0 | 0 | 0 | 0 | 0 | 0 | 0 | 0 | 0 | 0 | 0 | 0 | 0 | 0 | 0 | 0 | 0 | 0 | 0 | 0 | 0 | 0 | 0 | 0 | 0 | 0 | 0 | 0 | 0 | 0 | 0 | 0 | 0 | 0 | 0 | 0 | 0 | 0 | 0 | 0 | 0 | 0 | 0 | 0 | 0 | 0 | 0 | 0.4 | 0 | 0 | 0 | 0 | 0 | 0 | 0 | 0 | 0 | 0 | 0 | 0 | 0 | 0 | 0 | 0 | 0 | 0 | 0 | 0 | 0 | 0 | 0 | 0 | 0 | 0 | 0 | 0 | 7.5 | 0 | 0 | 0 | 0 | 0 | 0 | 0 | 0 | 0 | 0 | 0 | 0 | 0 | 0 | 0 | 0 | 0 | 0 | 0 | 0 | 0 | 0 | 0 | 0 | 0 | 0 | 0 | 0 | 0 | 0 | 0 | 0 | 0 | 0 | 0 | 0 | 0 | 0 | 0 | 0 | 0 | 0 | 0 | 0 | 0 | NoCellCultured | 0 | 0 | 180 | 20 | 50 | 340 | 9 |  | 2 | 1 | 1140 | FALSE
Sohyung Lee et al, 2020 | 10.1002/adma.202003915 | cardiac | cardiac;vascular | FALSE | 0 | 0 | 0 | 0 | 0 | 7.5 | 0 | 0 | 0 | 0 | 0 | 0 | 0 | 0 | 0 | 0 | 0 | 0 | 0 | 0 | 0 | 0 | 0 | 0 | 0 | 0 | 0 | 0 | 0 | 0 | 0 | 0 | 0 | 0 | 0 | 0 | 0 | 0 | 0 | 0 | 0 | 0 | 0 | 0 | 0 | 0 | 0 | 0 | 0 | 0 | 0 | 0 | 0 | 0 | 0 | 0.4 | 0 | 0 | 0 | 0 | 0 | 0 | 0 | 0 | 0 | 0 | 0 | 0 | 0 | 0 | 0 | 0 | 0 | 0 | 0 | 0 | 0 | 0 | 0 | 0 | 0 | 0 | 0 | 0 | 7.5 | 0 | 0 | 0 | 0 | 0 | 0 | 0 | 0 | 0 | 0 | 0 | 0 | 0 | 0 | 0 | 0 | 0 | 0 | 0 | 0 | 0 | 0 | 0 | 0 | 0 | 0 | 0 | 0 | 0 | 0 | 0 | 0 | 0 | 0 | 0 | 0 | 0 | 0 | 0 | 0 | 0 | 0 | 0 | 0 | 0 | NoCellCultured | 0 | 0 | 180 | 25 | 10 | 340 | 9 |  | 3 | 1 | 1141 | FALSE
Sohyung Lee et al, 2020 | 10.1002/adma.202003915 | cardiac | cardiac;vascular | FALSE | 0 | 0 | 0 | 0 | 0 | 7.5 | 0 | 0 | 0 | 0 | 0 | 0 | 0 | 0 | 0 | 0 | 0 | 0 | 0 | 0 | 0 | 0 | 0 | 0 | 0 | 0 | 0 | 0 | 0 | 0 | 0 | 0 | 0 | 0 | 0 | 0 | 0 | 0 | 0 | 0 | 0 | 0 | 0 | 0 | 0 | 0 | 0 | 0 | 0 | 0 | 0 | 0 | 0 | 0 | 0 | 0.4 | 0 | 0 | 0 | 0 | 0 | 0 | 0 | 0 | 0 | 0 | 0 | 0 | 0 | 0 | 0 | 0 | 0 | 0 | 0 | 0 | 0 | 0 | 0 | 0 | 0 | 0 | 0 | 0 | 7.5 | 0 | 0 | 0 | 0 | 0 | 0 | 0 | 0 | 0 | 0 | 0 | 0 | 0 | 0 | 0 | 0 | 0 | 0 | 0 | 0 | 0 | 0 | 0 | 0 | 0 | 0 | 0 | 0 | 0 | 0 | 0 | 0 | 0 | 0 | 0 | 0 | 0 | 0 | 0 | 0 | 0 | 0 | 0 | 0 | 0 | NoCellCultured | 0 | 0 | 180 | 25 | 20 | 340 | 9 |  | 3 | 1 | 1142 | FALSE
Sohyung Lee et al, 2020 | 10.1002/adma.202003915 | cardiac | cardiac;vascular | FALSE | 0 | 0 | 0 | 0 | 0 | 7.5 | 0 | 0 | 0 | 0 | 0 | 0 | 0 | 0 | 0 | 0 | 0 | 0 | 0 | 0 | 0 | 0 | 0 | 0 | 0 | 0 | 0 | 0 | 0 | 0 | 0 | 0 | 0 | 0 | 0 | 0 | 0 | 0 | 0 | 0 | 0 | 0 | 0 | 0 | 0 | 0 | 0 | 0 | 0 | 0 | 0 | 0 | 0 | 0 | 0 | 0.4 | 0 | 0 | 0 | 0 | 0 | 0 | 0 | 0 | 0 | 0 | 0 | 0 | 0 | 0 | 0 | 0 | 0 | 0 | 0 | 0 | 0 | 0 | 0 | 0 | 0 | 0 | 0 | 0 | 7.5 | 0 | 0 | 0 | 0 | 0 | 0 | 0 | 0 | 0 | 0 | 0 | 0 | 0 | 0 | 0 | 0 | 0 | 0 | 0 | 0 | 0 | 0 | 0 | 0 | 0 | 0 | 0 | 0 | 0 | 0 | 0 | 0 | 0 | 0 | 0 | 0 | 0 | 0 | 0 | 0 | 0 | 0 | 0 | 0 | 0 | NoCellCultured | 0 | 0 | 180 | 25 | 30 | 340 | 9 |  | 3 | 1 | 1143 | FALSE
Sohyung Lee et al, 2020 | 10.1002/adma.202003915 | cardiac | cardiac;vascular | FALSE | 0 | 0 | 0 | 0 | 0 | 7.5 | 0 | 0 | 0 | 0 | 0 | 0 | 0 | 0 | 0 | 0 | 0 | 0 | 0 | 0 | 0 | 0 | 0 | 0 | 0 | 0 | 0 | 0 | 0 | 0 | 0 | 0 | 0 | 0 | 0 | 0 | 0 | 0 | 0 | 0 | 0 | 0 | 0 | 0 | 0 | 0 | 0 | 0 | 0 | 0 | 0 | 0 | 0 | 0 | 0 | 0.4 | 0 | 0 | 0 | 0 | 0 | 0 | 0 | 0 | 0 | 0 | 0 | 0 | 0 | 0 | 0 | 0 | 0 | 0 | 0 | 0 | 0 | 0 | 0 | 0 | 0 | 0 | 0 | 0 | 7.5 | 0 | 0 | 0 | 0 | 0 | 0 | 0 | 0 | 0 | 0 | 0 | 0 | 0 | 0 | 0 | 0 | 0 | 0 | 0 | 0 | 0 | 0 | 0 | 0 | 0 | 0 | 0 | 0 | 0 | 0 | 0 | 0 | 0 | 0 | 0 | 0 | 0 | 0 | 0 | 0 | 0 | 0 | 0 | 0 | 0 | NoCellCultured | 0 | 0 | 180 | 25 | 40 | 340 | 9 |  | 3 | 1 | 1144 | FALSE
Sohyung Lee et al, 2020 | 10.1002/adma.202003915 | cardiac | cardiac;vascular | FALSE | 0 | 0 | 0 | 0 | 0 | 7.5 | 0 | 0 | 0 | 0 | 0 | 0 | 0 | 0 | 0 | 0 | 0 | 0 | 0 | 0 | 0 | 0 | 0 | 0 | 0 | 0 | 0 | 0 | 0 | 0 | 0 | 0 | 0 | 0 | 0 | 0 | 0 | 0 | 0 | 0 | 0 | 0 | 0 | 0 | 0 | 0 | 0 | 0 | 0 | 0 | 0 | 0 | 0 | 0 | 0 | 0.4 | 0 | 0 | 0 | 0 | 0 | 0 | 0 | 0 | 0 | 0 | 0 | 0 | 0 | 0 | 0 | 0 | 0 | 0 | 0 | 0 | 0 | 0 | 0 | 0 | 0 | 0 | 0 | 0 | 7.5 | 0 | 0 | 0 | 0 | 0 | 0 | 0 | 0 | 0 | 0 | 0 | 0 | 0 | 0 | 0 | 0 | 0 | 0 | 0 | 0 | 0 | 0 | 0 | 0 | 0 | 0 | 0 | 0 | 0 | 0 | 0 | 0 | 0 | 0 | 0 | 0 | 0 | 0 | 0 | 0 | 0 | 0 | 0 | 0 | 0 | NoCellCultured | 0 | 0 | 180 | 25 | 50 | 340 | 9 |  | 3 | 1 | 1145 | FALSE
Sohyung Lee et al, 2020 | 10.1002/adma.202003915 | cardiac | cardiac;vascular | FALSE | 0 | 0 | 0 | 0 | 0 | 10 | 0 | 0 | 0 | 0 | 0 | 0 | 0 | 0 | 0 | 0 | 0 | 0 | 0 | 0 | 0 | 0 | 0 | 0 | 0 | 0 | 0 | 0 | 0 | 0 | 0 | 0 | 0 | 0 | 0 | 0 | 0 | 0 | 0 | 0 | 0 | 0 | 0 | 0 | 0 | 0 | 0 | 0 | 0 | 0 | 0 | 0 | 0 | 0 | 0 | 0.4 | 0 | 0 | 0 | 0 | 0 | 0 | 0 | 0 | 0 | 0 | 0 | 0 | 0 | 0 | 0 | 0 | 0 | 0 | 0 | 0 | 0 | 0 | 0 | 0 | 0 | 0 | 0 | 0 | 0 | 0 | 0 | 0 | 0 | 0 | 0 | 0 | 0 | 0 | 0 | 0 | 0 | 0 | 0 | 0 | 0 | 0 | 0 | 0 | 0 | 0 | 0 | 0 | 0 | 0 | 0 | 0 | 0 | 0 | 0 | 0 | 0 | 0 | 0 | 0 | 0 | 0 | 0 | 0 | 0 | 0 | 0 | 0 | 0 | 0 | CFs/CMs/HUVECs | 30 | 0 | 180 | 15 | 30 | 340 | 20 |  | 3 | 3 | 1146 | TRUE
Sohyung Lee et al, 2020 | 10.1002/adma.202003915 | cardiac | cardiac;vascular | FALSE | 0 | 0 | 0 | 0 | 0 | 7.5 | 0 | 0 | 0 | 0 | 0 | 0 | 0 | 0 | 0 | 0 | 0 | 0 | 0 | 0 | 0 | 0 | 0 | 0 | 0 | 0 | 0 | 0 | 0 | 0 | 0 | 0 | 0 | 0 | 0 | 0 | 0 | 0 | 0 | 0 | 0 | 0 | 0 | 0 | 0 | 0 | 0 | 0 | 0 | 0 | 0 | 0 | 0 | 0 | 0 | 0.4 | 0 | 0 | 0 | 0 | 0 | 0 | 0 | 0 | 0 | 0 | 0 | 0 | 0 | 0 | 0 | 0 | 0 | 0 | 0 | 0 | 0 | 0 | 0 | 0 | 0 | 0 | 0 | 0 | 7.5 | 0 | 0 | 0 | 0 | 0 | 0 | 0 | 0 | 0 | 0 | 0 | 0 | 0 | 0 | 0 | 0 | 0 | 0 | 0 | 0 | 0 | 0 | 0 | 0 | 0 | 0 | 0 | 0 | 0 | 0 | 0 | 0 | 0 | 0 | 0 | 0 | 0 | 0 | 0 | 0 | 0 | 0 | 0 | 0 | 0 | HUVECs | 20 | 0 | 180 | 15 | 30 | 340 | 9 |  | 3 | 3 | 1147 | TRUE
Sohyung Lee et al, 2020 | 10.1002/adma.202003915 | cardiac | cardiac;vascular | FALSE | 0 | 0 | 0 | 0 | 0 | 10 | 0 | 0 | 0 | 0 | 0 | 0 | 0 | 0 | 0 | 0 | 0 | 0 | 0 | 0 | 0 | 0 | 0 | 0 | 0 | 0 | 0 | 0 | 0 | 0 | 0 | 0 | 0 | 0 | 0 | 0 | 0 | 0 | 0 | 0 | 0 | 0 | 0 | 0 | 0 | 0 | 0 | 0 | 0 | 0 | 0 | 0 | 0 | 0 | 0 | 0.4 | 0 | 0 | 0 | 0 | 0 | 0 | 0 | 0 | 0 | 0 | 0 | 0 | 0 | 0 | 0 | 0 | 0 | 0 | 0 | 0 | 0 | 0 | 0 | 0 | 0 | 0 | 0 | 0 | 0 | 0 | 0 | 0 | 0 | 0 | 0 | 0 | 0 | 0 | 0 | 0 | 0 | 0 | 0 | 0 | 0 | 0 | 0 | 0 | 0 | 0 | 0 | 0 | 0 | 0 | 0 | 0 | 0 | 0 | 0 | 0 | 0 | 0 | 0 | 0 | 0 | 0 | 0 | 0 | 0 | 0 | 0 | 0 | 0 | 0 | CFs/CMs/HUVECs | 30 | 0 | 180 | 15 | 30 | 340 | 20 |  | 3 | 5 | 1146 | TRUE
Sohyung Lee et al, 2020 | 10.1002/adma.202003915 | cardiac | cardiac;vascular | FALSE | 0 | 0 | 0 | 0 | 0 | 7.5 | 0 | 0 | 0 | 0 | 0 | 0 | 0 | 0 | 0 | 0 | 0 | 0 | 0 | 0 | 0 | 0 | 0 | 0 | 0 | 0 | 0 | 0 | 0 | 0 | 0 | 0 | 0 | 0 | 0 | 0 | 0 | 0 | 0 | 0 | 0 | 0 | 0 | 0 | 0 | 0 | 0 | 0 | 0 | 0 | 0 | 0 | 0 | 0 | 0 | 0.4 | 0 | 0 | 0 | 0 | 0 | 0 | 0 | 0 | 0 | 0 | 0 | 0 | 0 | 0 | 0 | 0 | 0 | 0 | 0 | 0 | 0 | 0 | 0 | 0 | 0 | 0 | 0 | 0 | 7.5 | 0 | 0 | 0 | 0 | 0 | 0 | 0 | 0 | 0 | 0 | 0 | 0 | 0 | 0 | 0 | 0 | 0 | 0 | 0 | 0 | 0 | 0 | 0 | 0 | 0 | 0 | 0 | 0 | 0 | 0 | 0 | 0 | 0 | 0 | 0 | 0 | 0 | 0 | 0 | 0 | 0 | 0 | 0 | 0 | 0 | HUVECs | 20 | 0 | 180 | 15 | 30 | 340 | 9 |  | 3 | 5 | 1147 | TRUE
Sohyung Lee et al, 2020 | 10.1002/adma.202003915 | cardiac | cardiac;vascular | FALSE | 0 | 0 | 0 | 0 | 0 | 7.5 | 0 | 0 | 0 | 0 | 0 | 0 | 0 | 0 | 0 | 0 | 0 | 0 | 0 | 0 | 0 | 0 | 0 | 0 | 0 | 0 | 0 | 0 | 0 | 0 | 0 | 0 | 0 | 0 | 0 | 0 | 0 | 0 | 0 | 0 | 0 | 0 | 0 | 0 | 0 | 0 | 0 | 0 | 0 | 0 | 0 | 0 | 0 | 0 | 0 | 0.4 | 0 | 0 | 0 | 0 | 0 | 0 | 0 | 0 | 0 | 0 | 0 | 0 | 0 | 0 | 0 | 0 | 0 | 0 | 0 | 0 | 0 | 0 | 0 | 0 | 0 | 0 | 0 | 0 | 7.5 | 0 | 0 | 0 | 0 | 0 | 0 | 0 | 0 | 0 | 0 | 0 | 0 | 0 | 0 | 0 | 0 | 0 | 0 | 0 | 0 | 0 | 0 | 0 | 0 | 0 | 0 | 0 | 0 | 0 | 0 | 0 | 0 | 0 | 0 | 0 | 0 | 0 | 0 | 0 | 0 | 0 | 0 | 0 | 0 | 0 | CMs/CFs | 30 | 0 | 180 | 15 | 30 | 340 | 20 |  | 3 | 5 | 1148 | FALSE
Christopher David Roche et al; 2021 | 10.3389/fbioe.2021.636257 | cardiac | cardiac;vascular | FALSE | 4 | 0 | 0 | 0 | 8 | 0 | 0 | 0 | 0 | 0 | 0 | 0 | 0 | 0 | 0 | 0 | 0 | 0 | 0 | 0 | 0 | 0 | 0 | 0 | 0 | 0 | 0 | 0 | 0 | 0 | 0 | 0 | 0 | 0 | 0 | 0 | 0 | 0 | 0 | 0 | 0 | 0 | 0 | 0 | 0 | 0 | 0 | 0 | 0 | 0 | 0 | 0 | 0 | 0 | 0 | 0.25 | 0 | 0 | 0 | 0 | 0 | 0 | 0 | 0 | 0 | 0 | 0 | 0 | 0 | 0 | 0 | 0 | 0 | 0 | 0 | 0 | 0 | 0 | 0 | 0 | 0 | 0 | 0 | 10 | 0 | 0 | 0 | 0 | 0 | 0 | 0 | 0 | 0 | 0 | 0 | 0 | 0 | 0 | 0 | 0 | 0 | 0 | 0 | 0 | 0 | 0 | 0 | 0 | 0 | 0 | 0 | 0 | 0 | 0 | 0 | 0 | 0 | 0 | 0 | 0 | 0 | 0 | 0 | 0 | 0 | 0 | 0 | 0 | 0 | 0 | mouse cardiac cells | 0.32 | 1200 | 15 | 150 | 2 | 200 |  | 28 | 3 | 5 | 1149 | FALSE
Christopher David Roche et al; 2021 | 10.3389/fbioe.2021.636257 | cardiac | cardiac;vascular | FALSE | 4 | 0 | 0 | 0 | 8 | 0 | 0 | 0 | 0 | 0 | 0 | 0 | 0 | 0 | 0 | 0 | 0 | 0 | 0 | 0 | 0 | 0 | 0 | 0 | 0 | 0 | 0 | 0 | 0 | 0 | 0 | 0 | 0 | 0 | 0 | 0 | 0 | 0 | 0 | 0 | 0 | 0 | 0 | 0 | 0 | 0 | 0 | 0 | 0 | 0 | 0 | 0 | 0 | 0 | 0 | 0.25 | 0 | 0 | 0 | 0 | 0 | 0 | 0 | 0 | 0 | 0 | 0 | 0 | 0 | 0 | 0 | 0 | 0 | 0 | 0 | 0 | 0 | 0 | 0 | 0 | 0 | 0 | 0 | 10 | 0 | 0 | 0 | 0 | 0 | 0 | 0 | 0 | 0 | 0 | 0 | 0 | 0 | 0 | 0 | 0 | 0 | 0 | 0 | 0 | 0 | 0 | 0 | 0 | 0 | 0 | 0 | 0 | 0 | 0 | 0 | 0 | 0 | 0 | 0 | 0 | 0 | 0 | 0 | 0 | 0 | 0 | 0 | 0 | 0 | 0 | mouse cardiac cells | 0.32 | 1200 | 15 | 150 | 7 | 200 |  | 28 | 3 | 5 | 1150 | FALSE
Christopher David Roche et al; 2021 | 10.3389/fbioe.2021.636257 | cardiac | cardiac;vascular | FALSE | 4 | 0 | 0 | 0 | 8 | 0 | 0 | 0 | 0 | 0 | 0 | 0 | 0 | 0 | 0 | 0 | 0 | 0 | 0 | 0 | 0 | 0 | 0 | 0 | 0 | 0 | 0 | 0 | 0 | 0 | 0 | 0 | 0 | 0 | 0 | 0 | 0 | 0 | 0 | 0 | 0 | 0 | 0 | 0 | 0 | 0 | 0 | 0 | 0 | 0 | 0 | 0 | 0 | 0 | 0 | 0.25 | 0 | 0 | 0 | 0 | 0 | 0 | 0 | 0 | 0 | 0 | 0 | 0 | 0 | 0 | 0 | 0 | 0 | 0 | 0 | 0 | 0 | 0 | 0 | 0 | 0 | 0 | 0 | 10 | 0 | 0 | 0 | 0 | 0 | 0 | 0 | 0 | 0 | 0 | 0 | 0 | 0 | 0 | 0 | 0 | 0 | 0 | 0 | 0 | 0 | 0 | 0 | 0 | 0 | 0 | 0 | 0 | 0 | 0 | 0 | 0 | 0 | 0 | 0 | 0 | 0 | 0 | 0 | 0 | 0 | 0 | 0 | 0 | 0 | 0 | mouse cardiac cells | 0.32 | 1200 | 15 | 150 | 6 | 250 |  | 37 | 3 | 5 | 1151 | FALSE
Christopher David Roche et al; 2021 | 10.3389/fbioe.2021.636257 | cardiac | cardiac;vascular | FALSE | 0 | 0 | 0 | 0 | 0 | 10 | 0 | 0 | 0 | 0 | 0 | 0 | 0 | 0 | 0 | 0 | 0 | 0 | 0 | 0 | 0 | 0 | 0 | 0 | 0 | 0 | 0 | 0 | 180 | 0 | 0 | 0 | 0 | 0 | 0 | 0 | 0 | 0 | 0 | 0 | 0 | 0 | 0 | 0 | 0 | 0 | 0 | 0 | 0 | 0 | 0 | 0 | 0 | 0 | 0 | 0.25 | 0 | 0 | 0 | 0 | 0 | 0 | 0 | 0 | 0 | 0 | 0 | 0 | 0 | 0 | 0 | 0 | 0 | 0 | 0 | 0 | 0 | 0 | 0 | 0 | 0 | 0 | 0 | 0 | 0 | 0 | 0 | 0 | 0 | 0 | 0 | 0 | 0 | 0 | 0 | 0 | 0 | 0 | 0 | 0 | 0 | 0 | 0 | 0 | 0 | 0 | 0 | 0 | 0 | 0 | 0 | 0 | 0 | 0 | 0 | 0 | 0 | 0 | 0 | 0 | 0 | 0 | 0 | 0 | 0 | 0 | 0 | 0 | 0 | 0 | mouse cardiac cells | 0.32 |  |  | 150 | 7 | 200 | 39 |  | 2 | 5 | 1152 | FALSE
Christopher David Roche et al; 2021 | 10.3389/fbioe.2021.636257 | cardiac | cardiac;vascular | FALSE | 4 | 0 | 0 | 0 | 8 | 0 | 0 | 0 | 0 | 0 | 0 | 0 | 0 | 0 | 0 | 0 | 0 | 0 | 0 | 0 | 0 | 0 | 0 | 0 | 0 | 0 | 0 | 0 | 0 | 0 | 0 | 0 | 0 | 0 | 0 | 0 | 0 | 0 | 0 | 0 | 0 | 0 | 0 | 0 | 0 | 0 | 0 | 0 | 0 | 0 | 0 | 0 | 0 | 0 | 0 | 0.25 | 0 | 0 | 0 | 0 | 0 | 0 | 0 | 0 | 0 | 0 | 0 | 0 | 0 | 0 | 0 | 0 | 0 | 0 | 0 | 0 | 0 | 0 | 0 | 0 | 0 | 0 | 0 | 0 | 0 | 0 | 0 | 0 | 0 | 0 | 0 | 0 | 0 | 0 | 0 | 0 | 0 | 0 | 0 | 0 | 0 | 0 | 0 | 0 | 0 | 0 | 0 | 0 | 0 | 0 | 0 | 0 | 0 | 0 | 0 | 0 | 0 | 0 | 0 | 0 | 0 | 0 | 0 | 0 | 0 | 0 | 0 | 0 | 0 | 0 | mouse cardiac cells | 0.32 | 1200 | 15 | 150 | 1 | 250 |  | 37 | 2 | 4 | 1153 | FALSE
Eman Mirdamadi et al; 2020 | 10.1021/acsbiomaterials.0c01133 | cardiac | cardiac | FALSE | 2 | 0 | 0 | 0 | 0 | 0 | 0 | 0 | 0 | 0 | 0 | 0 | 0 | 0 | 0 | 0 | 0 | 0 | 0 | 0 | 0 | 0 | 0 | 0 | 0 | 0 | 0 | 0 | 90 | 0 | 0 | 0 | 0 | 0 | 0 | 0 | 0 | 0 | 0 | 0 | 0 | 0 | 0 | 0 | 0 | 0 | 0 | 0 | 0 | 0 | 0 | 0 | 0 | 0 | 0 | 0 | 0 | 0 | 0 | 0 | 0 | 0 | 0 | 0 | 0 | 0 | 0 | 0 | 0 | 0 | 0 | 0 | 0 | 0 | 0 | 0 | 0 | 0 | 0 | 0 | 0 | 0 | 0 | 0 | 0 | 0 | 0 | 0 | 0 | 0 | 0 | 0 | 0 | 0 | 0 | 0 | 0 | 0 | 0 | 0 | 0 | 0 | 0 | 0 | 0 | 0 | 0 | 0 | 0 | 0 | 0 | 0 | 0 | 0 | 0 | 0 | 0 | 0 | 0 | 0 | 0 | 0 | 0 | 0 | 0 | 0 | 0 | 0 | 0 | 0 | NoCellCultured | 0 |  |  |  | 15 | 150 |  |  | 2 | 1 | 1154 | FALSE
Eman Mirdamadi et al; 2020 | 10.1021/acsbiomaterials.0c01133 | cardiac | cardiac | FALSE | 4 | 0 | 0 | 0 | 0 | 0 | 0 | 0 | 0 | 0 | 0 | 0 | 0 | 0 | 0 | 0 | 0 | 0 | 0 | 0 | 0 | 0 | 0 | 0 | 0 | 0 | 0 | 0 | 90 | 0 | 0 | 0 | 0 | 0 | 0 | 0 | 0 | 0 | 0 | 0 | 0 | 0 | 0 | 0 | 0 | 0 | 0 | 0 | 0 | 0 | 0 | 0 | 0 | 0 | 0 | 0 | 0 | 0 | 0 | 0 | 0 | 0 | 0 | 0 | 0 | 0 | 0 | 0 | 0 | 0 | 0 | 0 | 0 | 0 | 0 | 0 | 0 | 0 | 0 | 0 | 0 | 0 | 0 | 0 | 0 | 0 | 0 | 0 | 0 | 0 | 0 | 0 | 0 | 0 | 0 | 0 | 0 | 0 | 0 | 0 | 0 | 0 | 0 | 0 | 0 | 0 | 0 | 0 | 0 | 0 | 0 | 0 | 0 | 0 | 0 | 0 | 0 | 0 | 0 | 0 | 0 | 0 | 0 | 0 | 0 | 0 | 0 | 0 | 0 | 0 | NoCellCultured | 0 |  |  |  | 15 | 150 |  |  | 3 | 1 | 1155 | FALSE
Eman Mirdamadi et al; 2020 | 10.1021/acsbiomaterials.0c01133 | cardiac | cardiac | FALSE | 6 | 0 | 0 | 0 | 0 | 0 | 0 | 0 | 0 | 0 | 0 | 0 | 0 | 0 | 0 | 0 | 0 | 0 | 0 | 0 | 0 | 0 | 0 | 0 | 0 | 0 | 0 | 0 | 90 | 0 | 0 | 0 | 0 | 0 | 0 | 0 | 0 | 0 | 0 | 0 | 0 | 0 | 0 | 0 | 0 | 0 | 0 | 0 | 0 | 0 | 0 | 0 | 0 | 0 | 0 | 0 | 0 | 0 | 0 | 0 | 0 | 0 | 0 | 0 | 0 | 0 | 0 | 0 | 0 | 0 | 0 | 0 | 0 | 0 | 0 | 0 | 0 | 0 | 0 | 0 | 0 | 0 | 0 | 0 | 0 | 0 | 0 | 0 | 0 | 0 | 0 | 0 | 0 | 0 | 0 | 0 | 0 | 0 | 0 | 0 | 0 | 0 | 0 | 0 | 0 | 0 | 0 | 0 | 0 | 0 | 0 | 0 | 0 | 0 | 0 | 0 | 0 | 0 | 0 | 0 | 0 | 0 | 0 | 0 | 0 | 0 | 0 | 0 | 0 | 0 | NoCellCultured | 0 |  |  |  | 15 | 150 |  |  | 2 | 1 | 1156 | FALSE
Yu Jung Shin et al; 2020 | 10.1016/j.actbio.2020.11.006 | cardiac | cardiac | FALSE | 0 | 0 | 0 | 0 | 0 | 0 | 0 | 0 | 0 | 0 | 0 | 0 | 0 | 0 | 0 | 0 | 0 | 0 | 0 | 0 | 0 | 0 | 0 | 0 | 0 | 0 | 0 | 0 | 0 | 0 | 0 | 0 | 0 | 0 | 0 | 0 | 0 | 0 | 0 | 0 | 0 | 0 | 0 | 0 | 0 | 0 | 0 | 0 | 0 | 0 | 0 | 0 | 0 | 0 | 0 | 0.4 | 0 | 0 | 0 | 4.6 | 0 | 0 | 0 | 0 | 0 | 0 | 0 | 0 | 0 | 0 | 0 | 0 | 0 | 0 | 0 | 0 | 0 | 0 | 0 | 0 | 0 | 0 | 0 | 0 | 0 | 0 | 0 | 0 | 0 | 0 | 0 | 0 | 0 | 0 | 0 | 0 | 0 | 0 | 0 | 0 | 0 | 0 | 0 | 0 | 0 | 0 | 0 | 0 | 0 | 0 | 0 | 0 | 0 | 0 | 0 | 0 | 0 | 0 | 0 | 0 | 0 | 0 | 0 | 0 | 0 | 0 | 0 | 0 | 0 | 0 | hiPSC-CMs and HS-27A | 20 | 0 | 60 | 41 |  | 210 |  |  | 1 | 4 | 1157 | FALSE
Yu Jung Shin et al; 2020 | 10.1016/j.actbio.2020.11.006 | cardiac | cardiac | FALSE | 0 | 0 | 0 | 0 | 0 | 0 | 2.3 | 0 | 0 | 0 | 0 | 0 | 0 | 0 | 0 | 0 | 0 | 0 | 0 | 0 | 0 | 0 | 0 | 0 | 6 | 0 | 0 | 0 | 0 | 0 | 0 | 0 | 0 | 0 | 0 | 0 | 0 | 0 | 0 | 0 | 0 | 0 | 0 | 0 | 0 | 0 | 0 | 0 | 0 | 0 | 0 | 0 | 0 | 0 | 0 | 0.4 | 0 | 0 | 0 | 4.6 | 0 | 0 | 0 | 0 | 0 | 0 | 0 | 0 | 0 | 0 | 0 | 0 | 0 | 0 | 0 | 0 | 0 | 0 | 0 | 0 | 0 | 0 | 0 | 0 | 0 | 0 | 0 | 0 | 0 | 0 | 0 | 0 | 0 | 0 | 0 | 0 | 0 | 0 | 0 | 0 | 0 | 0 | 0 | 0 | 0 | 0 | 0 | 0 | 0 | 0 | 0 | 0 | 0 | 0 | 0 | 0 | 0 | 0 | 0 | 0 | 0 | 0 | 0 | 0 | 0 | 0 | 0 | 0 | 0 | 0 | hiPSC-CMs and HS-27A | 20 | 0 | 60 | 41 |  | 210 |  |  | 2 | 5 | 1158 | FALSE
Yu Jung Shin et al; 2020 | 10.1016/j.actbio.2020.11.006 | cardiac | cardiac | FALSE | 0 | 0 | 0 | 0 | 0 | 0 | 2.3 | 0 | 0 | 0 | 0 | 0 | 0 | 0 | 0 | 0 | 0 | 0 | 0 | 0 | 0 | 0 | 0 | 0 | 8.25 | 0 | 0 | 0 | 0 | 0 | 0 | 0 | 0 | 0 | 0 | 0 | 0 | 0 | 0 | 0 | 0 | 0 | 0 | 0 | 0 | 0 | 0 | 0 | 0 | 0 | 0 | 0 | 0 | 0 | 0 | 0.4 | 0 | 0 | 0 | 4.6 | 0 | 0 | 0 | 0 | 0 | 0 | 0 | 0 | 0 | 0 | 0 | 0 | 0 | 0 | 0 | 0 | 0 | 0 | 0 | 0 | 0 | 0 | 0 | 0 | 0 | 0 | 0 | 0 | 0 | 0 | 0 | 0 | 0 | 0 | 0 | 0 | 0 | 0 | 0 | 0 | 0 | 0 | 0 | 0 | 0 | 0 | 0 | 0 | 0 | 0 | 0 | 0 | 0 | 0 | 0 | 0 | 0 | 0 | 0 | 0 | 0 | 0 | 0 | 0 | 0 | 0 | 0 | 0 | 0 | 0 | hiPSC-CMs and HS-27A | 20 | 0 | 60 | 41 |  | 210 |  |  | 2 | 5 | 1159 | FALSE
Yu Jung Shin et al; 2020 | 10.1016/j.actbio.2020.11.006 | cardiac | cardiac | FALSE | 0 | 0 | 0 | 0 | 0 | 0 | 2.3 | 0 | 0 | 0 | 0 | 0 | 0 | 0 | 0 | 0 | 0 | 0 | 0 | 0 | 0 | 0 | 0 | 0 | 10.5 | 0 | 0 | 0 | 0 | 0 | 0 | 0 | 0 | 0 | 0 | 0 | 0 | 0 | 0 | 0 | 0 | 0 | 0 | 0 | 0 | 0 | 0 | 0 | 0 | 0 | 0 | 0 | 0 | 0 | 0 | 0.4 | 0 | 0 | 0 | 4.6 | 0 | 0 | 0 | 0 | 0 | 0 | 0 | 0 | 0 | 0 | 0 | 0 | 0 | 0 | 0 | 0 | 0 | 0 | 0 | 0 | 0 | 0 | 0 | 0 | 0 | 0 | 0 | 0 | 0 | 0 | 0 | 0 | 0 | 0 | 0 | 0 | 0 | 0 | 0 | 0 | 0 | 0 | 0 | 0 | 0 | 0 | 0 | 0 | 0 | 0 | 0 | 0 | 0 | 0 | 0 | 0 | 0 | 0 | 0 | 0 | 0 | 0 | 0 | 0 | 0 | 0 | 0 | 0 | 0 | 0 | hiPSC-CMs and HS-27A | 20 | 0 | 60 | 41 |  | 210 |  |  | 2 | 5 | 1160 | FALSE
Yu Jung Shin et al; 2020 | 10.1016/j.actbio.2020.11.006 | cardiac | cardiac | FALSE | 0 | 0 | 0 | 0 | 0 | 0 | 2.3 | 0 | 0 | 0 | 0 | 0 | 0 | 0 | 0 | 0 | 0 | 0 | 0 | 0 | 0 | 0 | 0 | 0 | 6 | 0 | 0 | 0 | 0 | 0 | 0 | 0 | 0 | 0 | 0 | 0 | 0 | 0 | 0 | 0 | 0 | 0 | 0 | 0 | 0 | 0 | 0 | 0 | 0 | 0 | 0 | 0 | 0 | 0 | 0 | 0.4 | 0 | 0 | 0 | 4.6 | 0 | 0 | 0 | 0 | 0 | 0 | 0 | 0 | 0 | 0 | 0 | 0 | 0 | 0 | 0 | 0 | 0 | 0 | 0 | 0 | 0 | 0 | 0 | 0 | 0 | 0 | 0 | 0 | 0 | 0 | 0 | 0 | 0 | 0 | 0 | 0 | 0 | 0 | 0 | 0 | 0 | 0 | 0 | 0 | 0 | 0 | 0 | 0 | 0 | 0 | 0 | 0 | 0 | 0 | 0 | 0 | 0 | 0 | 0 | 0 | 0 | 0 | 0 | 0 | 0 | 0 | 0 | 0 | 0 | 0 | NoCellCultured | 0 | 0 | 60 | 48 |  | 210 |  |  | 3 | 1 | 1161 | TRUE
Yu Jung Shin et al; 2020 | 10.1016/j.actbio.2020.11.006 | cardiac | cardiac | FALSE | 0 | 0 | 0 | 0 | 0 | 0 | 2.3 | 0 | 0 | 0 | 0 | 0 | 0 | 0 | 0 | 0 | 0 | 0 | 0 | 0 | 0 | 0 | 0 | 0 | 8.25 | 0 | 0 | 0 | 0 | 0 | 0 | 0 | 0 | 0 | 0 | 0 | 0 | 0 | 0 | 0 | 0 | 0 | 0 | 0 | 0 | 0 | 0 | 0 | 0 | 0 | 0 | 0 | 0 | 0 | 0 | 0.4 | 0 | 0 | 0 | 4.6 | 0 | 0 | 0 | 0 | 0 | 0 | 0 | 0 | 0 | 0 | 0 | 0 | 0 | 0 | 0 | 0 | 0 | 0 | 0 | 0 | 0 | 0 | 0 | 0 | 0 | 0 | 0 | 0 | 0 | 0 | 0 | 0 | 0 | 0 | 0 | 0 | 0 | 0 | 0 | 0 | 0 | 0 | 0 | 0 | 0 | 0 | 0 | 0 | 0 | 0 | 0 | 0 | 0 | 0 | 0 | 0 | 0 | 0 | 0 | 0 | 0 | 0 | 0 | 0 | 0 | 0 | 0 | 0 | 0 | 0 | NoCellCultured | 0 | 0 | 60 | 48 |  | 210 |  |  | 3 | 1 | 1162 | TRUE
Yu Jung Shin et al; 2020 | 10.1016/j.actbio.2020.11.006 | cardiac | cardiac | FALSE | 0 | 0 | 0 | 0 | 0 | 0 | 2.3 | 0 | 0 | 0 | 0 | 0 | 0 | 0 | 0 | 0 | 0 | 0 | 0 | 0 | 0 | 0 | 0 | 0 | 10.5 | 0 | 0 | 0 | 0 | 0 | 0 | 0 | 0 | 0 | 0 | 0 | 0 | 0 | 0 | 0 | 0 | 0 | 0 | 0 | 0 | 0 | 0 | 0 | 0 | 0 | 0 | 0 | 0 | 0 | 0 | 0.4 | 0 | 0 | 0 | 4.6 | 0 | 0 | 0 | 0 | 0 | 0 | 0 | 0 | 0 | 0 | 0 | 0 | 0 | 0 | 0 | 0 | 0 | 0 | 0 | 0 | 0 | 0 | 0 | 0 | 0 | 0 | 0 | 0 | 0 | 0 | 0 | 0 | 0 | 0 | 0 | 0 | 0 | 0 | 0 | 0 | 0 | 0 | 0 | 0 | 0 | 0 | 0 | 0 | 0 | 0 | 0 | 0 | 0 | 0 | 0 | 0 | 0 | 0 | 0 | 0 | 0 | 0 | 0 | 0 | 0 | 0 | 0 | 0 | 0 | 0 | NoCellCultured | 0 | 0 | 60 | 48 |  | 210 |  |  | 3 | 1 | 1163 | TRUE
Yu Jung Shin et al; 2020 | 10.1016/j.actbio.2020.11.006 | cardiac | cardiac | FALSE | 0 | 0 | 0 | 0 | 0 | 0 | 2.3 | 0 | 0 | 0 | 0 | 0 | 0 | 0 | 0 | 0 | 0 | 0 | 0 | 0 | 0 | 0 | 0 | 0 | 6 | 0 | 0 | 0 | 0 | 0 | 0 | 0 | 0 | 0 | 0 | 0 | 0 | 0 | 0 | 0 | 0 | 0 | 0 | 0 | 0 | 0 | 0 | 0 | 0 | 0 | 0 | 0 | 0 | 0 | 0 | 0.4 | 0 | 0 | 0 | 4.6 | 0 | 0 | 0 | 0 | 0 | 0 | 0 | 0 | 0 | 0 | 0 | 0 | 0 | 0 | 0 | 0 | 0 | 0 | 0 | 0 | 0 | 0 | 0 | 0 | 0 | 0 | 0 | 0 | 0 | 0 | 0 | 0 | 0 | 0 | 0 | 0 | 0 | 0 | 0 | 0 | 0 | 0 | 0 | 0 | 0 | 0 | 0 | 0 | 0 | 0 | 0 | 0 | 0 | 0 | 0 | 0 | 0 | 0 | 0 | 0 | 0 | 0 | 0 | 0 | 0 | 0 | 0 | 0 | 0 | 0 | NoCellCultured | 0 | 0 | 60 | 55 |  | 210 |  |  | 3 | 1 | 1164 | TRUE
Yu Jung Shin et al; 2020 | 10.1016/j.actbio.2020.11.006 | cardiac | cardiac | FALSE | 0 | 0 | 0 | 0 | 0 | 0 | 2.3 | 0 | 0 | 0 | 0 | 0 | 0 | 0 | 0 | 0 | 0 | 0 | 0 | 0 | 0 | 0 | 0 | 0 | 8.25 | 0 | 0 | 0 | 0 | 0 | 0 | 0 | 0 | 0 | 0 | 0 | 0 | 0 | 0 | 0 | 0 | 0 | 0 | 0 | 0 | 0 | 0 | 0 | 0 | 0 | 0 | 0 | 0 | 0 | 0 | 0.4 | 0 | 0 | 0 | 4.6 | 0 | 0 | 0 | 0 | 0 | 0 | 0 | 0 | 0 | 0 | 0 | 0 | 0 | 0 | 0 | 0 | 0 | 0 | 0 | 0 | 0 | 0 | 0 | 0 | 0 | 0 | 0 | 0 | 0 | 0 | 0 | 0 | 0 | 0 | 0 | 0 | 0 | 0 | 0 | 0 | 0 | 0 | 0 | 0 | 0 | 0 | 0 | 0 | 0 | 0 | 0 | 0 | 0 | 0 | 0 | 0 | 0 | 0 | 0 | 0 | 0 | 0 | 0 | 0 | 0 | 0 | 0 | 0 | 0 | 0 | NoCellCultured | 0 | 0 | 60 | 55 |  | 210 |  |  | 3 | 1 | 1165 | TRUE
Yu Jung Shin et al; 2020 | 10.1016/j.actbio.2020.11.006 | cardiac | cardiac | FALSE | 0 | 0 | 0 | 0 | 0 | 0 | 2.3 | 0 | 0 | 0 | 0 | 0 | 0 | 0 | 0 | 0 | 0 | 0 | 0 | 0 | 0 | 0 | 0 | 0 | 10.5 | 0 | 0 | 0 | 0 | 0 | 0 | 0 | 0 | 0 | 0 | 0 | 0 | 0 | 0 | 0 | 0 | 0 | 0 | 0 | 0 | 0 | 0 | 0 | 0 | 0 | 0 | 0 | 0 | 0 | 0 | 0.4 | 0 | 0 | 0 | 4.6 | 0 | 0 | 0 | 0 | 0 | 0 | 0 | 0 | 0 | 0 | 0 | 0 | 0 | 0 | 0 | 0 | 0 | 0 | 0 | 0 | 0 | 0 | 0 | 0 | 0 | 0 | 0 | 0 | 0 | 0 | 0 | 0 | 0 | 0 | 0 | 0 | 0 | 0 | 0 | 0 | 0 | 0 | 0 | 0 | 0 | 0 | 0 | 0 | 0 | 0 | 0 | 0 | 0 | 0 | 0 | 0 | 0 | 0 | 0 | 0 | 0 | 0 | 0 | 0 | 0 | 0 | 0 | 0 | 0 | 0 | NoCellCultured | 0 | 0 | 60 | 55 |  | 210 |  |  | 3 | 1 | 1166 | TRUE
Yu Jung Shin et al; 2020 | 10.1016/j.actbio.2020.11.006 | cardiac | cardiac | FALSE | 0 | 0 | 0 | 0 | 0 | 0 | 2.3 | 0 | 0 | 0 | 0 | 0 | 0 | 0 | 0 | 0 | 0 | 0 | 0 | 0 | 0 | 0 | 0 | 0 | 6 | 0 | 0 | 0 | 0 | 0 | 0 | 0 | 0 | 0 | 0 | 0 | 0 | 0 | 0 | 0 | 0 | 0 | 0 | 0 | 0 | 0 | 0 | 0 | 0 | 0 | 0 | 0 | 0 | 0 | 0 | 0.4 | 0 | 0 | 0 | 4.6 | 0 | 0 | 0 | 0 | 0 | 0 | 0 | 0 | 0 | 0 | 0 | 0 | 0 | 0 | 0 | 0 | 0 | 0 | 0 | 0 | 0 | 0 | 0 | 0 | 0 | 0 | 0 | 0 | 0 | 0 | 0 | 0 | 0 | 0 | 0 | 0 | 0 | 0 | 0 | 0 | 0 | 0 | 0 | 0 | 0 | 0 | 0 | 0 | 0 | 0 | 0 | 0 | 0 | 0 | 0 | 0 | 0 | 0 | 0 | 0 | 0 | 0 | 0 | 0 | 0 | 0 | 0 | 0 | 0 | 0 | NoCellCultured | 0 | 0 | 60 | 62 |  | 210 |  |  | 3 | 1 | 1167 | TRUE
Yu Jung Shin et al; 2020 | 10.1016/j.actbio.2020.11.006 | cardiac | cardiac | FALSE | 0 | 0 | 0 | 0 | 0 | 0 | 2.3 | 0 | 0 | 0 | 0 | 0 | 0 | 0 | 0 | 0 | 0 | 0 | 0 | 0 | 0 | 0 | 0 | 0 | 8.25 | 0 | 0 | 0 | 0 | 0 | 0 | 0 | 0 | 0 | 0 | 0 | 0 | 0 | 0 | 0 | 0 | 0 | 0 | 0 | 0 | 0 | 0 | 0 | 0 | 0 | 0 | 0 | 0 | 0 | 0 | 0.4 | 0 | 0 | 0 | 4.6 | 0 | 0 | 0 | 0 | 0 | 0 | 0 | 0 | 0 | 0 | 0 | 0 | 0 | 0 | 0 | 0 | 0 | 0 | 0 | 0 | 0 | 0 | 0 | 0 | 0 | 0 | 0 | 0 | 0 | 0 | 0 | 0 | 0 | 0 | 0 | 0 | 0 | 0 | 0 | 0 | 0 | 0 | 0 | 0 | 0 | 0 | 0 | 0 | 0 | 0 | 0 | 0 | 0 | 0 | 0 | 0 | 0 | 0 | 0 | 0 | 0 | 0 | 0 | 0 | 0 | 0 | 0 | 0 | 0 | 0 | NoCellCultured | 0 | 0 | 60 | 62 |  | 210 |  |  | 3 | 1 | 1168 | TRUE
Yu Jung Shin et al; 2020 | 10.1016/j.actbio.2020.11.006 | cardiac | cardiac | FALSE | 0 | 0 | 0 | 0 | 0 | 0 | 2.3 | 0 | 0 | 0 | 0 | 0 | 0 | 0 | 0 | 0 | 0 | 0 | 0 | 0 | 0 | 0 | 0 | 0 | 10.5 | 0 | 0 | 0 | 0 | 0 | 0 | 0 | 0 | 0 | 0 | 0 | 0 | 0 | 0 | 0 | 0 | 0 | 0 | 0 | 0 | 0 | 0 | 0 | 0 | 0 | 0 | 0 | 0 | 0 | 0 | 0.4 | 0 | 0 | 0 | 4.6 | 0 | 0 | 0 | 0 | 0 | 0 | 0 | 0 | 0 | 0 | 0 | 0 | 0 | 0 | 0 | 0 | 0 | 0 | 0 | 0 | 0 | 0 | 0 | 0 | 0 | 0 | 0 | 0 | 0 | 0 | 0 | 0 | 0 | 0 | 0 | 0 | 0 | 0 | 0 | 0 | 0 | 0 | 0 | 0 | 0 | 0 | 0 | 0 | 0 | 0 | 0 | 0 | 0 | 0 | 0 | 0 | 0 | 0 | 0 | 0 | 0 | 0 | 0 | 0 | 0 | 0 | 0 | 0 | 0 | 0 | NoCellCultured | 0 | 0 | 60 | 62 |  | 210 |  |  | 3 | 1 | 1169 | TRUE
Yu Jung Shin et al; 2020 | 10.1016/j.actbio.2020.11.006 | cardiac | cardiac | FALSE | 0 | 0 | 0 | 0 | 0 | 0 | 2.3 | 0 | 0 | 0 | 0 | 0 | 0 | 0 | 0 | 0 | 0 | 0 | 0 | 0 | 0 | 0 | 0 | 0 | 6 | 0 | 0 | 0 | 0 | 0 | 0 | 0 | 0 | 0 | 0 | 0 | 0 | 0 | 0 | 0 | 0 | 0 | 0 | 0 | 0 | 0 | 0 | 0 | 0 | 0 | 0 | 0 | 0 | 0 | 0 | 0.4 | 0 | 0 | 0 | 4.6 | 0 | 0 | 0 | 0 | 0 | 0 | 0 | 0 | 0 | 0 | 0 | 0 | 0 | 0 | 0 | 0 | 0 | 0 | 0 | 0 | 0 | 0 | 0 | 0 | 0 | 0 | 0 | 0 | 0 | 0 | 0 | 0 | 0 | 0 | 0 | 0 | 0 | 0 | 0 | 0 | 0 | 0 | 0 | 0 | 0 | 0 | 0 | 0 | 0 | 0 | 0 | 0 | 0 | 0 | 0 | 0 | 0 | 0 | 0 | 0 | 0 | 0 | 0 | 0 | 0 | 0 | 0 | 0 | 0 | 0 | NoCellCultured | 0 | 0 | 60 | 41 |  | 260 |  |  | 3 | 1 | 1170 | TRUE
Yu Jung Shin et al; 2020 | 10.1016/j.actbio.2020.11.006 | cardiac | cardiac | FALSE | 0 | 0 | 0 | 0 | 0 | 0 | 2.3 | 0 | 0 | 0 | 0 | 0 | 0 | 0 | 0 | 0 | 0 | 0 | 0 | 0 | 0 | 0 | 0 | 0 | 8.25 | 0 | 0 | 0 | 0 | 0 | 0 | 0 | 0 | 0 | 0 | 0 | 0 | 0 | 0 | 0 | 0 | 0 | 0 | 0 | 0 | 0 | 0 | 0 | 0 | 0 | 0 | 0 | 0 | 0 | 0 | 0.4 | 0 | 0 | 0 | 4.6 | 0 | 0 | 0 | 0 | 0 | 0 | 0 | 0 | 0 | 0 | 0 | 0 | 0 | 0 | 0 | 0 | 0 | 0 | 0 | 0 | 0 | 0 | 0 | 0 | 0 | 0 | 0 | 0 | 0 | 0 | 0 | 0 | 0 | 0 | 0 | 0 | 0 | 0 | 0 | 0 | 0 | 0 | 0 | 0 | 0 | 0 | 0 | 0 | 0 | 0 | 0 | 0 | 0 | 0 | 0 | 0 | 0 | 0 | 0 | 0 | 0 | 0 | 0 | 0 | 0 | 0 | 0 | 0 | 0 | 0 | NoCellCultured | 0 | 0 | 60 | 41 |  | 260 |  |  | 3 | 1 | 1171 | TRUE
Yu Jung Shin et al; 2020 | 10.1016/j.actbio.2020.11.006 | cardiac | cardiac | FALSE | 0 | 0 | 0 | 0 | 0 | 0 | 2.3 | 0 | 0 | 0 | 0 | 0 | 0 | 0 | 0 | 0 | 0 | 0 | 0 | 0 | 0 | 0 | 0 | 0 | 10.5 | 0 | 0 | 0 | 0 | 0 | 0 | 0 | 0 | 0 | 0 | 0 | 0 | 0 | 0 | 0 | 0 | 0 | 0 | 0 | 0 | 0 | 0 | 0 | 0 | 0 | 0 | 0 | 0 | 0 | 0 | 0.4 | 0 | 0 | 0 | 4.6 | 0 | 0 | 0 | 0 | 0 | 0 | 0 | 0 | 0 | 0 | 0 | 0 | 0 | 0 | 0 | 0 | 0 | 0 | 0 | 0 | 0 | 0 | 0 | 0 | 0 | 0 | 0 | 0 | 0 | 0 | 0 | 0 | 0 | 0 | 0 | 0 | 0 | 0 | 0 | 0 | 0 | 0 | 0 | 0 | 0 | 0 | 0 | 0 | 0 | 0 | 0 | 0 | 0 | 0 | 0 | 0 | 0 | 0 | 0 | 0 | 0 | 0 | 0 | 0 | 0 | 0 | 0 | 0 | 0 | 0 | NoCellCultured | 0 | 0 | 60 | 41 |  | 260 |  |  | 3 | 1 | 1172 | TRUE
Yu Jung Shin et al; 2020 | 10.1016/j.actbio.2020.11.006 | cardiac | cardiac | FALSE | 0 | 0 | 0 | 0 | 0 | 0 | 2.3 | 0 | 0 | 0 | 0 | 0 | 0 | 0 | 0 | 0 | 0 | 0 | 0 | 0 | 0 | 0 | 0 | 0 | 6 | 0 | 0 | 0 | 0 | 0 | 0 | 0 | 0 | 0 | 0 | 0 | 0 | 0 | 0 | 0 | 0 | 0 | 0 | 0 | 0 | 0 | 0 | 0 | 0 | 0 | 0 | 0 | 0 | 0 | 0 | 0.4 | 0 | 0 | 0 | 4.6 | 0 | 0 | 0 | 0 | 0 | 0 | 0 | 0 | 0 | 0 | 0 | 0 | 0 | 0 | 0 | 0 | 0 | 0 | 0 | 0 | 0 | 0 | 0 | 0 | 0 | 0 | 0 | 0 | 0 | 0 | 0 | 0 | 0 | 0 | 0 | 0 | 0 | 0 | 0 | 0 | 0 | 0 | 0 | 0 | 0 | 0 | 0 | 0 | 0 | 0 | 0 | 0 | 0 | 0 | 0 | 0 | 0 | 0 | 0 | 0 | 0 | 0 | 0 | 0 | 0 | 0 | 0 | 0 | 0 | 0 | NoCellCultured | 0 | 0 | 60 | 48 |  | 260 |  |  | 3 | 1 | 1173 | TRUE
Yu Jung Shin et al; 2020 | 10.1016/j.actbio.2020.11.006 | cardiac | cardiac | FALSE | 0 | 0 | 0 | 0 | 0 | 0 | 2.3 | 0 | 0 | 0 | 0 | 0 | 0 | 0 | 0 | 0 | 0 | 0 | 0 | 0 | 0 | 0 | 0 | 0 | 8.25 | 0 | 0 | 0 | 0 | 0 | 0 | 0 | 0 | 0 | 0 | 0 | 0 | 0 | 0 | 0 | 0 | 0 | 0 | 0 | 0 | 0 | 0 | 0 | 0 | 0 | 0 | 0 | 0 | 0 | 0 | 0.4 | 0 | 0 | 0 | 4.6 | 0 | 0 | 0 | 0 | 0 | 0 | 0 | 0 | 0 | 0 | 0 | 0 | 0 | 0 | 0 | 0 | 0 | 0 | 0 | 0 | 0 | 0 | 0 | 0 | 0 | 0 | 0 | 0 | 0 | 0 | 0 | 0 | 0 | 0 | 0 | 0 | 0 | 0 | 0 | 0 | 0 | 0 | 0 | 0 | 0 | 0 | 0 | 0 | 0 | 0 | 0 | 0 | 0 | 0 | 0 | 0 | 0 | 0 | 0 | 0 | 0 | 0 | 0 | 0 | 0 | 0 | 0 | 0 | 0 | 0 | NoCellCultured | 0 | 0 | 60 | 48 |  | 260 |  |  | 3 | 1 | 1174 | TRUE
Yu Jung Shin et al; 2020 | 10.1016/j.actbio.2020.11.006 | cardiac | cardiac | FALSE | 0 | 0 | 0 | 0 | 0 | 0 | 2.3 | 0 | 0 | 0 | 0 | 0 | 0 | 0 | 0 | 0 | 0 | 0 | 0 | 0 | 0 | 0 | 0 | 0 | 10.5 | 0 | 0 | 0 | 0 | 0 | 0 | 0 | 0 | 0 | 0 | 0 | 0 | 0 | 0 | 0 | 0 | 0 | 0 | 0 | 0 | 0 | 0 | 0 | 0 | 0 | 0 | 0 | 0 | 0 | 0 | 0.4 | 0 | 0 | 0 | 4.6 | 0 | 0 | 0 | 0 | 0 | 0 | 0 | 0 | 0 | 0 | 0 | 0 | 0 | 0 | 0 | 0 | 0 | 0 | 0 | 0 | 0 | 0 | 0 | 0 | 0 | 0 | 0 | 0 | 0 | 0 | 0 | 0 | 0 | 0 | 0 | 0 | 0 | 0 | 0 | 0 | 0 | 0 | 0 | 0 | 0 | 0 | 0 | 0 | 0 | 0 | 0 | 0 | 0 | 0 | 0 | 0 | 0 | 0 | 0 | 0 | 0 | 0 | 0 | 0 | 0 | 0 | 0 | 0 | 0 | 0 | NoCellCultured | 0 | 0 | 60 | 48 |  | 260 |  |  | 3 | 1 | 1175 | TRUE
Yu Jung Shin et al; 2020 | 10.1016/j.actbio.2020.11.006 | cardiac | cardiac | FALSE | 0 | 0 | 0 | 0 | 0 | 0 | 2.3 | 0 | 0 | 0 | 0 | 0 | 0 | 0 | 0 | 0 | 0 | 0 | 0 | 0 | 0 | 0 | 0 | 0 | 6 | 0 | 0 | 0 | 0 | 0 | 0 | 0 | 0 | 0 | 0 | 0 | 0 | 0 | 0 | 0 | 0 | 0 | 0 | 0 | 0 | 0 | 0 | 0 | 0 | 0 | 0 | 0 | 0 | 0 | 0 | 0.4 | 0 | 0 | 0 | 4.6 | 0 | 0 | 0 | 0 | 0 | 0 | 0 | 0 | 0 | 0 | 0 | 0 | 0 | 0 | 0 | 0 | 0 | 0 | 0 | 0 | 0 | 0 | 0 | 0 | 0 | 0 | 0 | 0 | 0 | 0 | 0 | 0 | 0 | 0 | 0 | 0 | 0 | 0 | 0 | 0 | 0 | 0 | 0 | 0 | 0 | 0 | 0 | 0 | 0 | 0 | 0 | 0 | 0 | 0 | 0 | 0 | 0 | 0 | 0 | 0 | 0 | 0 | 0 | 0 | 0 | 0 | 0 | 0 | 0 | 0 | NoCellCultured | 0 | 0 | 60 | 55 |  | 260 |  |  | 2 | 1 | 1176 | FALSE
Yu Jung Shin et al; 2020 | 10.1016/j.actbio.2020.11.006 | cardiac | cardiac | FALSE | 0 | 0 | 0 | 0 | 0 | 0 | 2.3 | 0 | 0 | 0 | 0 | 0 | 0 | 0 | 0 | 0 | 0 | 0 | 0 | 0 | 0 | 0 | 0 | 0 | 8.25 | 0 | 0 | 0 | 0 | 0 | 0 | 0 | 0 | 0 | 0 | 0 | 0 | 0 | 0 | 0 | 0 | 0 | 0 | 0 | 0 | 0 | 0 | 0 | 0 | 0 | 0 | 0 | 0 | 0 | 0 | 0.4 | 0 | 0 | 0 | 4.6 | 0 | 0 | 0 | 0 | 0 | 0 | 0 | 0 | 0 | 0 | 0 | 0 | 0 | 0 | 0 | 0 | 0 | 0 | 0 | 0 | 0 | 0 | 0 | 0 | 0 | 0 | 0 | 0 | 0 | 0 | 0 | 0 | 0 | 0 | 0 | 0 | 0 | 0 | 0 | 0 | 0 | 0 | 0 | 0 | 0 | 0 | 0 | 0 | 0 | 0 | 0 | 0 | 0 | 0 | 0 | 0 | 0 | 0 | 0 | 0 | 0 | 0 | 0 | 0 | 0 | 0 | 0 | 0 | 0 | 0 | NoCellCultured | 0 | 0 | 60 | 55 |  | 260 |  |  | 2 | 1 | 1177 | FALSE
Yu Jung Shin et al; 2020 | 10.1016/j.actbio.2020.11.006 | cardiac | cardiac | FALSE | 0 | 0 | 0 | 0 | 0 | 0 | 2.3 | 0 | 0 | 0 | 0 | 0 | 0 | 0 | 0 | 0 | 0 | 0 | 0 | 0 | 0 | 0 | 0 | 0 | 10.5 | 0 | 0 | 0 | 0 | 0 | 0 | 0 | 0 | 0 | 0 | 0 | 0 | 0 | 0 | 0 | 0 | 0 | 0 | 0 | 0 | 0 | 0 | 0 | 0 | 0 | 0 | 0 | 0 | 0 | 0 | 0.4 | 0 | 0 | 0 | 4.6 | 0 | 0 | 0 | 0 | 0 | 0 | 0 | 0 | 0 | 0 | 0 | 0 | 0 | 0 | 0 | 0 | 0 | 0 | 0 | 0 | 0 | 0 | 0 | 0 | 0 | 0 | 0 | 0 | 0 | 0 | 0 | 0 | 0 | 0 | 0 | 0 | 0 | 0 | 0 | 0 | 0 | 0 | 0 | 0 | 0 | 0 | 0 | 0 | 0 | 0 | 0 | 0 | 0 | 0 | 0 | 0 | 0 | 0 | 0 | 0 | 0 | 0 | 0 | 0 | 0 | 0 | 0 | 0 | 0 | 0 | NoCellCultured | 0 | 0 | 60 | 55 |  | 260 |  |  | 2 | 1 | 1178 | FALSE
Yu Jung Shin et al; 2020 | 10.1016/j.actbio.2020.11.006 | cardiac | cardiac | FALSE | 0 | 0 | 0 | 0 | 0 | 0 | 2.3 | 0 | 0 | 0 | 0 | 0 | 0 | 0 | 0 | 0 | 0 | 0 | 0 | 0 | 0 | 0 | 0 | 0 | 6 | 0 | 0 | 0 | 0 | 0 | 0 | 0 | 0 | 0 | 0 | 0 | 0 | 0 | 0 | 0 | 0 | 0 | 0 | 0 | 0 | 0 | 0 | 0 | 0 | 0 | 0 | 0 | 0 | 0 | 0 | 0.4 | 0 | 0 | 0 | 4.6 | 0 | 0 | 0 | 0 | 0 | 0 | 0 | 0 | 0 | 0 | 0 | 0 | 0 | 0 | 0 | 0 | 0 | 0 | 0 | 0 | 0 | 0 | 0 | 0 | 0 | 0 | 0 | 0 | 0 | 0 | 0 | 0 | 0 | 0 | 0 | 0 | 0 | 0 | 0 | 0 | 0 | 0 | 0 | 0 | 0 | 0 | 0 | 0 | 0 | 0 | 0 | 0 | 0 | 0 | 0 | 0 | 0 | 0 | 0 | 0 | 0 | 0 | 0 | 0 | 0 | 0 | 0 | 0 | 0 | 0 | NoCellCultured | 0 | 0 | 60 | 62 |  | 260 |  |  | 2 | 1 | 1179 | TRUE
Yu Jung Shin et al; 2020 | 10.1016/j.actbio.2020.11.006 | cardiac | cardiac | FALSE | 0 | 0 | 0 | 0 | 0 | 0 | 2.3 | 0 | 0 | 0 | 0 | 0 | 0 | 0 | 0 | 0 | 0 | 0 | 0 | 0 | 0 | 0 | 0 | 0 | 8.25 | 0 | 0 | 0 | 0 | 0 | 0 | 0 | 0 | 0 | 0 | 0 | 0 | 0 | 0 | 0 | 0 | 0 | 0 | 0 | 0 | 0 | 0 | 0 | 0 | 0 | 0 | 0 | 0 | 0 | 0 | 0.4 | 0 | 0 | 0 | 4.6 | 0 | 0 | 0 | 0 | 0 | 0 | 0 | 0 | 0 | 0 | 0 | 0 | 0 | 0 | 0 | 0 | 0 | 0 | 0 | 0 | 0 | 0 | 0 | 0 | 0 | 0 | 0 | 0 | 0 | 0 | 0 | 0 | 0 | 0 | 0 | 0 | 0 | 0 | 0 | 0 | 0 | 0 | 0 | 0 | 0 | 0 | 0 | 0 | 0 | 0 | 0 | 0 | 0 | 0 | 0 | 0 | 0 | 0 | 0 | 0 | 0 | 0 | 0 | 0 | 0 | 0 | 0 | 0 | 0 | 0 | NoCellCultured | 0 | 0 | 60 | 62 |  | 260 |  |  | 2 | 1 | 1180 | TRUE
Yu Jung Shin et al; 2020 | 10.1016/j.actbio.2020.11.006 | cardiac | cardiac | FALSE | 0 | 0 | 0 | 0 | 0 | 0 | 2.3 | 0 | 0 | 0 | 0 | 0 | 0 | 0 | 0 | 0 | 0 | 0 | 0 | 0 | 0 | 0 | 0 | 0 | 10.5 | 0 | 0 | 0 | 0 | 0 | 0 | 0 | 0 | 0 | 0 | 0 | 0 | 0 | 0 | 0 | 0 | 0 | 0 | 0 | 0 | 0 | 0 | 0 | 0 | 0 | 0 | 0 | 0 | 0 | 0 | 0.4 | 0 | 0 | 0 | 4.6 | 0 | 0 | 0 | 0 | 0 | 0 | 0 | 0 | 0 | 0 | 0 | 0 | 0 | 0 | 0 | 0 | 0 | 0 | 0 | 0 | 0 | 0 | 0 | 0 | 0 | 0 | 0 | 0 | 0 | 0 | 0 | 0 | 0 | 0 | 0 | 0 | 0 | 0 | 0 | 0 | 0 | 0 | 0 | 0 | 0 | 0 | 0 | 0 | 0 | 0 | 0 | 0 | 0 | 0 | 0 | 0 | 0 | 0 | 0 | 0 | 0 | 0 | 0 | 0 | 0 | 0 | 0 | 0 | 0 | 0 | NoCellCultured | 0 | 0 | 60 | 62 |  | 260 |  |  | 2 | 1 | 1181 | TRUE
Yu Jung Shin et al; 2020 | 10.1016/j.actbio.2020.11.006 | cardiac | cardiac | FALSE | 0 | 0 | 0 | 0 | 0 | 0 | 2.3 | 0 | 0 | 0 | 0 | 0 | 0 | 0 | 0 | 0 | 0 | 0 | 0 | 0 | 0 | 0 | 0 | 0 | 6 | 0 | 0 | 0 | 0 | 0 | 0 | 0 | 0 | 0 | 0 | 0 | 0 | 0 | 0 | 0 | 0 | 0 | 0 | 0 | 0 | 0 | 0 | 0 | 0 | 0 | 0 | 0 | 0 | 0 | 0 | 0.4 | 0 | 0 | 0 | 4.6 | 0 | 0 | 0 | 0 | 0 | 0 | 0 | 0 | 0 | 0 | 0 | 0 | 0 | 0 | 0 | 0 | 0 | 0 | 0 | 0 | 0 | 0 | 0 | 0 | 0 | 0 | 0 | 0 | 0 | 0 | 0 | 0 | 0 | 0 | 0 | 0 | 0 | 0 | 0 | 0 | 0 | 0 | 0 | 0 | 0 | 0 | 0 | 0 | 0 | 0 | 0 | 0 | 0 | 0 | 0 | 0 | 0 | 0 | 0 | 0 | 0 | 0 | 0 | 0 | 0 | 0 | 0 | 0 | 0 | 0 | hiPSC-CMs and HS-27A | 20 | 0 | 60 | 62 |  | 210 |  |  | 3 | 4 | 1182 | FALSE
Yu Jung Shin et al; 2020 | 10.1016/j.actbio.2020.11.006 | cardiac | cardiac | FALSE | 0 | 0 | 0 | 0 | 0 | 0 | 2.3 | 0 | 0 | 0 | 0 | 0 | 0 | 0 | 0 | 0 | 0 | 0 | 0 | 0 | 0 | 0 | 0 | 0 | 8.25 | 0 | 0 | 0 | 0 | 0 | 0 | 0 | 0 | 0 | 0 | 0 | 0 | 0 | 0 | 0 | 0 | 0 | 0 | 0 | 0 | 0 | 0 | 0 | 0 | 0 | 0 | 0 | 0 | 0 | 0 | 0.4 | 0 | 0 | 0 | 4.6 | 0 | 0 | 0 | 0 | 0 | 0 | 0 | 0 | 0 | 0 | 0 | 0 | 0 | 0 | 0 | 0 | 0 | 0 | 0 | 0 | 0 | 0 | 0 | 0 | 0 | 0 | 0 | 0 | 0 | 0 | 0 | 0 | 0 | 0 | 0 | 0 | 0 | 0 | 0 | 0 | 0 | 0 | 0 | 0 | 0 | 0 | 0 | 0 | 0 | 0 | 0 | 0 | 0 | 0 | 0 | 0 | 0 | 0 | 0 | 0 | 0 | 0 | 0 | 0 | 0 | 0 | 0 | 0 | 0 | 0 | hiPSC-CMs and HS-27A | 20 | 0 | 60 | 62 |  | 210 |  |  | 3 | 4 | 1183 | FALSE
Yu Jung Shin et al; 2020 | 10.1016/j.actbio.2020.11.006 | cardiac | cardiac | FALSE | 0 | 0 | 0 | 0 | 0 | 0 | 2.3 | 0 | 0 | 0 | 0 | 0 | 0 | 0 | 0 | 0 | 0 | 0 | 0 | 0 | 0 | 0 | 0 | 0 | 10.5 | 0 | 0 | 0 | 0 | 0 | 0 | 0 | 0 | 0 | 0 | 0 | 0 | 0 | 0 | 0 | 0 | 0 | 0 | 0 | 0 | 0 | 0 | 0 | 0 | 0 | 0 | 0 | 0 | 0 | 0 | 0.4 | 0 | 0 | 0 | 4.6 | 0 | 0 | 0 | 0 | 0 | 0 | 0 | 0 | 0 | 0 | 0 | 0 | 0 | 0 | 0 | 0 | 0 | 0 | 0 | 0 | 0 | 0 | 0 | 0 | 0 | 0 | 0 | 0 | 0 | 0 | 0 | 0 | 0 | 0 | 0 | 0 | 0 | 0 | 0 | 0 | 0 | 0 | 0 | 0 | 0 | 0 | 0 | 0 | 0 | 0 | 0 | 0 | 0 | 0 | 0 | 0 | 0 | 0 | 0 | 0 | 0 | 0 | 0 | 0 | 0 | 0 | 0 | 0 | 0 | 0 | hiPSC-CMs and HS-27A | 20 | 0 | 60 | 62 |  | 210 |  |  | 3 | 4 | 1184 | FALSE
Yu Jung Shin et al; 2020 | 10.1016/j.actbio.2020.11.006 | cardiac | cardiac | FALSE | 0 | 0 | 0 | 0 | 0 | 0 | 0 | 0 | 0 | 0 | 0 | 0 | 0 | 0 | 0 | 0 | 0 | 0 | 0 | 0 | 0 | 0 | 0 | 0 | 0 | 0 | 0 | 0 | 0 | 0 | 0 | 0 | 0 | 0 | 0 | 0 | 0 | 0 | 0 | 0 | 0 | 0 | 0 | 0 | 0 | 0 | 0 | 0 | 0 | 0 | 0 | 0 | 0 | 0 | 0 | 0.4 | 0 | 0 | 0 | 4.6 | 0 | 0 | 0 | 0 | 0 | 0 | 0 | 0 | 0 | 0 | 0 | 0 | 0 | 0 | 0 | 0 | 0 | 0 | 0 | 0 | 0 | 0 | 0 | 0 | 0 | 0 | 0 | 0 | 0 | 0 | 0 | 0 | 0 | 0 | 0 | 0 | 0 | 0 | 0 | 0 | 0 | 0 | 0 | 0 | 0 | 0 | 0 | 0 | 0 | 0 | 0 | 0 | 0 | 0 | 0 | 0 | 0 | 0 | 0 | 0 | 0 | 0 | 0 | 0 | 0 | 0 | 0 | 0 | 0 | 0 | hiPSC-CMs and HS-27A | 20 | 0 | 60 | 62 |  | 210 |  |  | 3 | 3 | 1185 | FALSE
Justin Liu et al; 2020 | 10.1016/j.biomaterials.2020.120204 | cardiac | cardiac | FALSE | 0 | 0 | 0 | 0 | 0 | 15 | 0 | 0 | 0 | 0 | 0 | 0 | 0 | 0 | 0 | 0 | 0 | 0 | 0 | 0 | 0 | 0 | 0 | 0 | 0 | 0 | 0 | 0 | 0 | 0 | 0 | 0 | 0 | 0 | 0 | 0 | 0 | 0 | 0 | 0 | 0 | 0 | 0 | 0 | 0 | 0 | 0 | 0 | 0 | 0 | 0 | 0 | 0 | 0 | 0 | 0.2 | 0 | 0 | 0 | 0 | 0 | 0 | 0 | 0 | 0 | 0 | 0 | 0 | 0 | 0 | 0 | 0 | 0 | 0 | 0 | 0 | 0 | 0 | 0 | 0 | 0 | 0 | 0 | 0 | 0 | 0 | 0 | 0 | 0 | 0 | 0 | 0 | 0 | 0 | 0 | 0 | 0 | 0 | 0 | 0 | 0 | 0 | 0 | 0 | 0 | 0 | 0 | 0 | 0 | 0 | 0 | 0 | 0 | 0 | 0 | 0 | 0 | 0 | 0 | 0 | 0 | 0 | 0 | 0 | 0 | 0 | 0 | 0 | 0 | 0 | Neonatal mouse cardiomyocytes (NMVCMs) | 10 | 0 | 45 | [5 empty] | 1 | 3 | 1186 | FALSE
Justin Liu et al; 2020 | 10.1016/j.biomaterials.2020.120204 | cardiac | cardiac | FALSE | 0 | 0 | 0 | 0 | 0 | 7.5 | 0 | 0 | 0 | 0 | 0 | 0 | 0 | 0 | 0 | 0 | 0 | 0 | 0 | 0 | 0 | 0 | 0 | 0 | 0 | 0 | 0 | 0 | 0 | 0 | 0 | 0 | 0 | 0 | 0 | 0 | 0 | 0 | 0 | 0 | 0 | 0 | 0 | 0 | 0 | 0 | 0 | 0 | 0 | 0 | 0 | 0 | 0 | 0 | 0 | 0.2 | 0 | 0 | 0 | 0 | 0 | 0 | 0 | 0 | 0 | 0 | 0 | 0 | 0 | 0 | 0 | 0 | 0 | 0 | 0 | 0 | 0 | 0 | 0 | 0 | 0 | 0 | 0 | 0 | 0 | 0 | 0 | 0 | 0 | 0 | 0 | 0 | 0 | 0 | 0 | 0 | 0 | 0 | 0 | 0 | 0 | 0 | 0 | 0 | 0 | 0 | 0 | 0 | 0 | 0 | 0 | 0 | 0 | 0 | 0 | 0 | 0 | 0 | 0 | 0 | 0 | 0 | 0 | 0 | 0 | 0 | 0 | 0 | 0 | 0 | Neonatal mouse cardiomyocytes (NMVCMs) | 10 | 0 | 45 | [5 empty] | 3 | 4 | 1187 | FALSE
Justin Liu et al; 2020 | 10.1016/j.biomaterials.2020.120204 | cardiac | cardiac | FALSE | 0 | 0 | 0 | 0 | 0 | 5 | 0 | 0 | 0 | 0 | 0 | 0 | 0 | 0 | 0 | 0 | 0 | 0 | 0 | 0 | 0 | 0 | 0 | 0 | 0 | 0 | 0 | 0 | 0 | 0 | 0 | 0 | 0 | 0 | 0 | 0 | 0 | 0 | 0 | 0 | 0 | 0 | 0 | 0 | 0 | 0 | 0 | 0 | 0 | 0 | 0 | 0 | 0 | 0 | 0 | 0.2 | 0 | 0 | 0 | 0 | 0 | 0 | 0 | 0 | 0 | 0 | 0 | 0 | 0 | 0 | 0 | 0 | 0 | 0 | 0 | 0 | 0 | 0 | 0 | 0 | 0 | 0 | 0 | 0 | 0 | 0 | 0 | 0 | 0 | 0 | 0 | 0 | 0 | 0 | 0 | 0 | 0 | 0 | 0 | 0 | 0 | 0 | 0 | 0 | 0 | 0 | 0 | 0 | 0 | 0 | 0 | 0 | 0 | 0 | 0 | 0 | 0 | 0 | 0 | 0 | 0 | 0 | 0 | 0 | 0 | 0 | 0 | 0 | 0 | 0 | Neonatal mouse cardiomyocytes (NMVCMs) | 10 | 0 | 45 | [5 empty] | 3 | 4 | 1188 | FALSE
Bin Duan et al; 2013 | 10.1002/jbm.a.34420 | cardiac | cardiac | FALSE | 5 | 0 | 0 | 0 | 6 | 0 | 0 | 0 | 0 | 0 | 0 | 0 | 0 | 0 | 0 | 0 | 0 | 0 | 0 | 0 | 0 | 0 | 0 | 0 | 0 | 0 | 0 | 0 | 300 | 0 | 0 | 0 | 0 | 0 | 0 | 0 | 0 | 0 | 0 | 0 | 0 | 0 | 0 | 0 | 0 | 0 | 0 | 0 | 0 | 0 | 0 | 0 | 0 | 0 | 0 | 0 | 0 | 0 | 0 | 0 | 0 | 0 | 0 | 0 | 0 | 0 | 0 | 0 | 0 | 0 | 0 | 0 | 0 | 0 | 0 | 0 | 0 | 0 | 0 | 0 | 0 | 0 | 0 | 0 | 0 | 0 | 0 | 0 | 0 | 0 | 0 | 0 | 0 | 0 | 0 | 0 | 0 | 0 | 0 | 0 | 0 | 0 | 0 | 0 | 0 | 0 | 0 | 0 | 0 | 0 | 0 | 0 | 0 | 0 | 0 | 0 | 0 | 0 | 0 | 0 | 0 | 0 | 0 | 0 | 0 | 0 | 0 | 0 | 0 | 0 | VIC | 2 | 600 | 0 |  | 5 | 800 |  |  | 3 | 5 | 1189 | FALSE
Bin Duan et al; 2013 | 10.1002/jbm.a.34420 | cardiac | cardiac | FALSE | 5 | 0 | 0 | 0 | 6 | 0 | 0 | 0 | 0 | 0 | 0 | 0 | 0 | 0 | 0 | 0 | 0 | 0 | 0 | 0 | 0 | 0 | 0 | 0 | 0 | 0 | 0 | 0 | 300 | 0 | 0 | 0 | 0 | 0 | 0 | 0 | 0 | 0 | 0 | 0 | 0 | 0 | 0 | 0 | 0 | 0 | 0 | 0 | 0 | 0 | 0 | 0 | 0 | 0 | 0 | 0 | 0 | 0 | 0 | 0 | 0 | 0 | 0 | 0 | 0 | 0 | 0 | 0 | 0 | 0 | 0 | 0 | 0 | 0 | 0 | 0 | 0 | 0 | 0 | 0 | 0 | 0 | 0 | 0 | 0 | 0 | 0 | 0 | 0 | 0 | 0 | 0 | 0 | 0 | 0 | 0 | 0 | 0 | 0 | 0 | 0 | 0 | 0 | 0 | 0 | 0 | 0 | 0 | 0 | 0 | 0 | 0 | 0 | 0 | 0 | 0 | 0 | 0 | 0 | 0 | 0 | 0 | 0 | 0 | 0 | 0 | 0 | 0 | 0 | 0 | VIC | 10 | 600 | 0 |  | 5 | 800 |  |  | 3 | 5 | 1190 | FALSE
Bin Duan et al; 2013 | 10.1002/jbm.a.34420 | cardiac | cardiac | FALSE | 5 | 0 | 0 | 0 | 6 | 0 | 0 | 0 | 0 | 0 | 0 | 0 | 0 | 0 | 0 | 0 | 0 | 0 | 0 | 0 | 0 | 0 | 0 | 0 | 0 | 0 | 0 | 0 | 300 | 0 | 0 | 0 | 0 | 0 | 0 | 0 | 0 | 0 | 0 | 0 | 0 | 0 | 0 | 0 | 0 | 0 | 0 | 0 | 0 | 0 | 0 | 0 | 0 | 0 | 0 | 0 | 0 | 0 | 0 | 0 | 0 | 0 | 0 | 0 | 0 | 0 | 0 | 0 | 0 | 0 | 0 | 0 | 0 | 0 | 0 | 0 | 0 | 0 | 0 | 0 | 0 | 0 | 0 | 0 | 0 | 0 | 0 | 0 | 0 | 0 | 0 | 0 | 0 | 0 | 0 | 0 | 0 | 0 | 0 | 0 | 0 | 0 | 0 | 0 | 0 | 0 | 0 | 0 | 0 | 0 | 0 | 0 | 0 | 0 | 0 | 0 | 0 | 0 | 0 | 0 | 0 | 0 | 0 | 0 | 0 | 0 | 0 | 0 | 0 | 0 | SMC | 2 | 600 | 0 |  | 5 | 800 |  |  | 3 | 4 | 1191 | FALSE
Bin Duan et al; 2013 | 10.1002/jbm.a.34420 | cardiac | cardiac | FALSE | 5 | 0 | 0 | 0 | 6 | 0 | 0 | 0 | 0 | 0 | 0 | 0 | 0 | 0 | 0 | 0 | 0 | 0 | 0 | 0 | 0 | 0 | 0 | 0 | 0 | 0 | 0 | 0 | 300 | 0 | 0 | 0 | 0 | 0 | 0 | 0 | 0 | 0 | 0 | 0 | 0 | 0 | 0 | 0 | 0 | 0 | 0 | 0 | 0 | 0 | 0 | 0 | 0 | 0 | 0 | 0 | 0 | 0 | 0 | 0 | 0 | 0 | 0 | 0 | 0 | 0 | 0 | 0 | 0 | 0 | 0 | 0 | 0 | 0 | 0 | 0 | 0 | 0 | 0 | 0 | 0 | 0 | 0 | 0 | 0 | 0 | 0 | 0 | 0 | 0 | 0 | 0 | 0 | 0 | 0 | 0 | 0 | 0 | 0 | 0 | 0 | 0 | 0 | 0 | 0 | 0 | 0 | 0 | 0 | 0 | 0 | 0 | 0 | 0 | 0 | 0 | 0 | 0 | 0 | 0 | 0 | 0 | 0 | 0 | 0 | 0 | 0 | 0 | 0 | 0 | SMC | 10 | 600 | 0 |  | 5 | 800 |  |  | 3 | 5 | 1192 | FALSE
Wonwoo Jeong et al; 2021 | 10.1177/2041731421997091 | liver | liver | FALSE | 0 | 0 | 0 | 0 | 0 | 0 | 0 | 0 | 0 | 0 | 0 | 0 | 0 | 0 | 0 | 0 | 0 | 0 | 0 | 0 | 0 | 0 | 0 | 0 | 0 | 0 | 0 | 0 | 0 | 0 | 0 | 0 | 0 | 0 | 0 | 0 | 0 | 0 | 0 | 0 | 0 | 0 | 0 | 0 | 0 | 0 | 0 | 0 | 0 | 0 | 0 | 0 | 0 | 0 | 0 | 0 | 0 | 0 | 0 | 0 | 0 | 0 | 0 | 0 | 0 | 0 | 0 | 0 | 0 | 0 | 0 | 2 | 0 | 0 | 0 | 0 | 0 | 0 | 0 | 0 | 0 | 0 | 0 | 0 | 0 | 0 | 0 | 0 | 0 | 0 | 0 | 0 | 0 | 0 | 0 | 0 | 0 | 0 | 0 | 0 | 0 | 0 | 0 | 0 | 0 | 0 | 0 | 0 | 0 | 0 | 0 | 0 | 0 | 0 | 0 | 0 | 0 | 0 | 0 | 0 | 0 | 0 | 0 | 0 | 0 | 0 | 0 | 0 | 0 | 0 | Primary mouse hepatocyte | 0.128 | 1800 | 0 |  | 5 | 300 |  |  | 2 | 5 | 1193 | FALSE
Wonwoo Jeong et al; 2021 | 10.1177/2041731421997091 | liver | liver | FALSE | 0 | 0 | 0 | 0 | 0 | 0 | 0 | 0 | 0 | 0 | 0 | 0 | 0 | 0 | 0 | 0 | 0 | 0 | 0 | 0 | 0 | 0 | 0 | 0 | 0 | 0 | 0 | 0 | 0 | 0 | 0 | 0 | 0 | 0 | 0 | 0 | 0 | 0 | 0 | 0 | 0 | 0 | 0 | 0 | 0 | 0 | 0 | 0 | 0 | 0 | 0 | 0 | 0 | 0 | 0 | 0 | 0 | 0 | 0 | 0 | 0 | 0 | 0 | 0 | 0 | 0 | 0 | 0 | 0 | 0 | 0 | 2 | 0 | 0 | 0 | 0 | 0 | 0 | 0 | 0 | 0 | 0 | 0 | 0 | 0 | 0 | 0 | 0 | 0 | 0 | 0 | 0 | 0 | 0 | 0 | 0 | 0 | 0 | 0 | 0 | 0 | 0 | 0 | 0 | 0 | 0 | 0 | 0 | 0 | 0 | 0 | 0 | 0 | 0 | 0 | 0 | 0 | 0 | 0 | 0 | 0 | 0 | 0 | 0 | 0 | 0 | 0 | 0 | 0 | 0 | Primary mouse hepatocyte | 0.128 | 1800 | 0 |  | 10 | 300 |  |  | 2 | 5 | 1194 | FALSE
Wonwoo Jeong et al; 2021 | 10.1177/2041731421997091 | liver | liver | FALSE | 0 | 0 | 0 | 0 | 0 | 0 | 0 | 0 | 0 | 0 | 0 | 0 | 0 | 0 | 0 | 0 | 0 | 0 | 0 | 0 | 0 | 0 | 0 | 0 | 0 | 0 | 0 | 0 | 0 | 0 | 0 | 0 | 0 | 0 | 0 | 0 | 0 | 0 | 0 | 0 | 0 | 0 | 0 | 0 | 0 | 0 | 0 | 0 | 0 | 0 | 0 | 0 | 0 | 0 | 0 | 0 | 0 | 0 | 0 | 0 | 0 | 0 | 0 | 0 | 0 | 0 | 0 | 0 | 0 | 0 | 0 | 2 | 0 | 0 | 0 | 0 | 0 | 0 | 0 | 0 | 0 | 0 | 0 | 0 | 0 | 0 | 0 | 0 | 0 | 0 | 0 | 0 | 0 | 0 | 0 | 0 | 0 | 0 | 0 | 0 | 0 | 0 | 0 | 0 | 0 | 0 | 0 | 0 | 0 | 0 | 0 | 0 | 0 | 0 | 0 | 0 | 0 | 0 | 0 | 0 | 0 | 0 | 0 | 0 | 0 | 0 | 0 | 0 | 0 | 0 | Primary mouse hepatocyte | 0.128 | 1800 | 0 |  | 20 | 300 |  |  | 3 | 5 | 1195 | FALSE
Wonwoo Jeong et al; 2021 | 10.1177/2041731421997091 | liver | liver | FALSE | 0 | 0 | 0 | 0 | 0 | 0 | 0 | 0 | 0 | 0 | 0 | 0 | 0 | 0 | 0 | 0 | 0 | 0 | 0 | 0 | 0 | 0 | 0 | 0 | 0 | 0 | 0 | 0 | 0 | 0 | 0 | 0 | 0 | 0 | 0 | 0 | 0 | 0 | 0 | 0 | 0 | 0 | 0 | 0 | 0 | 0 | 0 | 0 | 0 | 0 | 0 | 0 | 0 | 0 | 0 | 0 | 0 | 0 | 0 | 0 | 0 | 0 | 0 | 0 | 0 | 0 | 0 | 0 | 0 | 0 | 0 | 2 | 0 | 0 | 0 | 0 | 0 | 0 | 0 | 0 | 0 | 0 | 0 | 0 | 0 | 0 | 0 | 0 | 0 | 0 | 0 | 0 | 0 | 0 | 0 | 0 | 0 | 0 | 0 | 0 | 0 | 0 | 0 | 0 | 0 | 0 | 0 | 0 | 0 | 0 | 0 | 0 | 0 | 0 | 0 | 0 | 0 | 0 | 0 | 0 | 0 | 0 | 0 | 0 | 0 | 0 | 0 | 0 | 0 | 0 | Primary mouse hepatocyte | 0.128 | 1800 | 0 |  | 30 | 300 |  |  | 3 | 5 | 1196 | FALSE
Wonwoo Jeong et al; 2021 | 10.1177/2041731421997091 | liver | liver | FALSE | 0 | 0 | 0 | 0 | 0 | 0 | 0 | 0 | 0 | 0 | 0 | 0 | 0 | 0 | 0 | 0 | 0 | 0 | 0 | 0 | 0 | 0 | 0 | 0 | 0 | 0 | 0 | 0 | 0 | 0 | 0 | 0 | 0 | 0 | 0 | 0 | 0 | 0 | 0 | 0 | 0 | 0 | 0 | 0 | 0 | 0 | 0 | 0 | 0 | 0 | 0 | 0 | 0 | 0 | 0 | 0 | 0 | 0 | 0 | 0 | 0 | 0 | 0 | 0 | 0 | 0 | 0 | 0 | 0 | 0 | 0 | 2 | 0 | 0 | 0 | 0 | 0 | 0 | 0 | 0 | 0 | 0 | 0 | 0 | 0 | 0 | 0 | 0 | 0 | 0 | 0 | 0 | 0 | 0 | 0 | 0 | 0 | 0 | 0 | 0 | 0 | 0 | 0 | 0 | 0 | 0 | 0 | 0 | 0 | 0 | 0 | 0 | 0 | 0 | 0 | 0 | 0 | 0 | 0 | 0 | 0 | 0 | 0 | 0 | 0 | 0 | 0 | 0 | 0 | 0 | Primary mouse hepatocyte | 0.128 | 1800 | 0 |  | 40 | 300 |  |  | 3 | 5 | 1197 | FALSE
Wonwoo Jeong et al; 2021 | 10.1177/2041731421997091 | liver | liver | FALSE | 0 | 0 | 0 | 0 | 0 | 0 | 0 | 0 | 0 | 0 | 0 | 0 | 0 | 0 | 0 | 0 | 0 | 0 | 0 | 0 | 0 | 0 | 0 | 0 | 0 | 0 | 0 | 0 | 0 | 0 | 0 | 0 | 0 | 0 | 0 | 0 | 0 | 0 | 0 | 0 | 0 | 0 | 0 | 0 | 0 | 0 | 0 | 0 | 0 | 0 | 0 | 0 | 0 | 0 | 0 | 0 | 0 | 0 | 0 | 0 | 0 | 0 | 0 | 0 | 0 | 0 | 0 | 0 | 0 | 0 | 0 | 2 | 0 | 0 | 0 | 0 | 0 | 0 | 0 | 0 | 0 | 0 | 0 | 0 | 0 | 0 | 0 | 0 | 0 | 0 | 0 | 0 | 0 | 0 | 0 | 0 | 0 | 0 | 0 | 0 | 0 | 0 | 0 | 0 | 0 | 0 | 0 | 0 | 0 | 0 | 0 | 0 | 0 | 0 | 0 | 0 | 0 | 0 | 0 | 0 | 0 | 0 | 0 | 0 | 0 | 0 | 0 | 0 | 0 | 0 | Primary mouse hepatocyte | 0.128 | 1800 | 0 |  | 50 | 300 |  |  | 3 | 5 | 1198 | FALSE
Wonwoo Jeong et al; 2021 | 10.1177/2041731421997091 | liver | liver | FALSE | 0 | 0 | 0 | 0 | 0 | 0 | 0 | 0 | 0 | 0 | 0 | 0 | 0 | 0 | 0 | 0 | 0 | 0 | 0 | 0 | 0 | 0 | 0 | 0 | 0 | 0 | 0 | 0 | 0 | 0 | 0 | 0 | 0 | 0 | 0 | 0 | 0 | 0 | 0 | 0 | 0 | 0 | 0 | 0 | 0 | 0 | 0 | 0 | 0 | 0 | 0 | 0 | 0 | 0 | 0 | 0 | 0 | 0 | 0 | 0 | 0 | 0 | 0 | 0 | 0 | 0 | 0 | 0 | 0 | 0 | 0 | 2 | 0 | 0 | 0 | 0 | 0 | 0 | 0 | 0 | 0 | 0 | 0 | 0 | 0 | 0 | 0 | 0 | 0 | 0 | 0 | 0 | 0 | 0 | 0 | 0 | 0 | 0 | 0 | 0 | 0 | 0 | 0 | 0 | 0 | 0 | 0 | 0 | 0 | 0 | 0 | 0 | 0 | 0 | 0 | 0 | 0 | 0 | 0 | 0 | 0 | 0 | 0 | 0 | 0 | 0 | 0 | 0 | 0 | 0 | Primary mouse hepatocyte | 0.128 | 1800 | 0 |  | 80 | 300 |  |  | 2 | 1 | 1199 | FALSE
Wonwoo Jeong et al; 2021 | 10.1177/2041731421997091 | liver | liver | FALSE | 0 | 0 | 0 | 0 | 0 | 0 | 0 | 0 | 0 | 0 | 0 | 0 | 0 | 0 | 0 | 0 | 0 | 0 | 0 | 0 | 0 | 0 | 0 | 0 | 0 | 0 | 0 | 0 | 0 | 0 | 0 | 0 | 0 | 0 | 0 | 0 | 0 | 0 | 0 | 0 | 0 | 0 | 0 | 0 | 0 | 0 | 0 | 0 | 0 | 0 | 0 | 0 | 0 | 0 | 0 | 0 | 0 | 0 | 0 | 0 | 0 | 0 | 0 | 0 | 0 | 0 | 0 | 0 | 0 | 0 | 0 | 2 | 0 | 0 | 0 | 0 | 0 | 0 | 0 | 0 | 0 | 0 | 0 | 0 | 0 | 0 | 0 | 0 | 0 | 0 | 0 | 0 | 0 | 0 | 0 | 0 | 0 | 0 | 0 | 0 | 0 | 0 | 0 | 0 | 0 | 0 | 0 | 0 | 0 | 0 | 0 | 0 | 0 | 0 | 0 | 0 | 0 | 0 | 0 | 0 | 0 | 0 | 0 | 0 | 0 | 0 | 0 | 0 | 0 | 0 | Primary mouse hepatocyte | 0.128 | 1800 | 0 |  | 110 | 300 |  |  | 1 | 1 | 1200 | FALSE
Wonwoo Jeong et al; 2021 | 10.1177/2041731421997091 | liver | liver | FALSE | 0 | 0 | 0 | 0 | 0 | 0 | 0 | 0 | 0 | 0 | 0 | 0 | 0 | 0 | 0 | 0 | 0 | 0 | 0 | 0 | 0 | 0 | 0 | 0 | 0 | 0 | 0 | 0 | 0 | 0 | 0 | 0 | 0 | 0 | 0 | 0 | 0 | 0 | 0 | 0 | 0 | 0 | 0 | 0 | 0 | 0 | 0 | 0 | 0 | 0 | 0 | 0 | 0 | 0 | 0 | 0 | 0 | 0 | 0 | 0 | 0 | 0 | 0 | 0 | 0 | 0 | 0 | 0 | 0 | 0 | 0 | 2 | 0 | 0 | 0 | 0 | 0 | 0 | 0 | 0 | 0 | 0 | 0 | 0 | 0 | 0 | 0 | 0 | 0 | 0 | 0 | 0 | 0 | 0 | 0 | 0 | 0 | 0 | 0 | 0 | 0 | 0 | 0 | 0 | 0 | 0 | 0 | 0 | 0 | 0 | 0 | 0 | 0 | 0 | 0 | 0 | 0 | 0 | 0 | 0 | 0 | 0 | 0 | 0 | 0 | 0 | 0 | 0 | 0 | 0 | Primary mouse hepatocyte | 0.128 | 1800 | 0 |  | 140 | 300 |  |  | 0 | 1 | 1201 | FALSE
Wonwoo Jeong et al; 2021 | 10.1177/2041731421997091 | liver | liver | FALSE | 0 | 0 | 0 | 0 | 0 | 0 | 0 | 0 | 0 | 0 | 0 | 0 | 0 | 0 | 0 | 0 | 0 | 0 | 0 | 0 | 0 | 0 | 0 | 0 | 0 | 0 | 0 | 0 | 0 | 0 | 0 | 0 | 0 | 0 | 0 | 0 | 0 | 0 | 0 | 0 | 0 | 0 | 0 | 0 | 0 | 0 | 0 | 0 | 0 | 0 | 0 | 0 | 0 | 0 | 0 | 0 | 0 | 0 | 0 | 0 | 0 | 0 | 0 | 0 | 0 | 0 | 0 | 0 | 0 | 0 | 0 | 2 | 0 | 0 | 0 | 0 | 0 | 0 | 0 | 0 | 0 | 0 | 0 | 0 | 0 | 0 | 0 | 0 | 0 | 0 | 0 | 0 | 0 | 0 | 0 | 0 | 0 | 0 | 0 | 0 | 0 | 0 | 0 | 0 | 0 | 0 | 0 | 0 | 0 | 0 | 0 | 0 | 0 | 0 | 0 | 0 | 0 | 0 | 0 | 0 | 0 | 0 | 0 | 0 | 0 | 0 | 0 | 0 | 0 | 0 | Primary mouse hepatocyte | 0.128 | 1800 | 0 |  | 170 | 300 |  |  | 0 | 1 | 1202 | FALSE
Wonwoo Jeong et al; 2021 | 10.1177/2041731421997091 | liver | liver | FALSE | 0 | 0 | 0 | 0 | 0 | 0 | 0 | 0 | 0 | 0 | 0 | 0 | 0 | 0 | 0 | 0 | 0 | 0 | 0 | 0 | 0 | 0 | 0 | 0 | 0 | 0 | 0 | 0 | 0 | 0 | 0 | 0 | 0 | 0 | 0 | 0 | 0 | 0 | 0 | 0 | 0 | 0 | 0 | 0 | 0 | 0 | 0 | 0 | 0 | 0 | 0 | 0 | 0 | 0 | 0 | 0 | 0 | 0 | 0 | 0 | 0 | 0 | 0 | 0 | 0 | 0 | 0 | 0 | 0 | 0 | 0 | 2 | 0 | 0 | 0 | 0 | 0 | 0 | 0 | 0 | 0 | 0 | 0 | 0 | 0 | 0 | 0 | 0 | 0 | 0 | 0 | 0 | 0 | 0 | 0 | 0 | 0 | 0 | 0 | 0 | 0 | 0 | 0 | 0 | 0 | 0 | 0 | 0 | 0 | 0 | 0 | 0 | 0 | 0 | 0 | 0 | 0 | 0 | 0 | 0 | 0 | 0 | 0 | 0 | 0 | 0 | 0 | 0 | 0 | 0 | Primary mouse hepatocyte | 0.128 | 1800 | 0 |  | 200 | 300 |  |  | 0 | 1 | 1203 | FALSE
Gyusik Hong et al; 2021 | 10.1002/adma.202102624 | liver | liver | FALSE | 0 | 0 | 0 | 0 | 0 | 0 | 0 | 0 | 0 | 0 | 0 | 0 | 0 | 0 | 4 | 0 | 0 | 0 | 0 | 0 | 0 | 0 | 0 | 0 | 0 | 0 | 0 | 0 | 0 | 0 | 0 | 0 | 0 | 0 | 0 | 0 | 0 | 0 | 0 | 0 | 0 | 0 | 0 | 0 | 0 | 0 | 0 | 0 | 0 | 0 | 0 | 0 | 0 | 0 | 0 | 0 | 0 | 0 | 0 | 0 | 0 | 0 | 0 | 0 | 0 | 0 | 0 | 0 | 0 | 0 | 0 | 0 | 0 | 0 | 0 | 0 | 0 | 0 | 0 | 0 | 0 | 0 | 0 | 10 | 0 | 0 | 0 | 0 | 0 | 0 | 0 | 0 | 0 | 0 | 0 | 0 | 0 | 0 | 0 | 0 | 0 | 0 | 0 | 0 | 0 | 0 | 0 | 0 | 0 | 0 | 0 | 0 | 0 | 0 | 0 | 0 | 0 | 0 | 0 | 0 | 0 | 0 | 0 | 0 | 0 | 0 | 0 | 0 | 0 | 0 | HepG2/C3A | 5 |  |  | 3 |  | 413 |  |  | 2 | 1 | 1204 | FALSE
Gyusik Hong et al; 2021 | 10.1002/adma.202102624 | liver | liver | FALSE | 0 | 0 | 0 | 0 | 0 | 0 | 0 | 0 | 0 | 0 | 0 | 0 | 0 | 0 | 4 | 0 | 0 | 0 | 0 | 0 | 0 | 0 | 0 | 0 | 0 | 0 | 0 | 0 | 0 | 0 | 0 | 0 | 0 | 0 | 0 | 0 | 0 | 0 | 0 | 0 | 0 | 0 | 0 | 0 | 0 | 0 | 0 | 0 | 0 | 0 | 0 | 0 | 0 | 0 | 0 | 0 | 0 | 0 | 0 | 0 | 0 | 0 | 0 | 0 | 0 | 0 | 0 | 0 | 0 | 0 | 0 | 0 | 0 | 0 | 0 | 0 | 0 | 0 | 0 | 0 | 0 | 0 | 0 | 10 | 0 | 0 | 0 | 0 | 0 | 0 | 0 | 0 | 0 | 0 | 0 | 0 | 0 | 0 | 0 | 0 | 0 | 0 | 0 | 0 | 0 | 0 | 0 | 0 | 0 | 0 | 0 | 0 | 0 | 0 | 0 | 0 | 0 | 0 | 0 | 0 | 0 | 0 | 0 | 0 | 0 | 0 | 0 | 0 | 0 | 0 | HepG2/C3A | 5 |  |  | 8 |  | 413 |  |  | 3 | 5 | 1205 | FALSE
Gyusik Hong et al; 2021 | 10.1002/adma.202102624 | liver | liver | FALSE | 0 | 0 | 0 | 0 | 0 | 0 | 0 | 0 | 0 | 0 | 0 | 0 | 0 | 0 | 4 | 0 | 0 | 0 | 0 | 0 | 0 | 0 | 0 | 0 | 0 | 0 | 0 | 0 | 0 | 0 | 0 | 0 | 0 | 0 | 0 | 0 | 0 | 0 | 0 | 0 | 0 | 0 | 0 | 0 | 0 | 0 | 0 | 0 | 0 | 0 | 0 | 0 | 0 | 0 | 0 | 0 | 0 | 0 | 0 | 0 | 0 | 0 | 0 | 0 | 0 | 0 | 0 | 0 | 0 | 0 | 0 | 0 | 0 | 0 | 0 | 0 | 0 | 0 | 0 | 0 | 0 | 0 | 0 | 0 | 0 | 0 | 0 | 0 | 0 | 0 | 0 | 0 | 0 | 0 | 0 | 0 | 0 | 0 | 0 | 0 | 0 | 0 | 0 | 0 | 0 | 0 | 0 | 0 | 0 | 0 | 0 | 0 | 0 | 0 | 0 | 0 | 0 | 0 | 0 | 0 | 0 | 0 | 0 | 0 | 0 | 0 | 0 | 0 | 0 | 0 | HepG2/C3A | 5 |  |  | 15 |  | 413 |  |  | 2 | 1 | 1206 | FALSE
Gyusik Hong et al; 2021 | 10.1002/adma.202102624 | liver | liver | FALSE | 0 | 0 | 0 | 0 | 0 | 0 | 0 | 0 | 0 | 0 | 0 | 0 | 0 | 0 | 4 | 0 | 0 | 0 | 0 | 0 | 0 | 0 | 0 | 0 | 0 | 0 | 0 | 0 | 0 | 0 | 0 | 0 | 0 | 0 | 0 | 0 | 0 | 0 | 0 | 0 | 0 | 0 | 0 | 0 | 0 | 0 | 0 | 0 | 0 | 0 | 0 | 0 | 0 | 0 | 0 | 0 | 0 | 0 | 0 | 0 | 0 | 0 | 0 | 0 | 0 | 0 | 0 | 0 | 0 | 0 | 0 | 0 | 0 | 0 | 0 | 0 | 0 | 0 | 0 | 0 | 0 | 0 | 0 | 0 | 0 | 0 | 0 | 0 | 0 | 0 | 0 | 0 | 0 | 0 | 0 | 0 | 0 | 0 | 0 | 0 | 0 | 0 | 0 | 0 | 0 | 0 | 0 | 0 | 0 | 0 | 0 | 0 | 0 | 0 | 0 | 0 | 0 | 0 | 0 | 0 | 0 | 0 | 0 | 0 | 0 | 0 | 0 | 0 | 0 | 0 | HepG2/C3A | 5 |  |  | 30 |  | 413 |  |  | 1 | 1 | 1207 | FALSE
Gyusik Hong et al; 2021 | 10.1002/adma.202102624 | liver | liver | FALSE | 0 | 0 | 0 | 0 | 0 | 0 | 0 | 0 | 0 | 0 | 0 | 0 | 0 | 0 | 4 | 0 | 0 | 0 | 0 | 0 | 0 | 0 | 0 | 0 | 0 | 0 | 0 | 0 | 0 | 0 | 0 | 0 | 0 | 0 | 0 | 0 | 0 | 0 | 0 | 0 | 0 | 0 | 0 | 0 | 0 | 0 | 0 | 0 | 0 | 0 | 0 | 0 | 0 | 0 | 0 | 0 | 0 | 0 | 0 | 0 | 0 | 0 | 0 | 0 | 0 | 0 | 0 | 0 | 0 | 0 | 0 | 0 | 0 | 0 | 0 | 0 | 0 | 0 | 0 | 0 | 0 | 0 | 0 | 10 | 0 | 0 | 0 | 0 | 0 | 0 | 0 | 0 | 0 | 0 | 0 | 0 | 0 | 0 | 0 | 0 | 0 | 0 | 0 | 0 | 0 | 0 | 0 | 0 | 0 | 0 | 0 | 0 | 0 | 0 | 0 | 0 | 0 | 0 | 0 | 0 | 0 | 0 | 0 | 0 | 0 | 0 | 0 | 0 | 0 | 0 | EA.hy 926 cells | 5 |  |  | 3 |  | 413 |  |  | 2 | 1 | 1208 | FALSE
Gyusik Hong et al; 2021 | 10.1002/adma.202102624 | liver | liver | FALSE | 0 | 0 | 0 | 0 | 0 | 0 | 0 | 0 | 0 | 0 | 0 | 0 | 0 | 0 | 4 | 0 | 0 | 0 | 0 | 0 | 0 | 0 | 0 | 0 | 0 | 0 | 0 | 0 | 0 | 0 | 0 | 0 | 0 | 0 | 0 | 0 | 0 | 0 | 0 | 0 | 0 | 0 | 0 | 0 | 0 | 0 | 0 | 0 | 0 | 0 | 0 | 0 | 0 | 0 | 0 | 0 | 0 | 0 | 0 | 0 | 0 | 0 | 0 | 0 | 0 | 0 | 0 | 0 | 0 | 0 | 0 | 0 | 0 | 0 | 0 | 0 | 0 | 0 | 0 | 0 | 0 | 0 | 0 | 10 | 0 | 0 | 0 | 0 | 0 | 0 | 0 | 0 | 0 | 0 | 0 | 0 | 0 | 0 | 0 | 0 | 0 | 0 | 0 | 0 | 0 | 0 | 0 | 0 | 0 | 0 | 0 | 0 | 0 | 0 | 0 | 0 | 0 | 0 | 0 | 0 | 0 | 0 | 0 | 0 | 0 | 0 | 0 | 0 | 0 | 0 | EA.hy 926 cells | 5 |  |  | 8 |  | 413 |  |  | 3 | 3 | 1209 | FALSE
Gyusik Hong et al; 2021 | 10.1002/adma.202102624 | liver | liver | FALSE | 0 | 0 | 0 | 0 | 0 | 0 | 0 | 0 | 0 | 0 | 0 | 0 | 0 | 0 | 4 | 0 | 0 | 0 | 0 | 0 | 0 | 0 | 0 | 0 | 0 | 0 | 0 | 0 | 0 | 0 | 0 | 0 | 0 | 0 | 0 | 0 | 0 | 0 | 0 | 0 | 0 | 0 | 0 | 0 | 0 | 0 | 0 | 0 | 0 | 0 | 0 | 0 | 0 | 0 | 0 | 0 | 0 | 0 | 0 | 0 | 0 | 0 | 0 | 0 | 0 | 0 | 0 | 0 | 0 | 0 | 0 | 0 | 0 | 0 | 0 | 0 | 0 | 0 | 0 | 0 | 0 | 0 | 0 | 0 | 0 | 0 | 0 | 0 | 0 | 0 | 0 | 0 | 0 | 0 | 0 | 0 | 0 | 0 | 0 | 0 | 0 | 0 | 0 | 0 | 0 | 0 | 0 | 0 | 0 | 0 | 0 | 0 | 0 | 0 | 0 | 0 | 0 | 0 | 0 | 0 | 0 | 0 | 0 | 0 | 0 | 0 | 0 | 0 | 0 | 0 | EA.hy 926 cells | 5 |  |  | 15 |  | 413 |  |  | 2 | 1 | 1210 | FALSE
Gyusik Hong et al; 2021 | 10.1002/adma.202102624 | liver | liver | FALSE | 0 | 0 | 0 | 0 | 0 | 0 | 0 | 0 | 0 | 0 | 0 | 0 | 0 | 0 | 4 | 0 | 0 | 0 | 0 | 0 | 0 | 0 | 0 | 0 | 0 | 0 | 0 | 0 | 0 | 0 | 0 | 0 | 0 | 0 | 0 | 0 | 0 | 0 | 0 | 0 | 0 | 0 | 0 | 0 | 0 | 0 | 0 | 0 | 0 | 0 | 0 | 0 | 0 | 0 | 0 | 0 | 0 | 0 | 0 | 0 | 0 | 0 | 0 | 0 | 0 | 0 | 0 | 0 | 0 | 0 | 0 | 0 | 0 | 0 | 0 | 0 | 0 | 0 | 0 | 0 | 0 | 0 | 0 | 0 | 0 | 0 | 0 | 0 | 0 | 0 | 0 | 0 | 0 | 0 | 0 | 0 | 0 | 0 | 0 | 0 | 0 | 0 | 0 | 0 | 0 | 0 | 0 | 0 | 0 | 0 | 0 | 0 | 0 | 0 | 0 | 0 | 0 | 0 | 0 | 0 | 0 | 0 | 0 | 0 | 0 | 0 | 0 | 0 | 0 | 0 | EA.hy 926 cells | 5 |  |  | 30 |  | 413 |  |  | 1 | 1 | 1211 | FALSE
Shuangshuang Mao et al, 2020 | 10.1088/1758-5090/aba0c3 | liver | liver | TRUE | 3.75 | 0 | 0 | 0 | 1 | 0 | 0 | 0 | 0 | 0 | 0 | 0 | 0 | 0 | 0 | 0 | 0 | 0 | 0 | 0 | 0 | 0 | 0 | 0 | 0 | 0 | 0 | 30 | 0 | 350 | 0 | 0 | 0 | 0 | 0 | 0 | 0 | 0 | 0 | 0 | 0 | 0 | 0 | 0 | 0 | 0 | 0 | 0 | 0 | 0 | 0 | 0 | 0 | 0 | 0 | 0 | 0 | 0 | 0 | 0 | 0 | 0 | 0 | 0 | 0 | 0 | 0 | 0 | 0 | 0 | 0 | 0 | 0 | 0 | 0 | 0 | 0 | 0 | 0 | 0 | 0 | 0 | 0 | 0 | 0 | 0 | 0 | 0 | 0 | 0 | 0 | 0 | 0 | 0 | 0 | 0 | 0 | 0 | 0 | 0 | 0 | 0 | 0 | 0 | 0 | 0 | 0 | 0 | 0 | 0 | 0 | 0 | 0 | 0 | 0 | 0 | 0 | 0 | 0 | 0 | 0 | 0 | 0 | 0 | 0 | 0 | 0 | 0 | 0 | 0 | Intrahepatic cholangiocarcinoma (ICC) | 1 | 180 | 0 |  | 10 | 260 |  |  | 3 | 5 | 1212 | FALSE
Shuangshuang Mao et al, 2020 | 10.1088/1758-5090/aba0c3 | liver | liver | TRUE | 3.75 | 0 | 0 | 0 | 1 | 0 | 0 | 0 | 0 | 0 | 0 | 0 | 0 | 0 | 0 | 0 | 0 | 0 | 0 | 0 | 0 | 0 | 0 | 0 | 0 | 0 | 0 | 0 | 0 | 350 | 0 | 0 | 0 | 0 | 0 | 0 | 0 | 0 | 0 | 0 | 0 | 0 | 0 | 0 | 0 | 0 | 0 | 0 | 0 | 0 | 0 | 0 | 0 | 0 | 0 | 0 | 0 | 0 | 0 | 0 | 0 | 0 | 0 | 0 | 0 | 0 | 0 | 0 | 0 | 0 | 0 | 0 | 0 | 0 | 0 | 0 | 0 | 0 | 0 | 0 | 0 | 0 | 0 | 0 | 0 | 0 | 0 | 0 | 0 | 0 | 0 | 0 | 0 | 0 | 0 | 0 | 0 | 0 | 0 | 0 | 0 | 0 | 0 | 0 | 0 | 0 | 0 | 0 | 0 | 0 | 0 | 0 | 0 | 0 | 0 | 0 | 0 | 0 | 0 | 0 | 0 | 0 | 0 | 0 | 0 | 0 | 0 | 0 | 0 | 0 | NoCellCultured | 0 | 180 | 0 |  | 10 | 260 |  |  | 2 | 1 | 1213 | FALSE
Shuangshuang Mao et al, 2020 | 10.1088/1758-5090/aba0c3 | liver | liver | TRUE | 3.75 | 0 | 0 | 0 | 1 | 0 | 0 | 0 | 0 | 0 | 0 | 0 | 0 | 0 | 0 | 0 | 0 | 0 | 0 | 0 | 0 | 0 | 0 | 0 | 0 | 0 | 0 | 10 | 0 | 350 | 0 | 0 | 0 | 0 | 0 | 0 | 0 | 0 | 0 | 0 | 0 | 0 | 0 | 0 | 0 | 0 | 0 | 0 | 0 | 0 | 0 | 0 | 0 | 0 | 0 | 0 | 0 | 0 | 0 | 0 | 0 | 0 | 0 | 0 | 0 | 0 | 0 | 0 | 0 | 0 | 0 | 0 | 0 | 0 | 0 | 0 | 0 | 0 | 0 | 0 | 0 | 0 | 0 | 0 | 0 | 0 | 0 | 0 | 0 | 0 | 0 | 0 | 0 | 0 | 0 | 0 | 0 | 0 | 0 | 0 | 0 | 0 | 0 | 0 | 0 | 0 | 0 | 0 | 0 | 0 | 0 | 0 | 0 | 0 | 0 | 0 | 0 | 0 | 0 | 0 | 0 | 0 | 0 | 0 | 0 | 0 | 0 | 0 | 0 | 0 | NoCellCultured | 0 | 180 | 0 |  | 10 | 260 |  |  | 2 | 1 | 1214 | FALSE
Shuangshuang Mao et al, 2020 | 10.1088/1758-5090/aba0c3 | liver | liver | TRUE | 3.75 | 0 | 0 | 0 | 1 | 0 | 0 | 0 | 0 | 0 | 0 | 0 | 0 | 0 | 0 | 0 | 0 | 0 | 0 | 0 | 0 | 0 | 0 | 0 | 0 | 0 | 0 | 20 | 0 | 350 | 0 | 0 | 0 | 0 | 0 | 0 | 0 | 0 | 0 | 0 | 0 | 0 | 0 | 0 | 0 | 0 | 0 | 0 | 0 | 0 | 0 | 0 | 0 | 0 | 0 | 0 | 0 | 0 | 0 | 0 | 0 | 0 | 0 | 0 | 0 | 0 | 0 | 0 | 0 | 0 | 0 | 0 | 0 | 0 | 0 | 0 | 0 | 0 | 0 | 0 | 0 | 0 | 0 | 0 | 0 | 0 | 0 | 0 | 0 | 0 | 0 | 0 | 0 | 0 | 0 | 0 | 0 | 0 | 0 | 0 | 0 | 0 | 0 | 0 | 0 | 0 | 0 | 0 | 0 | 0 | 0 | 0 | 0 | 0 | 0 | 0 | 0 | 0 | 0 | 0 | 0 | 0 | 0 | 0 | 0 | 0 | 0 | 0 | 0 | 0 | NoCellCultured | 0 | 180 | 0 |  | 10 | 260 |  |  | 2 | 1 | 1215 | FALSE
Shuangshuang Mao et al, 2020 | 10.1088/1758-5090/aba0c3 | liver | liver | TRUE | 3.75 | 0 | 0 | 0 | 1 | 0 | 0 | 0 | 0 | 0 | 0 | 0 | 0 | 0 | 0 | 0 | 0 | 0 | 0 | 0 | 0 | 0 | 0 | 0 | 0 | 0 | 0 | 40 | 0 | 350 | 0 | 0 | 0 | 0 | 0 | 0 | 0 | 0 | 0 | 0 | 0 | 0 | 0 | 0 | 0 | 0 | 0 | 0 | 0 | 0 | 0 | 0 | 0 | 0 | 0 | 0 | 0 | 0 | 0 | 0 | 0 | 0 | 0 | 0 | 0 | 0 | 0 | 0 | 0 | 0 | 0 | 0 | 0 | 0 | 0 | 0 | 0 | 0 | 0 | 0 | 0 | 0 | 0 | 0 | 0 | 0 | 0 | 0 | 0 | 0 | 0 | 0 | 0 | 0 | 0 | 0 | 0 | 0 | 0 | 0 | 0 | 0 | 0 | 0 | 0 | 0 | 0 | 0 | 0 | 0 | 0 | 0 | 0 | 0 | 0 | 0 | 0 | 0 | 0 | 0 | 0 | 0 | 0 | 0 | 0 | 0 | 0 | 0 | 0 | 0 | NoCellCultured | 0 | 180 | 0 |  | 10 | 260 |  |  | 2 | 1 | 1216 | FALSE
Alan Faulkner-Jones et al; 2015 | 10.1088/1758-5090/7/4/044102 | liver | liver | FALSE | 1.5 | 0 | 0 | 0 | 0 | 0 | 0 | 0 | 0 | 0 | 0 | 0 | 0 | 0 | 0 | 0 | 0 | 0 | 0 | 0 | 0 | 0 | 0 | 0 | 0 | 0 | 0 | 0 | 600 | 0 | 0 | 0 | 0 | 0 | 0 | 0 | 0 | 0 | 0 | 0 | 0 | 0 | 0 | 0 | 0 | 0 | 0 | 0 | 0 | 0 | 0 | 0 | 0 | 0 | 0 | 0 | 0 | 0 | 0 | 0 | 0 | 0 | 0 | 0 | 0 | 0 | 0 | 0 | 0 | 0 | 0 | 0 | 0 | 0 | 0 | 0 | 0 | 0 | 0 | 0 | 0 | 0 | 0 | 0 | 0 | 0 | 0 | 0 | 0 | 0 | 0 | 0 | 0 | 0 | 0 | 0 | 0 | 0 | 0 | 0 | 0 | 0 | 0 | 0 | 0 | 0 | 0 | 0 | 0 | 0 | 0 | 0 | 0 | 0 | 0 | 0 | 0 | 0 | 0 | 0 | 0 | 0 | 0 | 0 | 0 | 0 | 0 | 0 | 0 | 0 | hESCs | 1 |  |  | 50 |  | 101.6 |  |  | 3 | 5 | 1217 | FALSE
Alan Faulkner-Jones et al; 2015 | 10.1088/1758-5090/7/4/044102 | liver | liver | FALSE | 1.5 | 0 | 0 | 0 | 0 | 0 | 0 | 0 | 0 | 0 | 0 | 0 | 0 | 0 | 0 | 0 | 0 | 0 | 0 | 0 | 0 | 0 | 0 | 0 | 0 | 0 | 0 | 0 | 600 | 0 | 0 | 0 | 0 | 0 | 0 | 0 | 0 | 0 | 0 | 0 | 0 | 0 | 0 | 0 | 0 | 0 | 0 | 0 | 0 | 0 | 0 | 0 | 0 | 0 | 0 | 0 | 0 | 0 | 0 | 0 | 0 | 0 | 0 | 0 | 0 | 0 | 0 | 0 | 0 | 0 | 0 | 0 | 0 | 0 | 0 | 0 | 0 | 0 | 0 | 0 | 0 | 0 | 0 | 0 | 0 | 0 | 0 | 0 | 0 | 0 | 0 | 0 | 0 | 0 | 0 | 0 | 0 | 0 | 0 | 0 | 0 | 0 | 0 | 0 | 0 | 0 | 0 | 0 | 0 | 0 | 0 | 0 | 0 | 0 | 0 | 0 | 0 | 0 | 0 | 0 | 0 | 0 | 0 | 0 | 0 | 0 | 0 | 0 | 0 | 0 | hESCs | 1 |  |  | 70 |  | 101.6 |  |  | 3 | 5 | 1218 | FALSE
Alan Faulkner-Jones et al; 2015 | 10.1088/1758-5090/7/4/044102 | liver | liver | FALSE | 1.5 | 0 | 0 | 0 | 0 | 0 | 0 | 0 | 0 | 0 | 0 | 0 | 0 | 0 | 0 | 0 | 0 | 0 | 0 | 0 | 0 | 0 | 0 | 0 | 0 | 0 | 0 | 0 | 600 | 0 | 0 | 0 | 0 | 0 | 0 | 0 | 0 | 0 | 0 | 0 | 0 | 0 | 0 | 0 | 0 | 0 | 0 | 0 | 0 | 0 | 0 | 0 | 0 | 0 | 0 | 0 | 0 | 0 | 0 | 0 | 0 | 0 | 0 | 0 | 0 | 0 | 0 | 0 | 0 | 0 | 0 | 0 | 0 | 0 | 0 | 0 | 0 | 0 | 0 | 0 | 0 | 0 | 0 | 0 | 0 | 0 | 0 | 0 | 0 | 0 | 0 | 0 | 0 | 0 | 0 | 0 | 0 | 0 | 0 | 0 | 0 | 0 | 0 | 0 | 0 | 0 | 0 | 0 | 0 | 0 | 0 | 0 | 0 | 0 | 0 | 0 | 0 | 0 | 0 | 0 | 0 | 0 | 0 | 0 | 0 | 0 | 0 | 0 | 0 | 0 | hESCs | 1 |  |  | 100 |  | 101.6 |  |  | 3 | 4 | 1219 | FALSE
Alan Faulkner-Jones et al; 2015 | 10.1088/1758-5090/7/4/044102 | liver | liver | FALSE | 1.5 | 0 | 0 | 0 | 0 | 0 | 0 | 0 | 0 | 0 | 0 | 0 | 0 | 0 | 0 | 0 | 0 | 0 | 0 | 0 | 0 | 0 | 0 | 0 | 0 | 0 | 0 | 0 | 600 | 0 | 0 | 0 | 0 | 0 | 0 | 0 | 0 | 0 | 0 | 0 | 0 | 0 | 0 | 0 | 0 | 0 | 0 | 0 | 0 | 0 | 0 | 0 | 0 | 0 | 0 | 0 | 0 | 0 | 0 | 0 | 0 | 0 | 0 | 0 | 0 | 0 | 0 | 0 | 0 | 0 | 0 | 0 | 0 | 0 | 0 | 0 | 0 | 0 | 0 | 0 | 0 | 0 | 0 | 0 | 0 | 0 | 0 | 0 | 0 | 0 | 0 | 0 | 0 | 0 | 0 | 0 | 0 | 0 | 0 | 0 | 0 | 0 | 0 | 0 | 0 | 0 | 0 | 0 | 0 | 0 | 0 | 0 | 0 | 0 | 0 | 0 | 0 | 0 | 0 | 0 | 0 | 0 | 0 | 0 | 0 | 0 | 0 | 0 | 0 | 0 | hESCs | 1 |  |  | 140 |  | 101.6 |  |  | 3 | 3 | 1220 | FALSE
Alan Faulkner-Jones et al; 2015 | 10.1088/1758-5090/7/4/044102 | liver | liver | FALSE | 1.5 | 0 | 0 | 0 | 0 | 0 | 0 | 0 | 0 | 0 | 0 | 0 | 0 | 0 | 0 | 0 | 0 | 0 | 0 | 0 | 0 | 0 | 0 | 0 | 0 | 0 | 0 | 0 | 600 | 0 | 0 | 0 | 0 | 0 | 0 | 0 | 0 | 0 | 0 | 0 | 0 | 0 | 0 | 0 | 0 | 0 | 0 | 0 | 0 | 0 | 0 | 0 | 0 | 0 | 0 | 0 | 0 | 0 | 0 | 0 | 0 | 0 | 0 | 0 | 0 | 0 | 0 | 0 | 0 | 0 | 0 | 0 | 0 | 0 | 0 | 0 | 0 | 0 | 0 | 0 | 0 | 0 | 0 | 0 | 0 | 0 | 0 | 0 | 0 | 0 | 0 | 0 | 0 | 0 | 0 | 0 | 0 | 0 | 0 | 0 | 0 | 0 | 0 | 0 | 0 | 0 | 0 | 0 | 0 | 0 | 0 | 0 | 0 | 0 | 0 | 0 | 0 | 0 | 0 | 0 | 0 | 0 | 0 | 0 | 0 | 0 | 0 | 0 | 0 | 0 | hESCs | 1 |  |  |  |  | 101.6 |  |  | 3 | 3 | 1221 | FALSE
Ernesto Goulart et al; 2019 | 10.1088/1758-5090/ab4a30 | liver | liver | FALSE | 20 | 0 | 0 | 0 | 0 | 0 | 0 | 0 | 0 | 0 | 0 | 0 | 0 | 0 | 0 | 0 | 0 | 0 | 0 | 0 | 0 | 0 | 0 | 0 | 0 | 0 | 0 | 0 | 90 | 0 | 0 | 0 | 0 | 0 | 0 | 0 | 0 | 0 | 0 | 0 | 0 | 0 | 0 | 0 | 0 | 0 | 0 | 0 | 0 | 0 | 0 | 0 | 0 | 0 | 0 | 0 | 0 | 0 | 0 | 0 | 0 | 0 | 0 | 0 | 0 | 0 | 0 | 0 | 0 | 0 | 0 | 0 | 0 | 0 | 0 | 0 | 0 | 0 | 0 | 0 | 0 | 0 | 0 | 0 | 0 | 0 | 0 | 0 | 0 | 0 | 0 | 0 | 0 | 0 | 0 | 0 | 0 | 0 | 0 | 0 | 0 | 0 | 0 | 0 | 0 | 0 | 0 | 0 | 0 | 0 | 0 | 0 | 0 | 0 | 0 | 0 | 0 | 0 | 0 | 0 | 0 | 0 | 0 | 0 | 0 | 0 | 0 | 0 | 0 | 0 | NoCellCultured | 0 | 300 | 0 | 35 |  | 603 |  |  | 0 | 1 | 1222 | FALSE
Ernesto Goulart et al; 2019 | 10.1088/1758-5090/ab4a30 | liver | liver | FALSE | 20 | 0 | 0 | 0 | 0 | 0 | 0 | 0 | 0 | 0 | 0 | 0 | 0 | 0 | 0 | 0 | 0 | 0 | 0 | 0 | 0 | 0 | 0 | 0 | 0 | 0 | 0 | 0 | 180 | 0 | 0 | 0 | 0 | 0 | 0 | 0 | 0 | 0 | 0 | 0 | 0 | 0 | 0 | 0 | 0 | 0 | 0 | 0 | 0 | 0 | 0 | 0 | 0 | 0 | 0 | 0 | 0 | 0 | 0 | 0 | 0 | 0 | 0 | 0 | 0 | 0 | 0 | 0 | 0 | 0 | 0 | 0 | 0 | 0 | 0 | 0 | 0 | 0 | 0 | 0 | 0 | 0 | 0 | 0 | 0 | 0 | 0 | 0 | 0 | 0 | 0 | 0 | 0 | 0 | 0 | 0 | 0 | 0 | 0 | 0 | 0 | 0 | 0 | 0 | 0 | 0 | 0 | 0 | 0 | 0 | 0 | 0 | 0 | 0 | 0 | 0 | 0 | 0 | 0 | 0 | 0 | 0 | 0 | 0 | 0 | 0 | 0 | 0 | 0 | 0 | NoCellCultured | 0 | 300 | 0 | 35 |  | 603 |  |  | 1 | 1 | 1223 | FALSE
Ernesto Goulart et al; 2019 | 10.1088/1758-5090/ab4a30 | liver | liver | FALSE | 20 | 0 | 0 | 0 | 0 | 0 | 0 | 0 | 0 | 0 | 0 | 0 | 0 | 0 | 0 | 0 | 0 | 0 | 0 | 0 | 0 | 0 | 0 | 0 | 0 | 0 | 0 | 0 | 270 | 0 | 0 | 0 | 0 | 0 | 0 | 0 | 0 | 0 | 0 | 0 | 0 | 0 | 0 | 0 | 0 | 0 | 0 | 0 | 0 | 0 | 0 | 0 | 0 | 0 | 0 | 0 | 0 | 0 | 0 | 0 | 0 | 0 | 0 | 0 | 0 | 0 | 0 | 0 | 0 | 0 | 0 | 0 | 0 | 0 | 0 | 0 | 0 | 0 | 0 | 0 | 0 | 0 | 0 | 0 | 0 | 0 | 0 | 0 | 0 | 0 | 0 | 0 | 0 | 0 | 0 | 0 | 0 | 0 | 0 | 0 | 0 | 0 | 0 | 0 | 0 | 0 | 0 | 0 | 0 | 0 | 0 | 0 | 0 | 0 | 0 | 0 | 0 | 0 | 0 | 0 | 0 | 0 | 0 | 0 | 0 | 0 | 0 | 0 | 0 | 0 | NoCellCultured | 0 | 300 | 0 | 35 |  | 603 |  |  | 1 | 1 | 1224 | FALSE
Ernesto Goulart et al; 2019 | 10.1088/1758-5090/ab4a30 | liver | liver | FALSE | 20 | 0 | 0 | 0 | 0 | 0 | 0 | 0 | 0 | 0 | 0 | 0 | 0 | 0 | 0 | 0 | 0 | 0 | 0 | 0 | 0 | 0 | 0 | 0 | 0 | 0 | 0 | 0 | 360 | 0 | 0 | 0 | 0 | 0 | 0 | 0 | 0 | 0 | 0 | 0 | 0 | 0 | 0 | 0 | 0 | 0 | 0 | 0 | 0 | 0 | 0 | 0 | 0 | 0 | 0 | 0 | 0 | 0 | 0 | 0 | 0 | 0 | 0 | 0 | 0 | 0 | 0 | 0 | 0 | 0 | 0 | 0 | 0 | 0 | 0 | 0 | 0 | 0 | 0 | 0 | 0 | 0 | 0 | 0 | 0 | 0 | 0 | 0 | 0 | 0 | 0 | 0 | 0 | 0 | 0 | 0 | 0 | 0 | 0 | 0 | 0 | 0 | 0 | 0 | 0 | 0 | 0 | 0 | 0 | 0 | 0 | 0 | 0 | 0 | 0 | 0 | 0 | 0 | 0 | 0 | 0 | 0 | 0 | 0 | 0 | 0 | 0 | 0 | 0 | 0 | NoCellCultured | 0 | 300 | 0 | 35 |  | 603 |  |  | 1 | 1 | 1225 | FALSE
Ernesto Goulart et al; 2019 | 10.1088/1758-5090/ab4a30 | liver | liver | FALSE | 15 | 0 | 0 | 0 | 0 | 0 | 0 | 0 | 0 | 0 | 0 | 0 | 0 | 0 | 0 | 0 | 0 | 0 | 0 | 0 | 0 | 0 | 0 | 0 | 0 | 0 | 0 | 0 | 90 | 0 | 0 | 0 | 0 | 0 | 0 | 0 | 0 | 0 | 0 | 0 | 0 | 0 | 0 | 0 | 0 | 0 | 0 | 0 | 0 | 0 | 0 | 0 | 0 | 0 | 0 | 0 | 0 | 0 | 0 | 0 | 0 | 0 | 0 | 0 | 0 | 0 | 0 | 0 | 0 | 0 | 0 | 0 | 0 | 0 | 0 | 0 | 0 | 0 | 0 | 0 | 0 | 0 | 0 | 0 | 0 | 0 | 0 | 0 | 0 | 0 | 0 | 0 | 0 | 0 | 0 | 0 | 0 | 0 | 0 | 0 | 0 | 0 | 0 | 0 | 0 | 0 | 0 | 0 | 0 | 0 | 0 | 0 | 0 | 0 | 0 | 0 | 0 | 0 | 0 | 0 | 0 | 0 | 0 | 0 | 0 | 0 | 0 | 0 | 0 | 0 | NoCellCultured | 0 | 300 | 0 | 35 |  | 603 |  |  | 0 | 1 | 1226 | FALSE
Ernesto Goulart et al; 2019 | 10.1088/1758-5090/ab4a30 | liver | liver | FALSE | 15 | 0 | 0 | 0 | 0 | 0 | 0 | 0 | 0 | 0 | 0 | 0 | 0 | 0 | 0 | 0 | 0 | 0 | 0 | 0 | 0 | 0 | 0 | 0 | 0 | 0 | 0 | 0 | 180 | 0 | 0 | 0 | 0 | 0 | 0 | 0 | 0 | 0 | 0 | 0 | 0 | 0 | 0 | 0 | 0 | 0 | 0 | 0 | 0 | 0 | 0 | 0 | 0 | 0 | 0 | 0 | 0 | 0 | 0 | 0 | 0 | 0 | 0 | 0 | 0 | 0 | 0 | 0 | 0 | 0 | 0 | 0 | 0 | 0 | 0 | 0 | 0 | 0 | 0 | 0 | 0 | 0 | 0 | 0 | 0 | 0 | 0 | 0 | 0 | 0 | 0 | 0 | 0 | 0 | 0 | 0 | 0 | 0 | 0 | 0 | 0 | 0 | 0 | 0 | 0 | 0 | 0 | 0 | 0 | 0 | 0 | 0 | 0 | 0 | 0 | 0 | 0 | 0 | 0 | 0 | 0 | 0 | 0 | 0 | 0 | 0 | 0 | 0 | 0 | 0 | NoCellCultured | 0 | 300 | 0 | 35 |  | 603 |  |  | 0 | 1 | 1227 | FALSE
Ernesto Goulart et al; 2019 | 10.1088/1758-5090/ab4a30 | liver | liver | FALSE | 15 | 0 | 0 | 0 | 0 | 0 | 0 | 0 | 0 | 0 | 0 | 0 | 0 | 0 | 0 | 0 | 0 | 0 | 0 | 0 | 0 | 0 | 0 | 0 | 0 | 0 | 0 | 0 | 270 | 0 | 0 | 0 | 0 | 0 | 0 | 0 | 0 | 0 | 0 | 0 | 0 | 0 | 0 | 0 | 0 | 0 | 0 | 0 | 0 | 0 | 0 | 0 | 0 | 0 | 0 | 0 | 0 | 0 | 0 | 0 | 0 | 0 | 0 | 0 | 0 | 0 | 0 | 0 | 0 | 0 | 0 | 0 | 0 | 0 | 0 | 0 | 0 | 0 | 0 | 0 | 0 | 0 | 0 | 0 | 0 | 0 | 0 | 0 | 0 | 0 | 0 | 0 | 0 | 0 | 0 | 0 | 0 | 0 | 0 | 0 | 0 | 0 | 0 | 0 | 0 | 0 | 0 | 0 | 0 | 0 | 0 | 0 | 0 | 0 | 0 | 0 | 0 | 0 | 0 | 0 | 0 | 0 | 0 | 0 | 0 | 0 | 0 | 0 | 0 | 0 | NoCellCultured | 0 | 300 | 0 | 35 |  | 603 |  |  | 0 | 1 | 1228 | FALSE
Ernesto Goulart et al; 2019 | 10.1088/1758-5090/ab4a30 | liver | liver | FALSE | 15 | 0 | 0 | 0 | 0 | 0 | 0 | 0 | 0 | 0 | 0 | 0 | 0 | 0 | 0 | 0 | 0 | 0 | 0 | 0 | 0 | 0 | 0 | 0 | 0 | 0 | 0 | 0 | 360 | 0 | 0 | 0 | 0 | 0 | 0 | 0 | 0 | 0 | 0 | 0 | 0 | 0 | 0 | 0 | 0 | 0 | 0 | 0 | 0 | 0 | 0 | 0 | 0 | 0 | 0 | 0 | 0 | 0 | 0 | 0 | 0 | 0 | 0 | 0 | 0 | 0 | 0 | 0 | 0 | 0 | 0 | 0 | 0 | 0 | 0 | 0 | 0 | 0 | 0 | 0 | 0 | 0 | 0 | 0 | 0 | 0 | 0 | 0 | 0 | 0 | 0 | 0 | 0 | 0 | 0 | 0 | 0 | 0 | 0 | 0 | 0 | 0 | 0 | 0 | 0 | 0 | 0 | 0 | 0 | 0 | 0 | 0 | 0 | 0 | 0 | 0 | 0 | 0 | 0 | 0 | 0 | 0 | 0 | 0 | 0 | 0 | 0 | 0 | 0 | 0 | NoCellCultured | 0 | 300 | 0 | 35 |  | 603 |  |  | 1 | 1 | 1229 | FALSE
Ernesto Goulart et al; 2019 | 10.1088/1758-5090/ab4a30 | liver | liver | FALSE | 10 | 0 | 0 | 0 | 0 | 0 | 0 | 0 | 0 | 0 | 0 | 0 | 0 | 0 | 0 | 0 | 0 | 0 | 0 | 0 | 0 | 0 | 0 | 0 | 0 | 0 | 0 | 0 | 90 | 0 | 0 | 0 | 0 | 0 | 0 | 0 | 0 | 0 | 0 | 0 | 0 | 0 | 0 | 0 | 0 | 0 | 0 | 0 | 0 | 0 | 0 | 0 | 0 | 0 | 0 | 0 | 0 | 0 | 0 | 0 | 0 | 0 | 0 | 0 | 0 | 0 | 0 | 0 | 0 | 0 | 0 | 0 | 0 | 0 | 0 | 0 | 0 | 0 | 0 | 0 | 0 | 0 | 0 | 0 | 0 | 0 | 0 | 0 | 0 | 0 | 0 | 0 | 0 | 0 | 0 | 0 | 0 | 0 | 0 | 0 | 0 | 0 | 0 | 0 | 0 | 0 | 0 | 0 | 0 | 0 | 0 | 0 | 0 | 0 | 0 | 0 | 0 | 0 | 0 | 0 | 0 | 0 | 0 | 0 | 0 | 0 | 0 | 0 | 0 | 0 | NoCellCultured | 0 | 300 | 0 | 35 |  | 603 |  |  | 0 | 1 | 1230 | FALSE
Ernesto Goulart et al; 2019 | 10.1088/1758-5090/ab4a30 | liver | liver | FALSE | 10 | 0 | 0 | 0 | 0 | 0 | 0 | 0 | 0 | 0 | 0 | 0 | 0 | 0 | 0 | 0 | 0 | 0 | 0 | 0 | 0 | 0 | 0 | 0 | 0 | 0 | 0 | 0 | 180 | 0 | 0 | 0 | 0 | 0 | 0 | 0 | 0 | 0 | 0 | 0 | 0 | 0 | 0 | 0 | 0 | 0 | 0 | 0 | 0 | 0 | 0 | 0 | 0 | 0 | 0 | 0 | 0 | 0 | 0 | 0 | 0 | 0 | 0 | 0 | 0 | 0 | 0 | 0 | 0 | 0 | 0 | 0 | 0 | 0 | 0 | 0 | 0 | 0 | 0 | 0 | 0 | 0 | 0 | 0 | 0 | 0 | 0 | 0 | 0 | 0 | 0 | 0 | 0 | 0 | 0 | 0 | 0 | 0 | 0 | 0 | 0 | 0 | 0 | 0 | 0 | 0 | 0 | 0 | 0 | 0 | 0 | 0 | 0 | 0 | 0 | 0 | 0 | 0 | 0 | 0 | 0 | 0 | 0 | 0 | 0 | 0 | 0 | 0 | 0 | 0 | NoCellCultured | 0 | 300 | 0 | 35 |  | 603 |  |  | 0 | 1 | 1231 | FALSE
Ernesto Goulart et al; 2019 | 10.1088/1758-5090/ab4a30 | liver | liver | FALSE | 10 | 0 | 0 | 0 | 0 | 0 | 0 | 0 | 0 | 0 | 0 | 0 | 0 | 0 | 0 | 0 | 0 | 0 | 0 | 0 | 0 | 0 | 0 | 0 | 0 | 0 | 0 | 0 | 270 | 0 | 0 | 0 | 0 | 0 | 0 | 0 | 0 | 0 | 0 | 0 | 0 | 0 | 0 | 0 | 0 | 0 | 0 | 0 | 0 | 0 | 0 | 0 | 0 | 0 | 0 | 0 | 0 | 0 | 0 | 0 | 0 | 0 | 0 | 0 | 0 | 0 | 0 | 0 | 0 | 0 | 0 | 0 | 0 | 0 | 0 | 0 | 0 | 0 | 0 | 0 | 0 | 0 | 0 | 0 | 0 | 0 | 0 | 0 | 0 | 0 | 0 | 0 | 0 | 0 | 0 | 0 | 0 | 0 | 0 | 0 | 0 | 0 | 0 | 0 | 0 | 0 | 0 | 0 | 0 | 0 | 0 | 0 | 0 | 0 | 0 | 0 | 0 | 0 | 0 | 0 | 0 | 0 | 0 | 0 | 0 | 0 | 0 | 0 | 0 | 0 | NoCellCultured | 0 | 300 | 0 | 35 |  | 603 |  |  | 0 | 1 | 1232 | FALSE
Ernesto Goulart et al; 2019 | 10.1088/1758-5090/ab4a30 | liver | liver | FALSE | 10 | 0 | 0 | 0 | 0 | 0 | 0 | 0 | 0 | 0 | 0 | 0 | 0 | 0 | 0 | 0 | 0 | 0 | 0 | 0 | 0 | 0 | 0 | 0 | 0 | 0 | 0 | 0 | 360 | 0 | 0 | 0 | 0 | 0 | 0 | 0 | 0 | 0 | 0 | 0 | 0 | 0 | 0 | 0 | 0 | 0 | 0 | 0 | 0 | 0 | 0 | 0 | 0 | 0 | 0 | 0 | 0 | 0 | 0 | 0 | 0 | 0 | 0 | 0 | 0 | 0 | 0 | 0 | 0 | 0 | 0 | 0 | 0 | 0 | 0 | 0 | 0 | 0 | 0 | 0 | 0 | 0 | 0 | 0 | 0 | 0 | 0 | 0 | 0 | 0 | 0 | 0 | 0 | 0 | 0 | 0 | 0 | 0 | 0 | 0 | 0 | 0 | 0 | 0 | 0 | 0 | 0 | 0 | 0 | 0 | 0 | 0 | 0 | 0 | 0 | 0 | 0 | 0 | 0 | 0 | 0 | 0 | 0 | 0 | 0 | 0 | 0 | 0 | 0 | 0 | NoCellCultured | 0 | 300 | 0 | 35 |  | 603 |  |  | 0 | 1 | 1233 | FALSE
Ernesto Goulart et al; 2019 | 10.1088/1758-5090/ab4a30 | liver | liver | FALSE | 5 | 0 | 0 | 0 | 0 | 0 | 0 | 0 | 0 | 0 | 0 | 0 | 0 | 0 | 0 | 0 | 0 | 0 | 0 | 0 | 0 | 0 | 0 | 0 | 0 | 0 | 0 | 0 | 90 | 0 | 0 | 0 | 0 | 0 | 0 | 0 | 0 | 0 | 0 | 0 | 0 | 0 | 0 | 0 | 0 | 0 | 0 | 0 | 0 | 0 | 0 | 0 | 0 | 0 | 0 | 0 | 0 | 0 | 0 | 0 | 0 | 0 | 0 | 0 | 0 | 0 | 0 | 0 | 0 | 0 | 0 | 0 | 0 | 0 | 0 | 0 | 0 | 0 | 0 | 0 | 0 | 0 | 0 | 0 | 0 | 0 | 0 | 0 | 0 | 0 | 0 | 0 | 0 | 0 | 0 | 0 | 0 | 0 | 0 | 0 | 0 | 0 | 0 | 0 | 0 | 0 | 0 | 0 | 0 | 0 | 0 | 0 | 0 | 0 | 0 | 0 | 0 | 0 | 0 | 0 | 0 | 0 | 0 | 0 | 0 | 0 | 0 | 0 | 0 | 0 | NoCellCultured | 0 | 300 | 0 | 35 |  | 603 |  |  | 0 | 1 | 1234 | FALSE
Ernesto Goulart et al; 2019 | 10.1088/1758-5090/ab4a30 | liver | liver | FALSE | 5 | 0 | 0 | 0 | 0 | 0 | 0 | 0 | 0 | 0 | 0 | 0 | 0 | 0 | 0 | 0 | 0 | 0 | 0 | 0 | 0 | 0 | 0 | 0 | 0 | 0 | 0 | 0 | 180 | 0 | 0 | 0 | 0 | 0 | 0 | 0 | 0 | 0 | 0 | 0 | 0 | 0 | 0 | 0 | 0 | 0 | 0 | 0 | 0 | 0 | 0 | 0 | 0 | 0 | 0 | 0 | 0 | 0 | 0 | 0 | 0 | 0 | 0 | 0 | 0 | 0 | 0 | 0 | 0 | 0 | 0 | 0 | 0 | 0 | 0 | 0 | 0 | 0 | 0 | 0 | 0 | 0 | 0 | 0 | 0 | 0 | 0 | 0 | 0 | 0 | 0 | 0 | 0 | 0 | 0 | 0 | 0 | 0 | 0 | 0 | 0 | 0 | 0 | 0 | 0 | 0 | 0 | 0 | 0 | 0 | 0 | 0 | 0 | 0 | 0 | 0 | 0 | 0 | 0 | 0 | 0 | 0 | 0 | 0 | 0 | 0 | 0 | 0 | 0 | 0 | NoCellCultured | 0 | 300 | 0 | 35 |  | 603 |  |  | 0 | 1 | 1235 | FALSE
Ernesto Goulart et al; 2019 | 10.1088/1758-5090/ab4a30 | liver | liver | FALSE | 5 | 0 | 0 | 0 | 0 | 0 | 0 | 0 | 0 | 0 | 0 | 0 | 0 | 0 | 0 | 0 | 0 | 0 | 0 | 0 | 0 | 0 | 0 | 0 | 0 | 0 | 0 | 0 | 270 | 0 | 0 | 0 | 0 | 0 | 0 | 0 | 0 | 0 | 0 | 0 | 0 | 0 | 0 | 0 | 0 | 0 | 0 | 0 | 0 | 0 | 0 | 0 | 0 | 0 | 0 | 0 | 0 | 0 | 0 | 0 | 0 | 0 | 0 | 0 | 0 | 0 | 0 | 0 | 0 | 0 | 0 | 0 | 0 | 0 | 0 | 0 | 0 | 0 | 0 | 0 | 0 | 0 | 0 | 0 | 0 | 0 | 0 | 0 | 0 | 0 | 0 | 0 | 0 | 0 | 0 | 0 | 0 | 0 | 0 | 0 | 0 | 0 | 0 | 0 | 0 | 0 | 0 | 0 | 0 | 0 | 0 | 0 | 0 | 0 | 0 | 0 | 0 | 0 | 0 | 0 | 0 | 0 | 0 | 0 | 0 | 0 | 0 | 0 | 0 | 0 | NoCellCultured | 0 | 300 | 0 | 35 |  | 603 |  |  | 0 | 1 | 1236 | FALSE
Ernesto Goulart et al; 2019 | 10.1088/1758-5090/ab4a30 | liver | liver | FALSE | 5 | 0 | 0 | 0 | 0 | 0 | 0 | 0 | 0 | 0 | 0 | 0 | 0 | 0 | 0 | 0 | 0 | 0 | 0 | 0 | 0 | 0 | 0 | 0 | 0 | 0 | 0 | 0 | 360 | 0 | 0 | 0 | 0 | 0 | 0 | 0 | 0 | 0 | 0 | 0 | 0 | 0 | 0 | 0 | 0 | 0 | 0 | 0 | 0 | 0 | 0 | 0 | 0 | 0 | 0 | 0 | 0 | 0 | 0 | 0 | 0 | 0 | 0 | 0 | 0 | 0 | 0 | 0 | 0 | 0 | 0 | 0 | 0 | 0 | 0 | 0 | 0 | 0 | 0 | 0 | 0 | 0 | 0 | 0 | 0 | 0 | 0 | 0 | 0 | 0 | 0 | 0 | 0 | 0 | 0 | 0 | 0 | 0 | 0 | 0 | 0 | 0 | 0 | 0 | 0 | 0 | 0 | 0 | 0 | 0 | 0 | 0 | 0 | 0 | 0 | 0 | 0 | 0 | 0 | 0 | 0 | 0 | 0 | 0 | 0 | 0 | 0 | 0 | 0 | 0 | NoCellCultured | 0 | 300 | 0 | 35 |  | 603 |  |  | 0 | 1 | 1237 | FALSE
Ernesto Goulart et al; 2019 | 10.1088/1758-5090/ab4a30 | liver | liver | FALSE | 15 | 0 | 0 | 0 | 0 | 0 | 0 | 0 | 0 | 0 | 0 | 0 | 0 | 0 | 0 | 0 | 0 | 0 | 0 | 0 | 0 | 0 | 0 | 0 | 0 | 0 | 0 | 0 | 90 | 0 | 0 | 0 | 0 | 0 | 0 | 0 | 0 | 0 | 0 | 0 | 0 | 0 | 0 | 0 | 0 | 0 | 0 | 0 | 0 | 3 | 0 | 0 | 0 | 0 | 0 | 0 | 0 | 0 | 0 | 0 | 0 | 0 | 0 | 0 | 0 | 0 | 0 | 0 | 0 | 0 | 0 | 0 | 0 | 0 | 0 | 0 | 0 | 0 | 0 | 0 | 0 | 0 | 0 | 0 | 0 | 0 | 0 | 0 | 0 | 0 | 0 | 0 | 0 | 0 | 0 | 0 | 0 | 0 | 0 | 0 | 0 | 0 | 0 | 0 | 0 | 0 | 0 | 0 | 0 | 0 | 0 | 0 | 0 | 0 | 0 | 0 | 0 | 0 | 0 | 0 | 0 | 0 | 0 | 0 | 0 | 0 | 0 | 0 | 0 | 0 | NoCellCultured | 0 | 300 | 0 | 35 |  | 603 |  |  | 0 | 1 | 1238 | FALSE
Ernesto Goulart et al; 2019 | 10.1088/1758-5090/ab4a30 | liver | liver | FALSE | 15 | 0 | 0 | 0 | 0 | 0 | 0 | 0 | 0 | 0 | 0 | 0 | 0 | 0 | 0 | 0 | 0 | 0 | 0 | 0 | 0 | 0 | 0 | 0 | 0 | 0 | 0 | 0 | 180 | 0 | 0 | 0 | 0 | 0 | 0 | 0 | 0 | 0 | 0 | 0 | 0 | 0 | 0 | 0 | 0 | 0 | 0 | 0 | 0 | 3 | 0 | 0 | 0 | 0 | 0 | 0 | 0 | 0 | 0 | 0 | 0 | 0 | 0 | 0 | 0 | 0 | 0 | 0 | 0 | 0 | 0 | 0 | 0 | 0 | 0 | 0 | 0 | 0 | 0 | 0 | 0 | 0 | 0 | 0 | 0 | 0 | 0 | 0 | 0 | 0 | 0 | 0 | 0 | 0 | 0 | 0 | 0 | 0 | 0 | 0 | 0 | 0 | 0 | 0 | 0 | 0 | 0 | 0 | 0 | 0 | 0 | 0 | 0 | 0 | 0 | 0 | 0 | 0 | 0 | 0 | 0 | 0 | 0 | 0 | 0 | 0 | 0 | 0 | 0 | 0 | NoCellCultured | 0 | 300 | 0 | 35 |  | 603 |  |  | 2 | 1 | 1239 | FALSE
Ernesto Goulart et al; 2019 | 10.1088/1758-5090/ab4a30 | liver | liver | FALSE | 15 | 0 | 0 | 0 | 0 | 0 | 0 | 0 | 0 | 0 | 0 | 0 | 0 | 0 | 0 | 0 | 0 | 0 | 0 | 0 | 0 | 0 | 0 | 0 | 0 | 0 | 0 | 0 | 270 | 0 | 0 | 0 | 0 | 0 | 0 | 0 | 0 | 0 | 0 | 0 | 0 | 0 | 0 | 0 | 0 | 0 | 0 | 0 | 0 | 3 | 0 | 0 | 0 | 0 | 0 | 0 | 0 | 0 | 0 | 0 | 0 | 0 | 0 | 0 | 0 | 0 | 0 | 0 | 0 | 0 | 0 | 0 | 0 | 0 | 0 | 0 | 0 | 0 | 0 | 0 | 0 | 0 | 0 | 0 | 0 | 0 | 0 | 0 | 0 | 0 | 0 | 0 | 0 | 0 | 0 | 0 | 0 | 0 | 0 | 0 | 0 | 0 | 0 | 0 | 0 | 0 | 0 | 0 | 0 | 0 | 0 | 0 | 0 | 0 | 0 | 0 | 0 | 0 | 0 | 0 | 0 | 0 | 0 | 0 | 0 | 0 | 0 | 0 | 0 | 0 | NoCellCultured | 0 | 300 | 0 | 35 |  | 603 |  |  | 2 | 1 | 1240 | FALSE
Ernesto Goulart et al; 2019 | 10.1088/1758-5090/ab4a30 | liver | liver | FALSE | 15 | 0 | 0 | 0 | 0 | 0 | 0 | 0 | 0 | 0 | 0 | 0 | 0 | 0 | 0 | 0 | 0 | 0 | 0 | 0 | 0 | 0 | 0 | 0 | 0 | 0 | 0 | 0 | 360 | 0 | 0 | 0 | 0 | 0 | 0 | 0 | 0 | 0 | 0 | 0 | 0 | 0 | 0 | 0 | 0 | 0 | 0 | 0 | 0 | 3 | 0 | 0 | 0 | 0 | 0 | 0 | 0 | 0 | 0 | 0 | 0 | 0 | 0 | 0 | 0 | 0 | 0 | 0 | 0 | 0 | 0 | 0 | 0 | 0 | 0 | 0 | 0 | 0 | 0 | 0 | 0 | 0 | 0 | 0 | 0 | 0 | 0 | 0 | 0 | 0 | 0 | 0 | 0 | 0 | 0 | 0 | 0 | 0 | 0 | 0 | 0 | 0 | 0 | 0 | 0 | 0 | 0 | 0 | 0 | 0 | 0 | 0 | 0 | 0 | 0 | 0 | 0 | 0 | 0 | 0 | 0 | 0 | 0 | 0 | 0 | 0 | 0 | 0 | 0 | 0 | NoCellCultured | 0 | 300 | 0 | 35 |  | 603 |  |  | 2 | 1 | 1241 | FALSE
Ernesto Goulart et al; 2019 | 10.1088/1758-5090/ab4a30 | liver | liver | FALSE | 10 | 0 | 0 | 0 | 0 | 0 | 0 | 0 | 0 | 0 | 0 | 0 | 0 | 0 | 0 | 0 | 0 | 0 | 0 | 0 | 0 | 0 | 0 | 0 | 0 | 0 | 0 | 0 | 90 | 0 | 0 | 0 | 0 | 0 | 0 | 0 | 0 | 0 | 0 | 0 | 0 | 0 | 0 | 0 | 0 | 0 | 0 | 0 | 0 | 3 | 0 | 0 | 0 | 0 | 0 | 0 | 0 | 0 | 0 | 0 | 0 | 0 | 0 | 0 | 0 | 0 | 0 | 0 | 0 | 0 | 0 | 0 | 0 | 0 | 0 | 0 | 0 | 0 | 0 | 0 | 0 | 0 | 0 | 0 | 0 | 0 | 0 | 0 | 0 | 0 | 0 | 0 | 0 | 0 | 0 | 0 | 0 | 0 | 0 | 0 | 0 | 0 | 0 | 0 | 0 | 0 | 0 | 0 | 0 | 0 | 0 | 0 | 0 | 0 | 0 | 0 | 0 | 0 | 0 | 0 | 0 | 0 | 0 | 0 | 0 | 0 | 0 | 0 | 0 | 0 | NoCellCultured | 0 | 300 | 0 | 35 |  | 603 |  |  | 0 | 1 | 1242 | FALSE
Ernesto Goulart et al; 2019 | 10.1088/1758-5090/ab4a30 | liver | liver | FALSE | 10 | 0 | 0 | 0 | 0 | 0 | 0 | 0 | 0 | 0 | 0 | 0 | 0 | 0 | 0 | 0 | 0 | 0 | 0 | 0 | 0 | 0 | 0 | 0 | 0 | 0 | 0 | 0 | 180 | 0 | 0 | 0 | 0 | 0 | 0 | 0 | 0 | 0 | 0 | 0 | 0 | 0 | 0 | 0 | 0 | 0 | 0 | 0 | 0 | 3 | 0 | 0 | 0 | 0 | 0 | 0 | 0 | 0 | 0 | 0 | 0 | 0 | 0 | 0 | 0 | 0 | 0 | 0 | 0 | 0 | 0 | 0 | 0 | 0 | 0 | 0 | 0 | 0 | 0 | 0 | 0 | 0 | 0 | 0 | 0 | 0 | 0 | 0 | 0 | 0 | 0 | 0 | 0 | 0 | 0 | 0 | 0 | 0 | 0 | 0 | 0 | 0 | 0 | 0 | 0 | 0 | 0 | 0 | 0 | 0 | 0 | 0 | 0 | 0 | 0 | 0 | 0 | 0 | 0 | 0 | 0 | 0 | 0 | 0 | 0 | 0 | 0 | 0 | 0 | 0 | NoCellCultured | 0 | 300 | 0 | 35 |  | 603 |  |  | 0 | 1 | 1243 | FALSE
Ernesto Goulart et al; 2019 | 10.1088/1758-5090/ab4a30 | liver | liver | FALSE | 10 | 0 | 0 | 0 | 0 | 0 | 0 | 0 | 0 | 0 | 0 | 0 | 0 | 0 | 0 | 0 | 0 | 0 | 0 | 0 | 0 | 0 | 0 | 0 | 0 | 0 | 0 | 0 | 270 | 0 | 0 | 0 | 0 | 0 | 0 | 0 | 0 | 0 | 0 | 0 | 0 | 0 | 0 | 0 | 0 | 0 | 0 | 0 | 0 | 3 | 0 | 0 | 0 | 0 | 0 | 0 | 0 | 0 | 0 | 0 | 0 | 0 | 0 | 0 | 0 | 0 | 0 | 0 | 0 | 0 | 0 | 0 | 0 | 0 | 0 | 0 | 0 | 0 | 0 | 0 | 0 | 0 | 0 | 0 | 0 | 0 | 0 | 0 | 0 | 0 | 0 | 0 | 0 | 0 | 0 | 0 | 0 | 0 | 0 | 0 | 0 | 0 | 0 | 0 | 0 | 0 | 0 | 0 | 0 | 0 | 0 | 0 | 0 | 0 | 0 | 0 | 0 | 0 | 0 | 0 | 0 | 0 | 0 | 0 | 0 | 0 | 0 | 0 | 0 | 0 | NoCellCultured | 0 | 300 | 0 | 35 |  | 603 |  |  | 1 | 1 | 1244 | FALSE
Ernesto Goulart et al; 2019 | 10.1088/1758-5090/ab4a30 | liver | liver | FALSE | 10 | 0 | 0 | 0 | 0 | 0 | 0 | 0 | 0 | 0 | 0 | 0 | 0 | 0 | 0 | 0 | 0 | 0 | 0 | 0 | 0 | 0 | 0 | 0 | 0 | 0 | 0 | 0 | 360 | 0 | 0 | 0 | 0 | 0 | 0 | 0 | 0 | 0 | 0 | 0 | 0 | 0 | 0 | 0 | 0 | 0 | 0 | 0 | 0 | 3 | 0 | 0 | 0 | 0 | 0 | 0 | 0 | 0 | 0 | 0 | 0 | 0 | 0 | 0 | 0 | 0 | 0 | 0 | 0 | 0 | 0 | 0 | 0 | 0 | 0 | 0 | 0 | 0 | 0 | 0 | 0 | 0 | 0 | 0 | 0 | 0 | 0 | 0 | 0 | 0 | 0 | 0 | 0 | 0 | 0 | 0 | 0 | 0 | 0 | 0 | 0 | 0 | 0 | 0 | 0 | 0 | 0 | 0 | 0 | 0 | 0 | 0 | 0 | 0 | 0 | 0 | 0 | 0 | 0 | 0 | 0 | 0 | 0 | 0 | 0 | 0 | 0 | 0 | 0 | 0 | NoCellCultured | 0 | 300 | 0 | 35 |  | 603 |  |  | 2 | 1 | 1245 | FALSE
Ernesto Goulart et al; 2019 | 10.1088/1758-5090/ab4a30 | liver | liver | FALSE | 5 | 0 | 0 | 0 | 0 | 0 | 0 | 0 | 0 | 0 | 0 | 0 | 0 | 0 | 0 | 0 | 0 | 0 | 0 | 0 | 0 | 0 | 0 | 0 | 0 | 0 | 0 | 0 | 90 | 0 | 0 | 0 | 0 | 0 | 0 | 0 | 0 | 0 | 0 | 0 | 0 | 0 | 0 | 0 | 0 | 0 | 0 | 0 | 0 | 3 | 0 | 0 | 0 | 0 | 0 | 0 | 0 | 0 | 0 | 0 | 0 | 0 | 0 | 0 | 0 | 0 | 0 | 0 | 0 | 0 | 0 | 0 | 0 | 0 | 0 | 0 | 0 | 0 | 0 | 0 | 0 | 0 | 0 | 0 | 0 | 0 | 0 | 0 | 0 | 0 | 0 | 0 | 0 | 0 | 0 | 0 | 0 | 0 | 0 | 0 | 0 | 0 | 0 | 0 | 0 | 0 | 0 | 0 | 0 | 0 | 0 | 0 | 0 | 0 | 0 | 0 | 0 | 0 | 0 | 0 | 0 | 0 | 0 | 0 | 0 | 0 | 0 | 0 | 0 | 0 | NoCellCultured | 0 | 300 | 0 | 35 |  | 603 |  |  | 0 | 1 | 1246 | FALSE
Ernesto Goulart et al; 2019 | 10.1088/1758-5090/ab4a30 | liver | liver | FALSE | 5 | 0 | 0 | 0 | 0 | 0 | 0 | 0 | 0 | 0 | 0 | 0 | 0 | 0 | 0 | 0 | 0 | 0 | 0 | 0 | 0 | 0 | 0 | 0 | 0 | 0 | 0 | 0 | 180 | 0 | 0 | 0 | 0 | 0 | 0 | 0 | 0 | 0 | 0 | 0 | 0 | 0 | 0 | 0 | 0 | 0 | 0 | 0 | 0 | 3 | 0 | 0 | 0 | 0 | 0 | 0 | 0 | 0 | 0 | 0 | 0 | 0 | 0 | 0 | 0 | 0 | 0 | 0 | 0 | 0 | 0 | 0 | 0 | 0 | 0 | 0 | 0 | 0 | 0 | 0 | 0 | 0 | 0 | 0 | 0 | 0 | 0 | 0 | 0 | 0 | 0 | 0 | 0 | 0 | 0 | 0 | 0 | 0 | 0 | 0 | 0 | 0 | 0 | 0 | 0 | 0 | 0 | 0 | 0 | 0 | 0 | 0 | 0 | 0 | 0 | 0 | 0 | 0 | 0 | 0 | 0 | 0 | 0 | 0 | 0 | 0 | 0 | 0 | 0 | 0 | NoCellCultured | 0 | 300 | 0 | 35 |  | 603 |  |  | 0 | 1 | 1247 | FALSE
Ernesto Goulart et al; 2019 | 10.1088/1758-5090/ab4a30 | liver | liver | FALSE | 5 | 0 | 0 | 0 | 0 | 0 | 0 | 0 | 0 | 0 | 0 | 0 | 0 | 0 | 0 | 0 | 0 | 0 | 0 | 0 | 0 | 0 | 0 | 0 | 0 | 0 | 0 | 0 | 270 | 0 | 0 | 0 | 0 | 0 | 0 | 0 | 0 | 0 | 0 | 0 | 0 | 0 | 0 | 0 | 0 | 0 | 0 | 0 | 0 | 3 | 0 | 0 | 0 | 0 | 0 | 0 | 0 | 0 | 0 | 0 | 0 | 0 | 0 | 0 | 0 | 0 | 0 | 0 | 0 | 0 | 0 | 0 | 0 | 0 | 0 | 0 | 0 | 0 | 0 | 0 | 0 | 0 | 0 | 0 | 0 | 0 | 0 | 0 | 0 | 0 | 0 | 0 | 0 | 0 | 0 | 0 | 0 | 0 | 0 | 0 | 0 | 0 | 0 | 0 | 0 | 0 | 0 | 0 | 0 | 0 | 0 | 0 | 0 | 0 | 0 | 0 | 0 | 0 | 0 | 0 | 0 | 0 | 0 | 0 | 0 | 0 | 0 | 0 | 0 | 0 | NoCellCultured | 0 | 300 | 0 | 35 |  | 603 |  |  | 0 | 1 | 1248 | FALSE
Ernesto Goulart et al; 2019 | 10.1088/1758-5090/ab4a30 | liver | liver | FALSE | 5 | 0 | 0 | 0 | 0 | 0 | 0 | 0 | 0 | 0 | 0 | 0 | 0 | 0 | 0 | 0 | 0 | 0 | 0 | 0 | 0 | 0 | 0 | 0 | 0 | 0 | 0 | 0 | 360 | 0 | 0 | 0 | 0 | 0 | 0 | 0 | 0 | 0 | 0 | 0 | 0 | 0 | 0 | 0 | 0 | 0 | 0 | 0 | 0 | 3 | 0 | 0 | 0 | 0 | 0 | 0 | 0 | 0 | 0 | 0 | 0 | 0 | 0 | 0 | 0 | 0 | 0 | 0 | 0 | 0 | 0 | 0 | 0 | 0 | 0 | 0 | 0 | 0 | 0 | 0 | 0 | 0 | 0 | 0 | 0 | 0 | 0 | 0 | 0 | 0 | 0 | 0 | 0 | 0 | 0 | 0 | 0 | 0 | 0 | 0 | 0 | 0 | 0 | 0 | 0 | 0 | 0 | 0 | 0 | 0 | 0 | 0 | 0 | 0 | 0 | 0 | 0 | 0 | 0 | 0 | 0 | 0 | 0 | 0 | 0 | 0 | 0 | 0 | 0 | 0 | NoCellCultured | 0 | 300 | 0 | 35 |  | 603 |  |  | 0 | 1 | 1249 | FALSE
Ernesto Goulart et al; 2019 | 10.1088/1758-5090/ab4a30 | liver | liver | FALSE | 15 | 0 | 0 | 0 | 0 | 0 | 0 | 0 | 0 | 0 | 0 | 0 | 0 | 0 | 0 | 0 | 0 | 0 | 0 | 0 | 0 | 0 | 0 | 0 | 0 | 0 | 0 | 0 | 90 | 0 | 0 | 0 | 0 | 0 | 0 | 0 | 0 | 0 | 0 | 0 | 0 | 0 | 0 | 0 | 0 | 0 | 0 | 0 | 0 | 6 | 0 | 0 | 0 | 0 | 0 | 0 | 0 | 0 | 0 | 0 | 0 | 0 | 0 | 0 | 0 | 0 | 0 | 0 | 0 | 0 | 0 | 0 | 0 | 0 | 0 | 0 | 0 | 0 | 0 | 0 | 0 | 0 | 0 | 0 | 0 | 0 | 0 | 0 | 0 | 0 | 0 | 0 | 0 | 0 | 0 | 0 | 0 | 0 | 0 | 0 | 0 | 0 | 0 | 0 | 0 | 0 | 0 | 0 | 0 | 0 | 0 | 0 | 0 | 0 | 0 | 0 | 0 | 0 | 0 | 0 | 0 | 0 | 0 | 0 | 0 | 0 | 0 | 0 | 0 | 0 | NoCellCultured | 0 | 300 | 0 | 35 |  | 603 |  |  | 2 | 1 | 1250 | FALSE
Ernesto Goulart et al; 2019 | 10.1088/1758-5090/ab4a30 | liver | liver | FALSE | 15 | 0 | 0 | 0 | 0 | 0 | 0 | 0 | 0 | 0 | 0 | 0 | 0 | 0 | 0 | 0 | 0 | 0 | 0 | 0 | 0 | 0 | 0 | 0 | 0 | 0 | 0 | 0 | 180 | 0 | 0 | 0 | 0 | 0 | 0 | 0 | 0 | 0 | 0 | 0 | 0 | 0 | 0 | 0 | 0 | 0 | 0 | 0 | 0 | 6 | 0 | 0 | 0 | 0 | 0 | 0 | 0 | 0 | 0 | 0 | 0 | 0 | 0 | 0 | 0 | 0 | 0 | 0 | 0 | 0 | 0 | 0 | 0 | 0 | 0 | 0 | 0 | 0 | 0 | 0 | 0 | 0 | 0 | 0 | 0 | 0 | 0 | 0 | 0 | 0 | 0 | 0 | 0 | 0 | 0 | 0 | 0 | 0 | 0 | 0 | 0 | 0 | 0 | 0 | 0 | 0 | 0 | 0 | 0 | 0 | 0 | 0 | 0 | 0 | 0 | 0 | 0 | 0 | 0 | 0 | 0 | 0 | 0 | 0 | 0 | 0 | 0 | 0 | 0 | 0 | NoCellCultured | 0 | 300 | 0 | 35 |  | 603 |  |  | 3 | 1 | 1251 | FALSE
Ernesto Goulart et al; 2019 | 10.1088/1758-5090/ab4a30 | liver | liver | FALSE | 15 | 0 | 0 | 0 | 0 | 0 | 0 | 0 | 0 | 0 | 0 | 0 | 0 | 0 | 0 | 0 | 0 | 0 | 0 | 0 | 0 | 0 | 0 | 0 | 0 | 0 | 0 | 0 | 270 | 0 | 0 | 0 | 0 | 0 | 0 | 0 | 0 | 0 | 0 | 0 | 0 | 0 | 0 | 0 | 0 | 0 | 0 | 0 | 0 | 6 | 0 | 0 | 0 | 0 | 0 | 0 | 0 | 0 | 0 | 0 | 0 | 0 | 0 | 0 | 0 | 0 | 0 | 0 | 0 | 0 | 0 | 0 | 0 | 0 | 0 | 0 | 0 | 0 | 0 | 0 | 0 | 0 | 0 | 0 | 0 | 0 | 0 | 0 | 0 | 0 | 0 | 0 | 0 | 0 | 0 | 0 | 0 | 0 | 0 | 0 | 0 | 0 | 0 | 0 | 0 | 0 | 0 | 0 | 0 | 0 | 0 | 0 | 0 | 0 | 0 | 0 | 0 | 0 | 0 | 0 | 0 | 0 | 0 | 0 | 0 | 0 | 0 | 0 | 0 | 0 | 75% hepatoblast cells, 20% iEC and 5% iMSC | 10 | 300 | 0 | 35 |  | 603 |  |  | 3 | 1 | 1252 | FALSE
Ernesto Goulart et al; 2019 | 10.1088/1758-5090/ab4a30 | liver | liver | FALSE | 15 | 0 | 0 | 0 | 0 | 0 | 0 | 0 | 0 | 0 | 0 | 0 | 0 | 0 | 0 | 0 | 0 | 0 | 0 | 0 | 0 | 0 | 0 | 0 | 0 | 0 | 0 | 0 | 360 | 0 | 0 | 0 | 0 | 0 | 0 | 0 | 0 | 0 | 0 | 0 | 0 | 0 | 0 | 0 | 0 | 0 | 0 | 0 | 0 | 6 | 0 | 0 | 0 | 0 | 0 | 0 | 0 | 0 | 0 | 0 | 0 | 0 | 0 | 0 | 0 | 0 | 0 | 0 | 0 | 0 | 0 | 0 | 0 | 0 | 0 | 0 | 0 | 0 | 0 | 0 | 0 | 0 | 0 | 0 | 0 | 0 | 0 | 0 | 0 | 0 | 0 | 0 | 0 | 0 | 0 | 0 | 0 | 0 | 0 | 0 | 0 | 0 | 0 | 0 | 0 | 0 | 0 | 0 | 0 | 0 | 0 | 0 | 0 | 0 | 0 | 0 | 0 | 0 | 0 | 0 | 0 | 0 | 0 | 0 | 0 | 0 | 0 | 0 | 0 | 0 | NoCellCultured | 0 | 300 | 0 | 35 |  | 603 |  |  | 3 | 1 | 1253 | FALSE
Ernesto Goulart et al; 2019 | 10.1088/1758-5090/ab4a30 | liver | liver | FALSE | 10 | 0 | 0 | 0 | 0 | 0 | 0 | 0 | 0 | 0 | 0 | 0 | 0 | 0 | 0 | 0 | 0 | 0 | 0 | 0 | 0 | 0 | 0 | 0 | 0 | 0 | 0 | 0 | 90 | 0 | 0 | 0 | 0 | 0 | 0 | 0 | 0 | 0 | 0 | 0 | 0 | 0 | 0 | 0 | 0 | 0 | 0 | 0 | 0 | 6 | 0 | 0 | 0 | 0 | 0 | 0 | 0 | 0 | 0 | 0 | 0 | 0 | 0 | 0 | 0 | 0 | 0 | 0 | 0 | 0 | 0 | 0 | 0 | 0 | 0 | 0 | 0 | 0 | 0 | 0 | 0 | 0 | 0 | 0 | 0 | 0 | 0 | 0 | 0 | 0 | 0 | 0 | 0 | 0 | 0 | 0 | 0 | 0 | 0 | 0 | 0 | 0 | 0 | 0 | 0 | 0 | 0 | 0 | 0 | 0 | 0 | 0 | 0 | 0 | 0 | 0 | 0 | 0 | 0 | 0 | 0 | 0 | 0 | 0 | 0 | 0 | 0 | 0 | 0 | 0 | NoCellCultured | 0 | 300 | 0 | 35 |  | 603 |  |  | 0 | 1 | 1254 | FALSE
Ernesto Goulart et al; 2019 | 10.1088/1758-5090/ab4a30 | liver | liver | FALSE | 10 | 0 | 0 | 0 | 0 | 0 | 0 | 0 | 0 | 0 | 0 | 0 | 0 | 0 | 0 | 0 | 0 | 0 | 0 | 0 | 0 | 0 | 0 | 0 | 0 | 0 | 0 | 0 | 180 | 0 | 0 | 0 | 0 | 0 | 0 | 0 | 0 | 0 | 0 | 0 | 0 | 0 | 0 | 0 | 0 | 0 | 0 | 0 | 0 | 6 | 0 | 0 | 0 | 0 | 0 | 0 | 0 | 0 | 0 | 0 | 0 | 0 | 0 | 0 | 0 | 0 | 0 | 0 | 0 | 0 | 0 | 0 | 0 | 0 | 0 | 0 | 0 | 0 | 0 | 0 | 0 | 0 | 0 | 0 | 0 | 0 | 0 | 0 | 0 | 0 | 0 | 0 | 0 | 0 | 0 | 0 | 0 | 0 | 0 | 0 | 0 | 0 | 0 | 0 | 0 | 0 | 0 | 0 | 0 | 0 | 0 | 0 | 0 | 0 | 0 | 0 | 0 | 0 | 0 | 0 | 0 | 0 | 0 | 0 | 0 | 0 | 0 | 0 | 0 | 0 | NoCellCultured | 0 | 300 | 0 | 35 |  | 603 |  |  | 1 | 1 | 1255 | FALSE
Ernesto Goulart et al; 2019 | 10.1088/1758-5090/ab4a30 | liver | liver | FALSE | 10 | 0 | 0 | 0 | 0 | 0 | 0 | 0 | 0 | 0 | 0 | 0 | 0 | 0 | 0 | 0 | 0 | 0 | 0 | 0 | 0 | 0 | 0 | 0 | 0 | 0 | 0 | 0 | 270 | 0 | 0 | 0 | 0 | 0 | 0 | 0 | 0 | 0 | 0 | 0 | 0 | 0 | 0 | 0 | 0 | 0 | 0 | 0 | 0 | 6 | 0 | 0 | 0 | 0 | 0 | 0 | 0 | 0 | 0 | 0 | 0 | 0 | 0 | 0 | 0 | 0 | 0 | 0 | 0 | 0 | 0 | 0 | 0 | 0 | 0 | 0 | 0 | 0 | 0 | 0 | 0 | 0 | 0 | 0 | 0 | 0 | 0 | 0 | 0 | 0 | 0 | 0 | 0 | 0 | 0 | 0 | 0 | 0 | 0 | 0 | 0 | 0 | 0 | 0 | 0 | 0 | 0 | 0 | 0 | 0 | 0 | 0 | 0 | 0 | 0 | 0 | 0 | 0 | 0 | 0 | 0 | 0 | 0 | 0 | 0 | 0 | 0 | 0 | 0 | 0 | NoCellCultured | 0 | 300 | 0 | 35 |  | 603 |  |  | 2 | 1 | 1256 | FALSE
Ernesto Goulart et al; 2019 | 10.1088/1758-5090/ab4a30 | liver | liver | FALSE | 10 | 0 | 0 | 0 | 0 | 0 | 0 | 0 | 0 | 0 | 0 | 0 | 0 | 0 | 0 | 0 | 0 | 0 | 0 | 0 | 0 | 0 | 0 | 0 | 0 | 0 | 0 | 0 | 360 | 0 | 0 | 0 | 0 | 0 | 0 | 0 | 0 | 0 | 0 | 0 | 0 | 0 | 0 | 0 | 0 | 0 | 0 | 0 | 0 | 6 | 0 | 0 | 0 | 0 | 0 | 0 | 0 | 0 | 0 | 0 | 0 | 0 | 0 | 0 | 0 | 0 | 0 | 0 | 0 | 0 | 0 | 0 | 0 | 0 | 0 | 0 | 0 | 0 | 0 | 0 | 0 | 0 | 0 | 0 | 0 | 0 | 0 | 0 | 0 | 0 | 0 | 0 | 0 | 0 | 0 | 0 | 0 | 0 | 0 | 0 | 0 | 0 | 0 | 0 | 0 | 0 | 0 | 0 | 0 | 0 | 0 | 0 | 0 | 0 | 0 | 0 | 0 | 0 | 0 | 0 | 0 | 0 | 0 | 0 | 0 | 0 | 0 | 0 | 0 | 0 | NoCellCultured | 0 | 300 | 0 | 35 |  | 603 |  |  | 2 | 1 | 1257 | FALSE
Ernesto Goulart et al; 2019 | 10.1088/1758-5090/ab4a30 | liver | liver | FALSE | 5 | 0 | 0 | 0 | 0 | 0 | 0 | 0 | 0 | 0 | 0 | 0 | 0 | 0 | 0 | 0 | 0 | 0 | 0 | 0 | 0 | 0 | 0 | 0 | 0 | 0 | 0 | 0 | 90 | 0 | 0 | 0 | 0 | 0 | 0 | 0 | 0 | 0 | 0 | 0 | 0 | 0 | 0 | 0 | 0 | 0 | 0 | 0 | 0 | 6 | 0 | 0 | 0 | 0 | 0 | 0 | 0 | 0 | 0 | 0 | 0 | 0 | 0 | 0 | 0 | 0 | 0 | 0 | 0 | 0 | 0 | 0 | 0 | 0 | 0 | 0 | 0 | 0 | 0 | 0 | 0 | 0 | 0 | 0 | 0 | 0 | 0 | 0 | 0 | 0 | 0 | 0 | 0 | 0 | 0 | 0 | 0 | 0 | 0 | 0 | 0 | 0 | 0 | 0 | 0 | 0 | 0 | 0 | 0 | 0 | 0 | 0 | 0 | 0 | 0 | 0 | 0 | 0 | 0 | 0 | 0 | 0 | 0 | 0 | 0 | 0 | 0 | 0 | 0 | 0 | NoCellCultured | 0 | 300 | 0 | 35 |  | 603 |  |  | 0 | 1 | 1258 | FALSE
Ernesto Goulart et al; 2019 | 10.1088/1758-5090/ab4a30 | liver | liver | FALSE | 5 | 0 | 0 | 0 | 0 | 0 | 0 | 0 | 0 | 0 | 0 | 0 | 0 | 0 | 0 | 0 | 0 | 0 | 0 | 0 | 0 | 0 | 0 | 0 | 0 | 0 | 0 | 0 | 180 | 0 | 0 | 0 | 0 | 0 | 0 | 0 | 0 | 0 | 0 | 0 | 0 | 0 | 0 | 0 | 0 | 0 | 0 | 0 | 0 | 6 | 0 | 0 | 0 | 0 | 0 | 0 | 0 | 0 | 0 | 0 | 0 | 0 | 0 | 0 | 0 | 0 | 0 | 0 | 0 | 0 | 0 | 0 | 0 | 0 | 0 | 0 | 0 | 0 | 0 | 0 | 0 | 0 | 0 | 0 | 0 | 0 | 0 | 0 | 0 | 0 | 0 | 0 | 0 | 0 | 0 | 0 | 0 | 0 | 0 | 0 | 0 | 0 | 0 | 0 | 0 | 0 | 0 | 0 | 0 | 0 | 0 | 0 | 0 | 0 | 0 | 0 | 0 | 0 | 0 | 0 | 0 | 0 | 0 | 0 | 0 | 0 | 0 | 0 | 0 | 0 | NoCellCultured | 0 | 300 | 0 | 35 |  | 603 |  |  | 0 | 1 | 1259 | FALSE
Ernesto Goulart et al; 2019 | 10.1088/1758-5090/ab4a30 | liver | liver | FALSE | 5 | 0 | 0 | 0 | 0 | 0 | 0 | 0 | 0 | 0 | 0 | 0 | 0 | 0 | 0 | 0 | 0 | 0 | 0 | 0 | 0 | 0 | 0 | 0 | 0 | 0 | 0 | 0 | 270 | 0 | 0 | 0 | 0 | 0 | 0 | 0 | 0 | 0 | 0 | 0 | 0 | 0 | 0 | 0 | 0 | 0 | 0 | 0 | 0 | 6 | 0 | 0 | 0 | 0 | 0 | 0 | 0 | 0 | 0 | 0 | 0 | 0 | 0 | 0 | 0 | 0 | 0 | 0 | 0 | 0 | 0 | 0 | 0 | 0 | 0 | 0 | 0 | 0 | 0 | 0 | 0 | 0 | 0 | 0 | 0 | 0 | 0 | 0 | 0 | 0 | 0 | 0 | 0 | 0 | 0 | 0 | 0 | 0 | 0 | 0 | 0 | 0 | 0 | 0 | 0 | 0 | 0 | 0 | 0 | 0 | 0 | 0 | 0 | 0 | 0 | 0 | 0 | 0 | 0 | 0 | 0 | 0 | 0 | 0 | 0 | 0 | 0 | 0 | 0 | 0 | NoCellCultured | 0 | 300 | 0 | 35 |  | 603 |  |  | 0 | 1 | 1260 | FALSE
Ernesto Goulart et al; 2019 | 10.1088/1758-5090/ab4a30 | liver | liver | FALSE | 5 | 0 | 0 | 0 | 0 | 0 | 0 | 0 | 0 | 0 | 0 | 0 | 0 | 0 | 0 | 0 | 0 | 0 | 0 | 0 | 0 | 0 | 0 | 0 | 0 | 0 | 0 | 0 | 360 | 0 | 0 | 0 | 0 | 0 | 0 | 0 | 0 | 0 | 0 | 0 | 0 | 0 | 0 | 0 | 0 | 0 | 0 | 0 | 0 | 6 | 0 | 0 | 0 | 0 | 0 | 0 | 0 | 0 | 0 | 0 | 0 | 0 | 0 | 0 | 0 | 0 | 0 | 0 | 0 | 0 | 0 | 0 | 0 | 0 | 0 | 0 | 0 | 0 | 0 | 0 | 0 | 0 | 0 | 0 | 0 | 0 | 0 | 0 | 0 | 0 | 0 | 0 | 0 | 0 | 0 | 0 | 0 | 0 | 0 | 0 | 0 | 0 | 0 | 0 | 0 | 0 | 0 | 0 | 0 | 0 | 0 | 0 | 0 | 0 | 0 | 0 | 0 | 0 | 0 | 0 | 0 | 0 | 0 | 0 | 0 | 0 | 0 | 0 | 0 | 0 | NoCellCultured | 0 | 300 | 0 | 35 |  | 603 |  |  | 0 | 1 | 1261 | FALSE
G. Janani et al; 2022 | 10.1021/acsami.2c00312 | liver | liver | FALSE | 0 | 0 | 0 | 0 | 7 | 0 | 0 | 0 | 0 | 0 | 0 | 0 | 2 | 0 | 0 | 0 | 0 | 0 | 0 | 0 | 0 | 0 | 0 | 0 | 0 | 0 | 0 | 0 | 0 | 0 | 0 | 0 | 0 | 0 | 0 | 0 | 0 | 0 | 0 | 0 | 0 | 0 | 0 | 0 | 0 | 0 | 0 | 0 | 15 | 0 | 0 | 0 | 0 | 0 | 0 | 0 | 0 | 0 | 0 | 0 | 0 | 0 | 0 | 0 | 0 | 0 | 0 | 0 | 0 | 0 | 0 | 1 | 0 | 0 | 0 | 0 | 0 | 0 | 0 | 0 | 0 | 0 | 0 | 0 | 0 | 0 | 0 | 0 | 0 | 0 | 0 | 0 | 0 | 0 | 40 | 3.87 | 0 | 0 | 0 | 0 | 0 | 0 | 0 | 0 | 0 | 0 | 0 | 0 | 0 | 0 | 0 | 0 | 0 | 0 | 0 | 0 | 0 | 0 | 0 | 0 | 0 | 0 | 0 | 0 | 0 | 0 | 0 | 0 | 0 | 0 | HLC | 2 |  |  | 15 | 5 | 210 |  |  | 3 | 1 | 1262 | FALSE
G. Janani et al; 2022 | 10.1021/acsami.2c00312 | liver | liver | FALSE | 0 | 0 | 0 | 0 | 7 | 0 | 0 | 0 | 0 | 0 | 0 | 0 | 2 | 0 | 0 | 0 | 0 | 0 | 0 | 0 | 0 | 0 | 0 | 0 | 0 | 0 | 0 | 0 | 0 | 0 | 0 | 0 | 0 | 0 | 0 | 0 | 0 | 0 | 0 | 0 | 0 | 0 | 0 | 0 | 0 | 0 | 0 | 0 | 15 | 0 | 0 | 0 | 0 | 0 | 0 | 0 | 0 | 0 | 0 | 0 | 0 | 0 | 0 | 0 | 0 | 0 | 0 | 0 | 0 | 0 | 0 | 1 | 0 | 0 | 0 | 0 | 0 | 0 | 0 | 0 | 0 | 0 | 0 | 0 | 0 | 0 | 0 | 0 | 0 | 0 | 0 | 0 | 0 | 0 | 40 | 3.87 | 0 | 0 | 0 | 0 | 0 | 0 | 0 | 0 | 0 | 0 | 0 | 0 | 0 | 0 | 0 | 0 | 0 | 0 | 0 | 0 | 0 | 0 | 0 | 0 | 0 | 0 | 0 | 0 | 0 | 0 | 0 | 0 | 0 | 0 | HUVECs and HHSCs | 1.8 |  |  | 15 | 5 | 210 |  |  | 3 | 1 | 1263 | FALSE
G. Janani et al; 2022 | 10.1021/acsami.2c00312 | liver | liver | FALSE | 0 | 0 | 0 | 0 | 1 | 0 | 0 | 0 | 0 | 0 | 0 | 0 | 0.5 | 0 | 0 | 0 | 0 | 0 | 0 | 0 | 0 | 0 | 0 | 0 | 0 | 0 | 0 | 0 | 0 | 0 | 0 | 0 | 0 | 0 | 0 | 0 | 0 | 0 | 0 | 0 | 0 | 0 | 0 | 0 | 0 | 0 | 0 | 0 | 15 | 0 | 0 | 0 | 0 | 0 | 0 | 0 | 0 | 0 | 0 | 0 | 0 | 0 | 0 | 0 | 0 | 0 | 0 | 0 | 0 | 0 | 0 | 0.5 | 0 | 0 | 0 | 0 | 0 | 0 | 0 | 0 | 0 | 0 | 0 | 0 | 0 | 0 | 0 | 0 | 0 | 0 | 0 | 0 | 0 | 0 | 0 | 3.87 | 0 | 0 | 0 | 0 | 0 | 0 | 0 | 0 | 0 | 0 | 0 | 0 | 0 | 0 | 0 | 0 | 0 | 0 | 0 | 0 | 0 | 0 | 0 | 0 | 0 | 0 | 0 | 0 | 0 | 0 | 0 | 0 | 0 | 0 | NoCellCultured | 0 |  |  | 15 | 5 | 210 |  |  | 0 | 1 | 1264 | FALSE
G. Janani et al; 2022 | 10.1021/acsami.2c00312 | liver | liver | FALSE | 0 | 0 | 0 | 0 | 1 | 0 | 0 | 0 | 0 | 0 | 0 | 0 | 1 | 0 | 0 | 0 | 0 | 0 | 0 | 0 | 0 | 0 | 0 | 0 | 0 | 0 | 0 | 0 | 0 | 0 | 0 | 0 | 0 | 0 | 0 | 0 | 0 | 0 | 0 | 0 | 0 | 0 | 0 | 0 | 0 | 0 | 0 | 0 | 15 | 0 | 0 | 0 | 0 | 0 | 0 | 0 | 0 | 0 | 0 | 0 | 0 | 0 | 0 | 0 | 0 | 0 | 0 | 0 | 0 | 0 | 0 | 1 | 0 | 0 | 0 | 0 | 0 | 0 | 0 | 0 | 0 | 0 | 0 | 0 | 0 | 0 | 0 | 0 | 0 | 0 | 0 | 0 | 0 | 0 | 0 | 3.87 | 0 | 0 | 0 | 0 | 0 | 0 | 0 | 0 | 0 | 0 | 0 | 0 | 0 | 0 | 0 | 0 | 0 | 0 | 0 | 0 | 0 | 0 | 0 | 0 | 0 | 0 | 0 | 0 | 0 | 0 | 0 | 0 | 0 | 0 | NoCellCultured | 0 |  |  | 15 | 5 | 210 |  |  | 0 | 1 | 1265 | FALSE
G. Janani et al; 2022 | 10.1021/acsami.2c00312 | liver | liver | FALSE | 0 | 0 | 0 | 0 | 1 | 0 | 0 | 0 | 0 | 0 | 0 | 0 | 1.5 | 0 | 0 | 0 | 0 | 0 | 0 | 0 | 0 | 0 | 0 | 0 | 0 | 0 | 0 | 0 | 0 | 0 | 0 | 0 | 0 | 0 | 0 | 0 | 0 | 0 | 0 | 0 | 0 | 0 | 0 | 0 | 0 | 0 | 0 | 0 | 15 | 0 | 0 | 0 | 0 | 0 | 0 | 0 | 0 | 0 | 0 | 0 | 0 | 0 | 0 | 0 | 0 | 0 | 0 | 0 | 0 | 0 | 0 | 1.5 | 0 | 0 | 0 | 0 | 0 | 0 | 0 | 0 | 0 | 0 | 0 | 0 | 0 | 0 | 0 | 0 | 0 | 0 | 0 | 0 | 0 | 0 | 0 | 3.87 | 0 | 0 | 0 | 0 | 0 | 0 | 0 | 0 | 0 | 0 | 0 | 0 | 0 | 0 | 0 | 0 | 0 | 0 | 0 | 0 | 0 | 0 | 0 | 0 | 0 | 0 | 0 | 0 | 0 | 0 | 0 | 0 | 0 | 0 | NoCellCultured | 0 |  |  | 15 | 5 | 210 |  |  | 0 | 1 | 1266 | FALSE
G. Janani et al; 2022 | 10.1021/acsami.2c00312 | liver | liver | FALSE | 0 | 0 | 0 | 0 | 1 | 0 | 0 | 0 | 0 | 0 | 0 | 0 | 2 | 0 | 0 | 0 | 0 | 0 | 0 | 0 | 0 | 0 | 0 | 0 | 0 | 0 | 0 | 0 | 0 | 0 | 0 | 0 | 0 | 0 | 0 | 0 | 0 | 0 | 0 | 0 | 0 | 0 | 0 | 0 | 0 | 0 | 0 | 0 | 15 | 0 | 0 | 0 | 0 | 0 | 0 | 0 | 0 | 0 | 0 | 0 | 0 | 0 | 0 | 0 | 0 | 0 | 0 | 0 | 0 | 0 | 0 | 2 | 0 | 0 | 0 | 0 | 0 | 0 | 0 | 0 | 0 | 0 | 0 | 0 | 0 | 0 | 0 | 0 | 0 | 0 | 0 | 0 | 0 | 0 | 0 | 3.87 | 0 | 0 | 0 | 0 | 0 | 0 | 0 | 0 | 0 | 0 | 0 | 0 | 0 | 0 | 0 | 0 | 0 | 0 | 0 | 0 | 0 | 0 | 0 | 0 | 0 | 0 | 0 | 0 | 0 | 0 | 0 | 0 | 0 | 0 | NoCellCultured | 0 |  |  | 15 | 5 | 210 |  |  | 0 | 1 | 1267 | FALSE
G. Janani et al; 2022 | 10.1021/acsami.2c00312 | liver | liver | FALSE | 0 | 0 | 0 | 0 | 1 | 0 | 0 | 0 | 0 | 0 | 0 | 0 | 2.5 | 0 | 0 | 0 | 0 | 0 | 0 | 0 | 0 | 0 | 0 | 0 | 0 | 0 | 0 | 0 | 0 | 0 | 0 | 0 | 0 | 0 | 0 | 0 | 0 | 0 | 0 | 0 | 0 | 0 | 0 | 0 | 0 | 0 | 0 | 0 | 15 | 0 | 0 | 0 | 0 | 0 | 0 | 0 | 0 | 0 | 0 | 0 | 0 | 0 | 0 | 0 | 0 | 0 | 0 | 0 | 0 | 0 | 0 | 2.5 | 0 | 0 | 0 | 0 | 0 | 0 | 0 | 0 | 0 | 0 | 0 | 0 | 0 | 0 | 0 | 0 | 0 | 0 | 0 | 0 | 0 | 0 | 0 | 3.87 | 0 | 0 | 0 | 0 | 0 | 0 | 0 | 0 | 0 | 0 | 0 | 0 | 0 | 0 | 0 | 0 | 0 | 0 | 0 | 0 | 0 | 0 | 0 | 0 | 0 | 0 | 0 | 0 | 0 | 0 | 0 | 0 | 0 | 0 | NoCellCultured | 0 |  |  | 15 | 5 | 210 |  |  | 0 | 1 | 1268 | FALSE
G. Janani et al; 2022 | 10.1021/acsami.2c00312 | liver | liver | FALSE | 0 | 0 | 0 | 0 | 1 | 0 | 0 | 0 | 0 | 0 | 0 | 0 | 3 | 0 | 0 | 0 | 0 | 0 | 0 | 0 | 0 | 0 | 0 | 0 | 0 | 0 | 0 | 0 | 0 | 0 | 0 | 0 | 0 | 0 | 0 | 0 | 0 | 0 | 0 | 0 | 0 | 0 | 0 | 0 | 0 | 0 | 0 | 0 | 15 | 0 | 0 | 0 | 0 | 0 | 0 | 0 | 0 | 0 | 0 | 0 | 0 | 0 | 0 | 0 | 0 | 0 | 0 | 0 | 0 | 0 | 0 | 3 | 0 | 0 | 0 | 0 | 0 | 0 | 0 | 0 | 0 | 0 | 0 | 0 | 0 | 0 | 0 | 0 | 0 | 0 | 0 | 0 | 0 | 0 | 0 | 3.87 | 0 | 0 | 0 | 0 | 0 | 0 | 0 | 0 | 0 | 0 | 0 | 0 | 0 | 0 | 0 | 0 | 0 | 0 | 0 | 0 | 0 | 0 | 0 | 0 | 0 | 0 | 0 | 0 | 0 | 0 | 0 | 0 | 0 | 0 | NoCellCultured | 0 |  |  | 15 | 5 | 210 |  |  | 0 | 1 | 1269 | FALSE
G. Janani et al; 2022 | 10.1021/acsami.2c00312 | liver | liver | FALSE | 0 | 0 | 0 | 0 | 3 | 0 | 0 | 0 | 0 | 0 | 0 | 0 | 0.5 | 0 | 0 | 0 | 0 | 0 | 0 | 0 | 0 | 0 | 0 | 0 | 0 | 0 | 0 | 0 | 0 | 0 | 0 | 0 | 0 | 0 | 0 | 0 | 0 | 0 | 0 | 0 | 0 | 0 | 0 | 0 | 0 | 0 | 0 | 0 | 15 | 0 | 0 | 0 | 0 | 0 | 0 | 0 | 0 | 0 | 0 | 0 | 0 | 0 | 0 | 0 | 0 | 0 | 0 | 0 | 0 | 0 | 0 | 0.5 | 0 | 0 | 0 | 0 | 0 | 0 | 0 | 0 | 0 | 0 | 0 | 0 | 0 | 0 | 0 | 0 | 0 | 0 | 0 | 0 | 0 | 0 | 0 | 3.87 | 0 | 0 | 0 | 0 | 0 | 0 | 0 | 0 | 0 | 0 | 0 | 0 | 0 | 0 | 0 | 0 | 0 | 0 | 0 | 0 | 0 | 0 | 0 | 0 | 0 | 0 | 0 | 0 | 0 | 0 | 0 | 0 | 0 | 0 | NoCellCultured | 0 |  |  | 15 | 5 | 210 |  |  | 0 | 1 | 1270 | FALSE
G. Janani et al; 2022 | 10.1021/acsami.2c00312 | liver | liver | FALSE | 0 | 0 | 0 | 0 | 3 | 0 | 0 | 0 | 0 | 0 | 0 | 0 | 1 | 0 | 0 | 0 | 0 | 0 | 0 | 0 | 0 | 0 | 0 | 0 | 0 | 0 | 0 | 0 | 0 | 0 | 0 | 0 | 0 | 0 | 0 | 0 | 0 | 0 | 0 | 0 | 0 | 0 | 0 | 0 | 0 | 0 | 0 | 0 | 15 | 0 | 0 | 0 | 0 | 0 | 0 | 0 | 0 | 0 | 0 | 0 | 0 | 0 | 0 | 0 | 0 | 0 | 0 | 0 | 0 | 0 | 0 | 1 | 0 | 0 | 0 | 0 | 0 | 0 | 0 | 0 | 0 | 0 | 0 | 0 | 0 | 0 | 0 | 0 | 0 | 0 | 0 | 0 | 0 | 0 | 0 | 3.87 | 0 | 0 | 0 | 0 | 0 | 0 | 0 | 0 | 0 | 0 | 0 | 0 | 0 | 0 | 0 | 0 | 0 | 0 | 0 | 0 | 0 | 0 | 0 | 0 | 0 | 0 | 0 | 0 | 0 | 0 | 0 | 0 | 0 | 0 | NoCellCultured | 0 |  |  | 15 | 5 | 210 |  |  | 0 | 1 | 1271 | FALSE
G. Janani et al; 2022 | 10.1021/acsami.2c00312 | liver | liver | FALSE | 0 | 0 | 0 | 0 | 3 | 0 | 0 | 0 | 0 | 0 | 0 | 0 | 1.5 | 0 | 0 | 0 | 0 | 0 | 0 | 0 | 0 | 0 | 0 | 0 | 0 | 0 | 0 | 0 | 0 | 0 | 0 | 0 | 0 | 0 | 0 | 0 | 0 | 0 | 0 | 0 | 0 | 0 | 0 | 0 | 0 | 0 | 0 | 0 | 15 | 0 | 0 | 0 | 0 | 0 | 0 | 0 | 0 | 0 | 0 | 0 | 0 | 0 | 0 | 0 | 0 | 0 | 0 | 0 | 0 | 0 | 0 | 1.5 | 0 | 0 | 0 | 0 | 0 | 0 | 0 | 0 | 0 | 0 | 0 | 0 | 0 | 0 | 0 | 0 | 0 | 0 | 0 | 0 | 0 | 0 | 0 | 3.87 | 0 | 0 | 0 | 0 | 0 | 0 | 0 | 0 | 0 | 0 | 0 | 0 | 0 | 0 | 0 | 0 | 0 | 0 | 0 | 0 | 0 | 0 | 0 | 0 | 0 | 0 | 0 | 0 | 0 | 0 | 0 | 0 | 0 | 0 | NoCellCultured | 0 |  |  | 15 | 5 | 210 |  |  | 0 | 1 | 1272 | FALSE
G. Janani et al; 2022 | 10.1021/acsami.2c00312 | liver | liver | FALSE | 0 | 0 | 0 | 0 | 3 | 0 | 0 | 0 | 0 | 0 | 0 | 0 | 2 | 0 | 0 | 0 | 0 | 0 | 0 | 0 | 0 | 0 | 0 | 0 | 0 | 0 | 0 | 0 | 0 | 0 | 0 | 0 | 0 | 0 | 0 | 0 | 0 | 0 | 0 | 0 | 0 | 0 | 0 | 0 | 0 | 0 | 0 | 0 | 15 | 0 | 0 | 0 | 0 | 0 | 0 | 0 | 0 | 0 | 0 | 0 | 0 | 0 | 0 | 0 | 0 | 0 | 0 | 0 | 0 | 0 | 0 | 2 | 0 | 0 | 0 | 0 | 0 | 0 | 0 | 0 | 0 | 0 | 0 | 0 | 0 | 0 | 0 | 0 | 0 | 0 | 0 | 0 | 0 | 0 | 0 | 3.87 | 0 | 0 | 0 | 0 | 0 | 0 | 0 | 0 | 0 | 0 | 0 | 0 | 0 | 0 | 0 | 0 | 0 | 0 | 0 | 0 | 0 | 0 | 0 | 0 | 0 | 0 | 0 | 0 | 0 | 0 | 0 | 0 | 0 | 0 | NoCellCultured | 0 |  |  | 15 | 5 | 210 |  |  | 0 | 1 | 1273 | FALSE
G. Janani et al; 2022 | 10.1021/acsami.2c00312 | liver | liver | FALSE | 0 | 0 | 0 | 0 | 3 | 0 | 0 | 0 | 0 | 0 | 0 | 0 | 2.5 | 0 | 0 | 0 | 0 | 0 | 0 | 0 | 0 | 0 | 0 | 0 | 0 | 0 | 0 | 0 | 0 | 0 | 0 | 0 | 0 | 0 | 0 | 0 | 0 | 0 | 0 | 0 | 0 | 0 | 0 | 0 | 0 | 0 | 0 | 0 | 15 | 0 | 0 | 0 | 0 | 0 | 0 | 0 | 0 | 0 | 0 | 0 | 0 | 0 | 0 | 0 | 0 | 0 | 0 | 0 | 0 | 0 | 0 | 2.5 | 0 | 0 | 0 | 0 | 0 | 0 | 0 | 0 | 0 | 0 | 0 | 0 | 0 | 0 | 0 | 0 | 0 | 0 | 0 | 0 | 0 | 0 | 0 | 3.87 | 0 | 0 | 0 | 0 | 0 | 0 | 0 | 0 | 0 | 0 | 0 | 0 | 0 | 0 | 0 | 0 | 0 | 0 | 0 | 0 | 0 | 0 | 0 | 0 | 0 | 0 | 0 | 0 | 0 | 0 | 0 | 0 | 0 | 0 | NoCellCultured | 0 |  |  | 15 | 5 | 210 |  |  | 0 | 1 | 1274 | FALSE
G. Janani et al; 2022 | 10.1021/acsami.2c00312 | liver | liver | FALSE | 0 | 0 | 0 | 0 | 3 | 0 | 0 | 0 | 0 | 0 | 0 | 0 | 3 | 0 | 0 | 0 | 0 | 0 | 0 | 0 | 0 | 0 | 0 | 0 | 0 | 0 | 0 | 0 | 0 | 0 | 0 | 0 | 0 | 0 | 0 | 0 | 0 | 0 | 0 | 0 | 0 | 0 | 0 | 0 | 0 | 0 | 0 | 0 | 15 | 0 | 0 | 0 | 0 | 0 | 0 | 0 | 0 | 0 | 0 | 0 | 0 | 0 | 0 | 0 | 0 | 0 | 0 | 0 | 0 | 0 | 0 | 3 | 0 | 0 | 0 | 0 | 0 | 0 | 0 | 0 | 0 | 0 | 0 | 0 | 0 | 0 | 0 | 0 | 0 | 0 | 0 | 0 | 0 | 0 | 0 | 3.87 | 0 | 0 | 0 | 0 | 0 | 0 | 0 | 0 | 0 | 0 | 0 | 0 | 0 | 0 | 0 | 0 | 0 | 0 | 0 | 0 | 0 | 0 | 0 | 0 | 0 | 0 | 0 | 0 | 0 | 0 | 0 | 0 | 0 | 0 | NoCellCultured | 0 |  |  | 15 | 5 | 210 |  |  | 0 | 1 | 1275 | FALSE
G. Janani et al; 2022 | 10.1021/acsami.2c00312 | liver | liver | FALSE | 0 | 0 | 0 | 0 | 5 | 0 | 0 | 0 | 0 | 0 | 0 | 0 | 0.5 | 0 | 0 | 0 | 0 | 0 | 0 | 0 | 0 | 0 | 0 | 0 | 0 | 0 | 0 | 0 | 0 | 0 | 0 | 0 | 0 | 0 | 0 | 0 | 0 | 0 | 0 | 0 | 0 | 0 | 0 | 0 | 0 | 0 | 0 | 0 | 15 | 0 | 0 | 0 | 0 | 0 | 0 | 0 | 0 | 0 | 0 | 0 | 0 | 0 | 0 | 0 | 0 | 0 | 0 | 0 | 0 | 0 | 0 | 0.5 | 0 | 0 | 0 | 0 | 0 | 0 | 0 | 0 | 0 | 0 | 0 | 0 | 0 | 0 | 0 | 0 | 0 | 0 | 0 | 0 | 0 | 0 | 0 | 3.87 | 0 | 0 | 0 | 0 | 0 | 0 | 0 | 0 | 0 | 0 | 0 | 0 | 0 | 0 | 0 | 0 | 0 | 0 | 0 | 0 | 0 | 0 | 0 | 0 | 0 | 0 | 0 | 0 | 0 | 0 | 0 | 0 | 0 | 0 | NoCellCultured | 0 |  |  | 15 | 5 | 210 |  |  | 0 | 1 | 1276 | FALSE
G. Janani et al; 2022 | 10.1021/acsami.2c00312 | liver | liver | FALSE | 0 | 0 | 0 | 0 | 5 | 0 | 0 | 0 | 0 | 0 | 0 | 0 | 1 | 0 | 0 | 0 | 0 | 0 | 0 | 0 | 0 | 0 | 0 | 0 | 0 | 0 | 0 | 0 | 0 | 0 | 0 | 0 | 0 | 0 | 0 | 0 | 0 | 0 | 0 | 0 | 0 | 0 | 0 | 0 | 0 | 0 | 0 | 0 | 15 | 0 | 0 | 0 | 0 | 0 | 0 | 0 | 0 | 0 | 0 | 0 | 0 | 0 | 0 | 0 | 0 | 0 | 0 | 0 | 0 | 0 | 0 | 1 | 0 | 0 | 0 | 0 | 0 | 0 | 0 | 0 | 0 | 0 | 0 | 0 | 0 | 0 | 0 | 0 | 0 | 0 | 0 | 0 | 0 | 0 | 0 | 3.87 | 0 | 0 | 0 | 0 | 0 | 0 | 0 | 0 | 0 | 0 | 0 | 0 | 0 | 0 | 0 | 0 | 0 | 0 | 0 | 0 | 0 | 0 | 0 | 0 | 0 | 0 | 0 | 0 | 0 | 0 | 0 | 0 | 0 | 0 | NoCellCultured | 0 |  |  | 15 | 5 | 210 |  |  | 0 | 1 | 1277 | FALSE
G. Janani et al; 2022 | 10.1021/acsami.2c00312 | liver | liver | FALSE | 0 | 0 | 0 | 0 | 5 | 0 | 0 | 0 | 0 | 0 | 0 | 0 | 1.5 | 0 | 0 | 0 | 0 | 0 | 0 | 0 | 0 | 0 | 0 | 0 | 0 | 0 | 0 | 0 | 0 | 0 | 0 | 0 | 0 | 0 | 0 | 0 | 0 | 0 | 0 | 0 | 0 | 0 | 0 | 0 | 0 | 0 | 0 | 0 | 15 | 0 | 0 | 0 | 0 | 0 | 0 | 0 | 0 | 0 | 0 | 0 | 0 | 0 | 0 | 0 | 0 | 0 | 0 | 0 | 0 | 0 | 0 | 1.5 | 0 | 0 | 0 | 0 | 0 | 0 | 0 | 0 | 0 | 0 | 0 | 0 | 0 | 0 | 0 | 0 | 0 | 0 | 0 | 0 | 0 | 0 | 0 | 3.87 | 0 | 0 | 0 | 0 | 0 | 0 | 0 | 0 | 0 | 0 | 0 | 0 | 0 | 0 | 0 | 0 | 0 | 0 | 0 | 0 | 0 | 0 | 0 | 0 | 0 | 0 | 0 | 0 | 0 | 0 | 0 | 0 | 0 | 0 | NoCellCultured | 0 |  |  | 15 | 5 | 210 |  |  | 1 | 1 | 1278 | FALSE
G. Janani et al; 2022 | 10.1021/acsami.2c00312 | liver | liver | FALSE | 0 | 0 | 0 | 0 | 5 | 0 | 0 | 0 | 0 | 0 | 0 | 0 | 2 | 0 | 0 | 0 | 0 | 0 | 0 | 0 | 0 | 0 | 0 | 0 | 0 | 0 | 0 | 0 | 0 | 0 | 0 | 0 | 0 | 0 | 0 | 0 | 0 | 0 | 0 | 0 | 0 | 0 | 0 | 0 | 0 | 0 | 0 | 0 | 15 | 0 | 0 | 0 | 0 | 0 | 0 | 0 | 0 | 0 | 0 | 0 | 0 | 0 | 0 | 0 | 0 | 0 | 0 | 0 | 0 | 0 | 0 | 2 | 0 | 0 | 0 | 0 | 0 | 0 | 0 | 0 | 0 | 0 | 0 | 0 | 0 | 0 | 0 | 0 | 0 | 0 | 0 | 0 | 0 | 0 | 0 | 3.87 | 0 | 0 | 0 | 0 | 0 | 0 | 0 | 0 | 0 | 0 | 0 | 0 | 0 | 0 | 0 | 0 | 0 | 0 | 0 | 0 | 0 | 0 | 0 | 0 | 0 | 0 | 0 | 0 | 0 | 0 | 0 | 0 | 0 | 0 | NoCellCultured | 0 |  |  | 15 | 5 | 210 |  |  | 1 | 1 | 1279 | FALSE
G. Janani et al; 2022 | 10.1021/acsami.2c00312 | liver | liver | FALSE | 0 | 0 | 0 | 0 | 5 | 0 | 0 | 0 | 0 | 0 | 0 | 0 | 2.5 | 0 | 0 | 0 | 0 | 0 | 0 | 0 | 0 | 0 | 0 | 0 | 0 | 0 | 0 | 0 | 0 | 0 | 0 | 0 | 0 | 0 | 0 | 0 | 0 | 0 | 0 | 0 | 0 | 0 | 0 | 0 | 0 | 0 | 0 | 0 | 15 | 0 | 0 | 0 | 0 | 0 | 0 | 0 | 0 | 0 | 0 | 0 | 0 | 0 | 0 | 0 | 0 | 0 | 0 | 0 | 0 | 0 | 0 | 2.5 | 0 | 0 | 0 | 0 | 0 | 0 | 0 | 0 | 0 | 0 | 0 | 0 | 0 | 0 | 0 | 0 | 0 | 0 | 0 | 0 | 0 | 0 | 0 | 3.87 | 0 | 0 | 0 | 0 | 0 | 0 | 0 | 0 | 0 | 0 | 0 | 0 | 0 | 0 | 0 | 0 | 0 | 0 | 0 | 0 | 0 | 0 | 0 | 0 | 0 | 0 | 0 | 0 | 0 | 0 | 0 | 0 | 0 | 0 | NoCellCultured | 0 |  |  | 15 | 5 | 210 |  |  | 0 | 1 | 1280 | FALSE
G. Janani et al; 2022 | 10.1021/acsami.2c00312 | liver | liver | FALSE | 0 | 0 | 0 | 0 | 5 | 0 | 0 | 0 | 0 | 0 | 0 | 0 | 3 | 0 | 0 | 0 | 0 | 0 | 0 | 0 | 0 | 0 | 0 | 0 | 0 | 0 | 0 | 0 | 0 | 0 | 0 | 0 | 0 | 0 | 0 | 0 | 0 | 0 | 0 | 0 | 0 | 0 | 0 | 0 | 0 | 0 | 0 | 0 | 15 | 0 | 0 | 0 | 0 | 0 | 0 | 0 | 0 | 0 | 0 | 0 | 0 | 0 | 0 | 0 | 0 | 0 | 0 | 0 | 0 | 0 | 0 | 3 | 0 | 0 | 0 | 0 | 0 | 0 | 0 | 0 | 0 | 0 | 0 | 0 | 0 | 0 | 0 | 0 | 0 | 0 | 0 | 0 | 0 | 0 | 0 | 3.87 | 0 | 0 | 0 | 0 | 0 | 0 | 0 | 0 | 0 | 0 | 0 | 0 | 0 | 0 | 0 | 0 | 0 | 0 | 0 | 0 | 0 | 0 | 0 | 0 | 0 | 0 | 0 | 0 | 0 | 0 | 0 | 0 | 0 | 0 | NoCellCultured | 0 |  |  | 15 | 5 | 210 |  |  | 0 | 1 | 1281 | FALSE
G. Janani et al; 2022 | 10.1021/acsami.2c00312 | liver | liver | FALSE | 0 | 0 | 0 | 0 | 7 | 0 | 0 | 0 | 0 | 0 | 0 | 0 | 0.5 | 0 | 0 | 0 | 0 | 0 | 0 | 0 | 0 | 0 | 0 | 0 | 0 | 0 | 0 | 0 | 0 | 0 | 0 | 0 | 0 | 0 | 0 | 0 | 0 | 0 | 0 | 0 | 0 | 0 | 0 | 0 | 0 | 0 | 0 | 0 | 15 | 0 | 0 | 0 | 0 | 0 | 0 | 0 | 0 | 0 | 0 | 0 | 0 | 0 | 0 | 0 | 0 | 0 | 0 | 0 | 0 | 0 | 0 | 0.5 | 0 | 0 | 0 | 0 | 0 | 0 | 0 | 0 | 0 | 0 | 0 | 0 | 0 | 0 | 0 | 0 | 0 | 0 | 0 | 0 | 0 | 0 | 0 | 3.87 | 0 | 0 | 0 | 0 | 0 | 0 | 0 | 0 | 0 | 0 | 0 | 0 | 0 | 0 | 0 | 0 | 0 | 0 | 0 | 0 | 0 | 0 | 0 | 0 | 0 | 0 | 0 | 0 | 0 | 0 | 0 | 0 | 0 | 0 | NoCellCultured | 0 |  |  | 15 | 5 | 210 |  |  | 2 | 1 | 1282 | FALSE
G. Janani et al; 2022 | 10.1021/acsami.2c00312 | liver | liver | FALSE | 0 | 0 | 0 | 0 | 7 | 0 | 0 | 0 | 0 | 0 | 0 | 0 | 1 | 0 | 0 | 0 | 0 | 0 | 0 | 0 | 0 | 0 | 0 | 0 | 0 | 0 | 0 | 0 | 0 | 0 | 0 | 0 | 0 | 0 | 0 | 0 | 0 | 0 | 0 | 0 | 0 | 0 | 0 | 0 | 0 | 0 | 0 | 0 | 15 | 0 | 0 | 0 | 0 | 0 | 0 | 0 | 0 | 0 | 0 | 0 | 0 | 0 | 0 | 0 | 0 | 0 | 0 | 0 | 0 | 0 | 0 | 1 | 0 | 0 | 0 | 0 | 0 | 0 | 0 | 0 | 0 | 0 | 0 | 0 | 0 | 0 | 0 | 0 | 0 | 0 | 0 | 0 | 0 | 0 | 0 | 3.87 | 0 | 0 | 0 | 0 | 0 | 0 | 0 | 0 | 0 | 0 | 0 | 0 | 0 | 0 | 0 | 0 | 0 | 0 | 0 | 0 | 0 | 0 | 0 | 0 | 0 | 0 | 0 | 0 | 0 | 0 | 0 | 0 | 0 | 0 | NoCellCultured | 0 |  |  | 15 | 5 | 210 |  |  | 3 | 1 | 1283 | FALSE
G. Janani et al; 2022 | 10.1021/acsami.2c00312 | liver | liver | FALSE | 0 | 0 | 0 | 0 | 7 | 0 | 0 | 0 | 0 | 0 | 0 | 0 | 1.5 | 0 | 0 | 0 | 0 | 0 | 0 | 0 | 0 | 0 | 0 | 0 | 0 | 0 | 0 | 0 | 0 | 0 | 0 | 0 | 0 | 0 | 0 | 0 | 0 | 0 | 0 | 0 | 0 | 0 | 0 | 0 | 0 | 0 | 0 | 0 | 15 | 0 | 0 | 0 | 0 | 0 | 0 | 0 | 0 | 0 | 0 | 0 | 0 | 0 | 0 | 0 | 0 | 0 | 0 | 0 | 0 | 0 | 0 | 1.5 | 0 | 0 | 0 | 0 | 0 | 0 | 0 | 0 | 0 | 0 | 0 | 0 | 0 | 0 | 0 | 0 | 0 | 0 | 0 | 0 | 0 | 0 | 0 | 3.87 | 0 | 0 | 0 | 0 | 0 | 0 | 0 | 0 | 0 | 0 | 0 | 0 | 0 | 0 | 0 | 0 | 0 | 0 | 0 | 0 | 0 | 0 | 0 | 0 | 0 | 0 | 0 | 0 | 0 | 0 | 0 | 0 | 0 | 0 | NoCellCultured | 0 |  |  | 15 | 5 | 210 |  |  | 2 | 1 | 1284 | FALSE
G. Janani et al; 2022 | 10.1021/acsami.2c00312 | liver | liver | FALSE | 0 | 0 | 0 | 0 | 7 | 0 | 0 | 0 | 0 | 0 | 0 | 0 | 2 | 0 | 0 | 0 | 0 | 0 | 0 | 0 | 0 | 0 | 0 | 0 | 0 | 0 | 0 | 0 | 0 | 0 | 0 | 0 | 0 | 0 | 0 | 0 | 0 | 0 | 0 | 0 | 0 | 0 | 0 | 0 | 0 | 0 | 0 | 0 | 15 | 0 | 0 | 0 | 0 | 0 | 0 | 0 | 0 | 0 | 0 | 0 | 0 | 0 | 0 | 0 | 0 | 0 | 0 | 0 | 0 | 0 | 0 | 2 | 0 | 0 | 0 | 0 | 0 | 0 | 0 | 0 | 0 | 0 | 0 | 0 | 0 | 0 | 0 | 0 | 0 | 0 | 0 | 0 | 0 | 0 | 0 | 3.87 | 0 | 0 | 0 | 0 | 0 | 0 | 0 | 0 | 0 | 0 | 0 | 0 | 0 | 0 | 0 | 0 | 0 | 0 | 0 | 0 | 0 | 0 | 0 | 0 | 0 | 0 | 0 | 0 | 0 | 0 | 0 | 0 | 0 | 0 | NoCellCultured | 0 |  |  | 15 | 5 | 210 |  |  | 0 | 1 | 1285 | FALSE
G. Janani et al; 2022 | 10.1021/acsami.2c00312 | liver | liver | FALSE | 0 | 0 | 0 | 0 | 7 | 0 | 0 | 0 | 0 | 0 | 0 | 0 | 2.5 | 0 | 0 | 0 | 0 | 0 | 0 | 0 | 0 | 0 | 0 | 0 | 0 | 0 | 0 | 0 | 0 | 0 | 0 | 0 | 0 | 0 | 0 | 0 | 0 | 0 | 0 | 0 | 0 | 0 | 0 | 0 | 0 | 0 | 0 | 0 | 15 | 0 | 0 | 0 | 0 | 0 | 0 | 0 | 0 | 0 | 0 | 0 | 0 | 0 | 0 | 0 | 0 | 0 | 0 | 0 | 0 | 0 | 0 | 2.5 | 0 | 0 | 0 | 0 | 0 | 0 | 0 | 0 | 0 | 0 | 0 | 0 | 0 | 0 | 0 | 0 | 0 | 0 | 0 | 0 | 0 | 0 | 0 | 3.87 | 0 | 0 | 0 | 0 | 0 | 0 | 0 | 0 | 0 | 0 | 0 | 0 | 0 | 0 | 0 | 0 | 0 | 0 | 0 | 0 | 0 | 0 | 0 | 0 | 0 | 0 | 0 | 0 | 0 | 0 | 0 | 0 | 0 | 0 | NoCellCultured | 0 |  |  | 15 | 5 | 210 |  |  | 0 | 1 | 1286 | FALSE
G. Janani et al; 2022 | 10.1021/acsami.2c00312 | liver | liver | FALSE | 0 | 0 | 0 | 0 | 7 | 0 | 0 | 0 | 0 | 0 | 0 | 0 | 3 | 0 | 0 | 0 | 0 | 0 | 0 | 0 | 0 | 0 | 0 | 0 | 0 | 0 | 0 | 0 | 0 | 0 | 0 | 0 | 0 | 0 | 0 | 0 | 0 | 0 | 0 | 0 | 0 | 0 | 0 | 0 | 0 | 0 | 0 | 0 | 15 | 0 | 0 | 0 | 0 | 0 | 0 | 0 | 0 | 0 | 0 | 0 | 0 | 0 | 0 | 0 | 0 | 0 | 0 | 0 | 0 | 0 | 0 | 3 | 0 | 0 | 0 | 0 | 0 | 0 | 0 | 0 | 0 | 0 | 0 | 0 | 0 | 0 | 0 | 0 | 0 | 0 | 0 | 0 | 0 | 0 | 0 | 3.87 | 0 | 0 | 0 | 0 | 0 | 0 | 0 | 0 | 0 | 0 | 0 | 0 | 0 | 0 | 0 | 0 | 0 | 0 | 0 | 0 | 0 | 0 | 0 | 0 | 0 | 0 | 0 | 0 | 0 | 0 | 0 | 0 | 0 | 0 | NoCellCultured | 0 |  |  | 15 | 5 | 210 |  |  | 0 | 1 | 1287 | FALSE
G. Janani et al; 2022 | 10.1021/acsami.2c00312 | liver | liver | FALSE | 0 | 0 | 0 | 0 | 9 | 0 | 0 | 0 | 0 | 0 | 0 | 0 | 0.5 | 0 | 0 | 0 | 0 | 0 | 0 | 0 | 0 | 0 | 0 | 0 | 0 | 0 | 0 | 0 | 0 | 0 | 0 | 0 | 0 | 0 | 0 | 0 | 0 | 0 | 0 | 0 | 0 | 0 | 0 | 0 | 0 | 0 | 0 | 0 | 15 | 0 | 0 | 0 | 0 | 0 | 0 | 0 | 0 | 0 | 0 | 0 | 0 | 0 | 0 | 0 | 0 | 0 | 0 | 0 | 0 | 0 | 0 | 0.5 | 0 | 0 | 0 | 0 | 0 | 0 | 0 | 0 | 0 | 0 | 0 | 0 | 0 | 0 | 0 | 0 | 0 | 0 | 0 | 0 | 0 | 0 | 0 | 3.87 | 0 | 0 | 0 | 0 | 0 | 0 | 0 | 0 | 0 | 0 | 0 | 0 | 0 | 0 | 0 | 0 | 0 | 0 | 0 | 0 | 0 | 0 | 0 | 0 | 0 | 0 | 0 | 0 | 0 | 0 | 0 | 0 | 0 | 0 | NoCellCultured | 0 |  |  | 15 | 5 | 210 |  |  | 2 | 1 | 1288 | FALSE
G. Janani et al; 2022 | 10.1021/acsami.2c00312 | liver | liver | FALSE | 0 | 0 | 0 | 0 | 9 | 0 | 0 | 0 | 0 | 0 | 0 | 0 | 1 | 0 | 0 | 0 | 0 | 0 | 0 | 0 | 0 | 0 | 0 | 0 | 0 | 0 | 0 | 0 | 0 | 0 | 0 | 0 | 0 | 0 | 0 | 0 | 0 | 0 | 0 | 0 | 0 | 0 | 0 | 0 | 0 | 0 | 0 | 0 | 15 | 0 | 0 | 0 | 0 | 0 | 0 | 0 | 0 | 0 | 0 | 0 | 0 | 0 | 0 | 0 | 0 | 0 | 0 | 0 | 0 | 0 | 0 | 1 | 0 | 0 | 0 | 0 | 0 | 0 | 0 | 0 | 0 | 0 | 0 | 0 | 0 | 0 | 0 | 0 | 0 | 0 | 0 | 0 | 0 | 0 | 0 | 3.87 | 0 | 0 | 0 | 0 | 0 | 0 | 0 | 0 | 0 | 0 | 0 | 0 | 0 | 0 | 0 | 0 | 0 | 0 | 0 | 0 | 0 | 0 | 0 | 0 | 0 | 0 | 0 | 0 | 0 | 0 | 0 | 0 | 0 | 0 | NoCellCultured | 0 |  |  | 15 | 5 | 210 |  |  | 2 | 1 | 1289 | FALSE
G. Janani et al; 2022 | 10.1021/acsami.2c00312 | liver | liver | FALSE | 0 | 0 | 0 | 0 | 9 | 0 | 0 | 0 | 0 | 0 | 0 | 0 | 1.5 | 0 | 0 | 0 | 0 | 0 | 0 | 0 | 0 | 0 | 0 | 0 | 0 | 0 | 0 | 0 | 0 | 0 | 0 | 0 | 0 | 0 | 0 | 0 | 0 | 0 | 0 | 0 | 0 | 0 | 0 | 0 | 0 | 0 | 0 | 0 | 15 | 0 | 0 | 0 | 0 | 0 | 0 | 0 | 0 | 0 | 0 | 0 | 0 | 0 | 0 | 0 | 0 | 0 | 0 | 0 | 0 | 0 | 0 | 1.5 | 0 | 0 | 0 | 0 | 0 | 0 | 0 | 0 | 0 | 0 | 0 | 0 | 0 | 0 | 0 | 0 | 0 | 0 | 0 | 0 | 0 | 0 | 0 | 3.87 | 0 | 0 | 0 | 0 | 0 | 0 | 0 | 0 | 0 | 0 | 0 | 0 | 0 | 0 | 0 | 0 | 0 | 0 | 0 | 0 | 0 | 0 | 0 | 0 | 0 | 0 | 0 | 0 | 0 | 0 | 0 | 0 | 0 | 0 | NoCellCultured | 0 |  |  | 15 | 5 | 210 |  |  | 2 | 1 | 1290 | FALSE
G. Janani et al; 2022 | 10.1021/acsami.2c00312 | liver | liver | FALSE | 0 | 0 | 0 | 0 | 9 | 0 | 0 | 0 | 0 | 0 | 0 | 0 | 2 | 0 | 0 | 0 | 0 | 0 | 0 | 0 | 0 | 0 | 0 | 0 | 0 | 0 | 0 | 0 | 0 | 0 | 0 | 0 | 0 | 0 | 0 | 0 | 0 | 0 | 0 | 0 | 0 | 0 | 0 | 0 | 0 | 0 | 0 | 0 | 15 | 0 | 0 | 0 | 0 | 0 | 0 | 0 | 0 | 0 | 0 | 0 | 0 | 0 | 0 | 0 | 0 | 0 | 0 | 0 | 0 | 0 | 0 | 2 | 0 | 0 | 0 | 0 | 0 | 0 | 0 | 0 | 0 | 0 | 0 | 0 | 0 | 0 | 0 | 0 | 0 | 0 | 0 | 0 | 0 | 0 | 0 | 3.87 | 0 | 0 | 0 | 0 | 0 | 0 | 0 | 0 | 0 | 0 | 0 | 0 | 0 | 0 | 0 | 0 | 0 | 0 | 0 | 0 | 0 | 0 | 0 | 0 | 0 | 0 | 0 | 0 | 0 | 0 | 0 | 0 | 0 | 0 | NoCellCultured | 0 |  |  | 15 | 5 | 210 |  |  | 0 | 1 | 1291 | FALSE
G. Janani et al; 2022 | 10.1021/acsami.2c00312 | liver | liver | FALSE | 0 | 0 | 0 | 0 | 9 | 0 | 0 | 0 | 0 | 0 | 0 | 0 | 2.5 | 0 | 0 | 0 | 0 | 0 | 0 | 0 | 0 | 0 | 0 | 0 | 0 | 0 | 0 | 0 | 0 | 0 | 0 | 0 | 0 | 0 | 0 | 0 | 0 | 0 | 0 | 0 | 0 | 0 | 0 | 0 | 0 | 0 | 0 | 0 | 15 | 0 | 0 | 0 | 0 | 0 | 0 | 0 | 0 | 0 | 0 | 0 | 0 | 0 | 0 | 0 | 0 | 0 | 0 | 0 | 0 | 0 | 0 | 2.5 | 0 | 0 | 0 | 0 | 0 | 0 | 0 | 0 | 0 | 0 | 0 | 0 | 0 | 0 | 0 | 0 | 0 | 0 | 0 | 0 | 0 | 0 | 0 | 3.87 | 0 | 0 | 0 | 0 | 0 | 0 | 0 | 0 | 0 | 0 | 0 | 0 | 0 | 0 | 0 | 0 | 0 | 0 | 0 | 0 | 0 | 0 | 0 | 0 | 0 | 0 | 0 | 0 | 0 | 0 | 0 | 0 | 0 | 0 | NoCellCultured | 0 |  |  | 15 | 5 | 210 |  |  | 0 | 1 | 1292 | FALSE
G. Janani et al; 2022 | 10.1021/acsami.2c00312 | liver | liver | FALSE | 0 | 0 | 0 | 0 | 9 | 0 | 0 | 0 | 0 | 0 | 0 | 0 | 3 | 0 | 0 | 0 | 0 | 0 | 0 | 0 | 0 | 0 | 0 | 0 | 0 | 0 | 0 | 0 | 0 | 0 | 0 | 0 | 0 | 0 | 0 | 0 | 0 | 0 | 0 | 0 | 0 | 0 | 0 | 0 | 0 | 0 | 0 | 0 | 15 | 0 | 0 | 0 | 0 | 0 | 0 | 0 | 0 | 0 | 0 | 0 | 0 | 0 | 0 | 0 | 0 | 0 | 0 | 0 | 0 | 0 | 0 | 3 | 0 | 0 | 0 | 0 | 0 | 0 | 0 | 0 | 0 | 0 | 0 | 0 | 0 | 0 | 0 | 0 | 0 | 0 | 0 | 0 | 0 | 0 | 0 | 3.87 | 0 | 0 | 0 | 0 | 0 | 0 | 0 | 0 | 0 | 0 | 0 | 0 | 0 | 0 | 0 | 0 | 0 | 0 | 0 | 0 | 0 | 0 | 0 | 0 | 0 | 0 | 0 | 0 | 0 | 0 | 0 | 0 | 0 | 0 | NoCellCultured | 0 |  |  | 15 | 5 | 210 |  |  | 0 | 1 | 1293 | FALSE
S. Supriya Bhatt et al; 2023 | 10.1016/j.matpr.2023.02.251 | liver | liver | FALSE | 0 | 0 | 0 | 0 | 0 | 0 | 0 | 0 | 0 | 0 | 0 | 0 | 0 | 0 | 0 | 2 | 0 | 0 | 0 | 0 | 0 | 0 | 0 | 0 | 0 | 0 | 0 | 0 | 0 | 0 | 0 | 0 | 0 | 0.025 | 15 | 0 | 0 | 0 | 0 | 0 | 0 | 0 | 0 | 0 | 0 | 0 | 0 | 0 | 0 | 0 | 0 | 0 | 0 | 0 | 0 | 0 | 0 | 0 | 0 | 0 | 0 | 0 | 0 | 0 | 0 | 0 | 0 | 0 | 0 | 0 | 0 | 0 | 0 | 0 | 0 | 0 | 0 | 0 | 0 | 0 | 0 | 0 | 0 | 0 | 0 | 0 | 0 | 0 | 0 | 0 | 0 | 0 | 0 | 0 | 0 | 0 | 3 | 0 | 0 | 0 | 0 | 0 | 0 | 0 | 0 | 0 | 0 | 0 | 0 | 0 | 0 | 0 | 0 | 0 | 0 | 0 | 0 | 0 | 0 | 0 | 0 | 0 | 0 | 0 | 0 | 0 | 0 | 0 | 0 | 0 | NoCellCultured | 0 |  |  | 30 |  | 260 | 37 |  | 2 | 1 | 1294 | FALSE
S. Supriya Bhatt et al; 2023 | 10.1016/j.matpr.2023.02.251 | liver | liver | FALSE | 0 | 0 | 0 | 0 | 0 | 0 | 0 | 0 | 0 | 0 | 0 | 0 | 0 | 0 | 0 | 2 | 0 | 0 | 0 | 0 | 0 | 0 | 0 | 0 | 0 | 0 | 0 | 0 | 0 | 0 | 0 | 0 | 0 | 0.025 | 15 | 0 | 0 | 0 | 0 | 0 | 0 | 0 | 0 | 0 | 0 | 0 | 0 | 0 | 0 | 0 | 0 | 0 | 0 | 0 | 0 | 0 | 0 | 0 | 0 | 0 | 0 | 0 | 0 | 0 | 0 | 0 | 0 | 0 | 0 | 0 | 0 | 0 | 0 | 0 | 0 | 0 | 0 | 0 | 0 | 0 | 0 | 0 | 0 | 0 | 0 | 0 | 0 | 0 | 0 | 0 | 0 | 0 | 0 | 0 | 0 | 0 | 3 | 0 | 0 | 0 | 0 | 0 | 0 | 0 | 0 | 0 | 0 | 0 | 0 | 0 | 0 | 0 | 0 | 0 | 0 | 0 | 0 | 0 | 0 | 0 | 0 | 0 | 0 | 0 | 0 | 0 | 0 | 0 | 0 | 0 | NoCellCultured | 0 |  |  | 40 |  | 260 | 37 |  | 2 | 1 | 1295 | FALSE
S. Supriya Bhatt et al; 2023 | 10.1016/j.matpr.2023.02.251 | liver | liver | FALSE | 0 | 0 | 0 | 0 | 0 | 0 | 0 | 0 | 0 | 0 | 0 | 0 | 0 | 0 | 0 | 2 | 0 | 0 | 0 | 0 | 0 | 0 | 0 | 0 | 0 | 0 | 0 | 0 | 0 | 0 | 0 | 0 | 0 | 0.025 | 15 | 0 | 0 | 0 | 0 | 0 | 0 | 0 | 0 | 0 | 0 | 0 | 0 | 0 | 0 | 0 | 0 | 0 | 0 | 0 | 0 | 0 | 0 | 0 | 0 | 0 | 0 | 0 | 0 | 0 | 0 | 0 | 0 | 0 | 0 | 0 | 0 | 0 | 0 | 0 | 0 | 0 | 0 | 0 | 0 | 0 | 0 | 0 | 0 | 0 | 0 | 0 | 0 | 0 | 0 | 0 | 0 | 0 | 0 | 0 | 0 | 0 | 3 | 0 | 0 | 0 | 0 | 0 | 0 | 0 | 0 | 0 | 0 | 0 | 0 | 0 | 0 | 0 | 0 | 0 | 0 | 0 | 0 | 0 | 0 | 0 | 0 | 0 | 0 | 0 | 0 | 0 | 0 | 0 | 0 | 0 | NoCellCultured | 0 |  |  | 50 |  | 260 | 37 |  | 2 | 1 | 1296 | FALSE
S. Supriya Bhatt et al; 2023 | 10.1016/j.matpr.2023.02.251 | liver | liver | FALSE | 0 | 0 | 0 | 0 | 0 | 0 | 0 | 0 | 0 | 0 | 0 | 0 | 0 | 0 | 0 | 2 | 0 | 0 | 0 | 0 | 0 | 0 | 0 | 0 | 0 | 0 | 0 | 0 | 0 | 0 | 0 | 0 | 0 | 0.025 | 15 | 0 | 0 | 0 | 0 | 0 | 0 | 0 | 0 | 0 | 0 | 0 | 0 | 0 | 0 | 0 | 0 | 0 | 0 | 0 | 0 | 0 | 0 | 0 | 0 | 0 | 0 | 0 | 0 | 0 | 0 | 0 | 0 | 0 | 0 | 0 | 0 | 0 | 0 | 0 | 0 | 0 | 0 | 0 | 0 | 0 | 0 | 0 | 0 | 0 | 0 | 0 | 0 | 0 | 0 | 0 | 0 | 0 | 0 | 0 | 0 | 0 | 3 | 0 | 0 | 0 | 0 | 0 | 0 | 0 | 0 | 0 | 0 | 0 | 0 | 0 | 0 | 0 | 0 | 0 | 0 | 0 | 0 | 0 | 0 | 0 | 0 | 0 | 0 | 0 | 0 | 0 | 0 | 0 | 0 | 0 | NoCellCultured | 0 |  |  | 60 |  | 260 | 37 |  | 2 | 1 | 1297 | FALSE
S. Supriya Bhatt et al; 2023 | 10.1016/j.matpr.2023.02.251 | liver | liver | FALSE | 0 | 0 | 0 | 0 | 0 | 0 | 0 | 0 | 0 | 0 | 0 | 0 | 0 | 0 | 0 | 2 | 0 | 0 | 0 | 0 | 0 | 0 | 0 | 0 | 0 | 0 | 0 | 0 | 0 | 0 | 0 | 0 | 0 | 0.025 | 15 | 0 | 0 | 0 | 0 | 0 | 0 | 0 | 0 | 0 | 0 | 0 | 0 | 0 | 0 | 0 | 0 | 0 | 0 | 0 | 0 | 0 | 0 | 0 | 0 | 0 | 0 | 0 | 0 | 0 | 0 | 0 | 0 | 0 | 0 | 0 | 0 | 0 | 0 | 0 | 0 | 0 | 0 | 0 | 0 | 0 | 0 | 0 | 0 | 0 | 0 | 0 | 0 | 0 | 0 | 0 | 0 | 0 | 0 | 0 | 0 | 0 | 3 | 0 | 0 | 0 | 0 | 0 | 0 | 0 | 0 | 0 | 0 | 0 | 0 | 0 | 0 | 0 | 0 | 0 | 0 | 0 | 0 | 0 | 0 | 0 | 0 | 0 | 0 | 0 | 0 | 0 | 0 | 0 | 0 | 0 | NoCellCultured | 0 |  |  | 70 |  | 260 | 37 |  | 2 | 1 | 1298 | FALSE
S. Supriya Bhatt et al; 2023 | 10.1016/j.matpr.2023.02.251 | liver | liver | FALSE | 0 | 0 | 0 | 0 | 0 | 0 | 0 | 0 | 0 | 0 | 0 | 0 | 0 | 0 | 0 | 2 | 0 | 0 | 0 | 0 | 0 | 0 | 0 | 0 | 0 | 0 | 0 | 0 | 0 | 0 | 0 | 0 | 0 | 0.025 | 15 | 0 | 0 | 0 | 0 | 0 | 0 | 0 | 0 | 0 | 0 | 0 | 0 | 0 | 0 | 0 | 0 | 0 | 0 | 0 | 0 | 0 | 0 | 0 | 0 | 0 | 0 | 0 | 0 | 0 | 0 | 0 | 0 | 0 | 0 | 0 | 0 | 0 | 0 | 0 | 0 | 0 | 0 | 0 | 0 | 0 | 0 | 0 | 0 | 0 | 0 | 0 | 0 | 0 | 0 | 0 | 0 | 0 | 0 | 0 | 0 | 0 | 3 | 0 | 0 | 0 | 0 | 0 | 0 | 0 | 0 | 0 | 0 | 0 | 0 | 0 | 0 | 0 | 0 | 0 | 0 | 0 | 0 | 0 | 0 | 0 | 0 | 0 | 0 | 0 | 0 | 0 | 0 | 0 | 0 | 0 | NoCellCultured | 0 |  |  | 80 |  | 260 | 37 |  | 2 | 1 | 1299 | TRUE
S. Supriya Bhatt et al; 2023 | 10.1016/j.matpr.2023.02.251 | liver | liver | FALSE | 0 | 0 | 0 | 0 | 0 | 0 | 0 | 0 | 0 | 0 | 0 | 0 | 0 | 0 | 0 | 2 | 0 | 0 | 0 | 0 | 0 | 0 | 0 | 0 | 0 | 0 | 0 | 0 | 0 | 0 | 0 | 0 | 0 | 0.025 | 15 | 0 | 0 | 0 | 0 | 0 | 0 | 0 | 0 | 0 | 0 | 0 | 0 | 0 | 0 | 0 | 0 | 0 | 0 | 0 | 0 | 0 | 0 | 0 | 0 | 0 | 0 | 0 | 0 | 0 | 0 | 0 | 0 | 0 | 0 | 0 | 0 | 0 | 0 | 0 | 0 | 0 | 0 | 0 | 0 | 0 | 0 | 0 | 0 | 0 | 0 | 0 | 0 | 0 | 0 | 0 | 0 | 0 | 0 | 0 | 0 | 0 | 3 | 0 | 0 | 0 | 0 | 0 | 0 | 0 | 0 | 0 | 0 | 0 | 0 | 0 | 0 | 0 | 0 | 0 | 0 | 0 | 0 | 0 | 0 | 0 | 0 | 0 | 0 | 0 | 0 | 0 | 0 | 0 | 0 | 0 | NoCellCultured | 0 |  |  | 90 |  | 260 | 37 |  | 2 | 1 | 1300 | FALSE
S. Supriya Bhatt et al; 2023 | 10.1016/j.matpr.2023.02.251 | liver | liver | FALSE | 0 | 0 | 0 | 0 | 0 | 0 | 0 | 0 | 0 | 0 | 0 | 0 | 0 | 0 | 0 | 2 | 0 | 0 | 0 | 0 | 0 | 0 | 0 | 0 | 0 | 0 | 0 | 0 | 0 | 0 | 0 | 0 | 0 | 0.025 | 15 | 0 | 0 | 0 | 0 | 0 | 0 | 0 | 0 | 0 | 0 | 0 | 0 | 0 | 0 | 0 | 0 | 0 | 0 | 0 | 0 | 0 | 0 | 0 | 0 | 0 | 0 | 0 | 0 | 0 | 0 | 0 | 0 | 0 | 0 | 0 | 0 | 0 | 0 | 0 | 0 | 0 | 0 | 0 | 0 | 0 | 0 | 0 | 0 | 0 | 0 | 0 | 0 | 0 | 0 | 0 | 0 | 0 | 0 | 0 | 0 | 0 | 3 | 0 | 0 | 0 | 0 | 0 | 0 | 0 | 0 | 0 | 0 | 0 | 0 | 0 | 0 | 0 | 0 | 0 | 0 | 0 | 0 | 0 | 0 | 0 | 0 | 0 | 0 | 0 | 0 | 0 | 0 | 0 | 0 | 0 | NoCellCultured | 0 |  |  | 80 |  | 260 | 37 |  | 3 | 1 | 1299 | TRUE
S. Supriya Bhatt et al; 2023 | 10.1016/j.matpr.2023.02.251 | liver | liver | FALSE | 0 | 0 | 0 | 0 | 0 | 0 | 0 | 0 | 0 | 0 | 0 | 0 | 0 | 0 | 0 | 2 | 0 | 0 | 0 | 0 | 0 | 0 | 0 | 0 | 0 | 0 | 0 | 0 | 0 | 0 | 0 | 0 | 0 | 0 | 15 | 0 | 0 | 0 | 0 | 0 | 0 | 0 | 0 | 0 | 0 | 0 | 0 | 0 | 0 | 0 | 0 | 0 | 0 | 0 | 0 | 0 | 0.4 | 0 | 0 | 0 | 0 | 0 | 0 | 0 | 0 | 0 | 0 | 0 | 0 | 0 | 0 | 0 | 0 | 0 | 0 | 0 | 0 | 0 | 0 | 0 | 0 | 0 | 0 | 0 | 0 | 0 | 0 | 0 | 0 | 0 | 0 | 0 | 0 | 0 | 0 | 0 | 3 | 0 | 0 | 0 | 0 | 0 | 0 | 0 | 0 | 0 | 0 | 0 | 0 | 0 | 0 | 0 | 0 | 0 | 0 | 0 | 0 | 0 | 0 | 0 | 0 | 0 | 0 | 0 | 0 | 0 | 0 | 0 | 0 | 0 | NoCellCultured | 0 |  |  | 30 |  | 260 | 37 |  | 2 | 1 | 1301 | FALSE
S. Supriya Bhatt et al; 2023 | 10.1016/j.matpr.2023.02.251 | liver | liver | FALSE | 0 | 0 | 0 | 0 | 0 | 0 | 0 | 0 | 0 | 0 | 0 | 0 | 0 | 0 | 0 | 2 | 0 | 0 | 0 | 0 | 0 | 0 | 0 | 0 | 0 | 0 | 0 | 0 | 0 | 0 | 0 | 0 | 0 | 0 | 15 | 0 | 0 | 0 | 0 | 0 | 0 | 0 | 0 | 0 | 0 | 0 | 0 | 0 | 0 | 0 | 0 | 0 | 0 | 0 | 0 | 0 | 0.4 | 0 | 0 | 0 | 0 | 0 | 0 | 0 | 0 | 0 | 0 | 0 | 0 | 0 | 0 | 0 | 0 | 0 | 0 | 0 | 0 | 0 | 0 | 0 | 0 | 0 | 0 | 0 | 0 | 0 | 0 | 0 | 0 | 0 | 0 | 0 | 0 | 0 | 0 | 0 | 3 | 0 | 0 | 0 | 0 | 0 | 0 | 0 | 0 | 0 | 0 | 0 | 0 | 0 | 0 | 0 | 0 | 0 | 0 | 0 | 0 | 0 | 0 | 0 | 0 | 0 | 0 | 0 | 0 | 0 | 0 | 0 | 0 | 0 | NoCellCultured | 0 |  |  | 40 |  | 260 | 37 |  | 2 | 1 | 1302 | FALSE
S. Supriya Bhatt et al; 2023 | 10.1016/j.matpr.2023.02.251 | liver | liver | FALSE | 0 | 0 | 0 | 0 | 0 | 0 | 0 | 0 | 0 | 0 | 0 | 0 | 0 | 0 | 0 | 2 | 0 | 0 | 0 | 0 | 0 | 0 | 0 | 0 | 0 | 0 | 0 | 0 | 0 | 0 | 0 | 0 | 0 | 0 | 15 | 0 | 0 | 0 | 0 | 0 | 0 | 0 | 0 | 0 | 0 | 0 | 0 | 0 | 0 | 0 | 0 | 0 | 0 | 0 | 0 | 0 | 0.4 | 0 | 0 | 0 | 0 | 0 | 0 | 0 | 0 | 0 | 0 | 0 | 0 | 0 | 0 | 0 | 0 | 0 | 0 | 0 | 0 | 0 | 0 | 0 | 0 | 0 | 0 | 0 | 0 | 0 | 0 | 0 | 0 | 0 | 0 | 0 | 0 | 0 | 0 | 0 | 3 | 0 | 0 | 0 | 0 | 0 | 0 | 0 | 0 | 0 | 0 | 0 | 0 | 0 | 0 | 0 | 0 | 0 | 0 | 0 | 0 | 0 | 0 | 0 | 0 | 0 | 0 | 0 | 0 | 0 | 0 | 0 | 0 | 0 | NoCellCultured | 0 |  |  | 50 |  | 260 | 37 |  | 2 | 1 | 1303 | FALSE
S. Supriya Bhatt et al; 2023 | 10.1016/j.matpr.2023.02.251 | liver | liver | FALSE | 0 | 0 | 0 | 0 | 0 | 0 | 0 | 0 | 0 | 0 | 0 | 0 | 0 | 0 | 0 | 2 | 0 | 0 | 0 | 0 | 0 | 0 | 0 | 0 | 0 | 0 | 0 | 0 | 0 | 0 | 0 | 0 | 0 | 0 | 15 | 0 | 0 | 0 | 0 | 0 | 0 | 0 | 0 | 0 | 0 | 0 | 0 | 0 | 0 | 0 | 0 | 0 | 0 | 0 | 0 | 0 | 0.4 | 0 | 0 | 0 | 0 | 0 | 0 | 0 | 0 | 0 | 0 | 0 | 0 | 0 | 0 | 0 | 0 | 0 | 0 | 0 | 0 | 0 | 0 | 0 | 0 | 0 | 0 | 0 | 0 | 0 | 0 | 0 | 0 | 0 | 0 | 0 | 0 | 0 | 0 | 0 | 3 | 0 | 0 | 0 | 0 | 0 | 0 | 0 | 0 | 0 | 0 | 0 | 0 | 0 | 0 | 0 | 0 | 0 | 0 | 0 | 0 | 0 | 0 | 0 | 0 | 0 | 0 | 0 | 0 | 0 | 0 | 0 | 0 | 0 | NoCellCultured | 0 |  |  | 60 |  | 260 | 37 |  | 2 | 1 | 1304 | FALSE
S. Supriya Bhatt et al; 2023 | 10.1016/j.matpr.2023.02.251 | liver | liver | FALSE | 0 | 0 | 0 | 0 | 0 | 0 | 0 | 0 | 0 | 0 | 0 | 0 | 0 | 0 | 0 | 2 | 0 | 0 | 0 | 0 | 0 | 0 | 0 | 0 | 0 | 0 | 0 | 0 | 0 | 0 | 0 | 0 | 0 | 0 | 15 | 0 | 0 | 0 | 0 | 0 | 0 | 0 | 0 | 0 | 0 | 0 | 0 | 0 | 0 | 0 | 0 | 0 | 0 | 0 | 0 | 0 | 0.4 | 0 | 0 | 0 | 0 | 0 | 0 | 0 | 0 | 0 | 0 | 0 | 0 | 0 | 0 | 0 | 0 | 0 | 0 | 0 | 0 | 0 | 0 | 0 | 0 | 0 | 0 | 0 | 0 | 0 | 0 | 0 | 0 | 0 | 0 | 0 | 0 | 0 | 0 | 0 | 3 | 0 | 0 | 0 | 0 | 0 | 0 | 0 | 0 | 0 | 0 | 0 | 0 | 0 | 0 | 0 | 0 | 0 | 0 | 0 | 0 | 0 | 0 | 0 | 0 | 0 | 0 | 0 | 0 | 0 | 0 | 0 | 0 | 0 | NoCellCultured | 0 |  |  | 70 |  | 260 | 37 |  | 2 | 1 | 1305 | FALSE
S. Supriya Bhatt et al; 2023 | 10.1016/j.matpr.2023.02.251 | liver | liver | FALSE | 0 | 0 | 0 | 0 | 0 | 0 | 0 | 0 | 0 | 0 | 0 | 0 | 0 | 0 | 0 | 2 | 0 | 0 | 0 | 0 | 0 | 0 | 0 | 0 | 0 | 0 | 0 | 0 | 0 | 0 | 0 | 0 | 0 | 0 | 15 | 0 | 0 | 0 | 0 | 0 | 0 | 0 | 0 | 0 | 0 | 0 | 0 | 0 | 0 | 0 | 0 | 0 | 0 | 0 | 0 | 0 | 0.4 | 0 | 0 | 0 | 0 | 0 | 0 | 0 | 0 | 0 | 0 | 0 | 0 | 0 | 0 | 0 | 0 | 0 | 0 | 0 | 0 | 0 | 0 | 0 | 0 | 0 | 0 | 0 | 0 | 0 | 0 | 0 | 0 | 0 | 0 | 0 | 0 | 0 | 0 | 0 | 3 | 0 | 0 | 0 | 0 | 0 | 0 | 0 | 0 | 0 | 0 | 0 | 0 | 0 | 0 | 0 | 0 | 0 | 0 | 0 | 0 | 0 | 0 | 0 | 0 | 0 | 0 | 0 | 0 | 0 | 0 | 0 | 0 | 0 | NoCellCultured | 0 |  |  | 80 |  | 260 | 37 |  | 2 | 1 | 1306 | FALSE
S. Supriya Bhatt et al; 2023 | 10.1016/j.matpr.2023.02.251 | liver | liver | FALSE | 0 | 0 | 0 | 0 | 0 | 0 | 0 | 0 | 0 | 0 | 0 | 0 | 0 | 0 | 0 | 2 | 0 | 0 | 0 | 0 | 0 | 0 | 0 | 0 | 0 | 0 | 0 | 0 | 0 | 0 | 0 | 0 | 0 | 0 | 15 | 0 | 0 | 0 | 0 | 0 | 0 | 0 | 0 | 0 | 0 | 0 | 0 | 0 | 0 | 0 | 0 | 0 | 0 | 0 | 0 | 0 | 0.4 | 0 | 0 | 0 | 0 | 0 | 0 | 0 | 0 | 0 | 0 | 0 | 0 | 0 | 0 | 0 | 0 | 0 | 0 | 0 | 0 | 0 | 0 | 0 | 0 | 0 | 0 | 0 | 0 | 0 | 0 | 0 | 0 | 0 | 0 | 0 | 0 | 0 | 0 | 0 | 3 | 0 | 0 | 0 | 0 | 0 | 0 | 0 | 0 | 0 | 0 | 0 | 0 | 0 | 0 | 0 | 0 | 0 | 0 | 0 | 0 | 0 | 0 | 0 | 0 | 0 | 0 | 0 | 0 | 0 | 0 | 0 | 0 | 0 | NoCellCultured | 0 |  |  | 90 |  | 260 | 37 |  | 2 | 1 | 1307 | FALSE
S. Supriya Bhatt et al; 2023 | 10.1016/j.matpr.2023.02.251 | liver | liver | FALSE | 0 | 0 | 0 | 0 | 0 | 0 | 0 | 0 | 0 | 0 | 0 | 0 | 0 | 0 | 0 | 2 | 0 | 0 | 0 | 0 | 0 | 0 | 0 | 0 | 0 | 0 | 0 | 0 | 0 | 0 | 0 | 0 | 0 | 0.025 | 15 | 0 | 0 | 0 | 0 | 0 | 0 | 0 | 0 | 0 | 0 | 0 | 0 | 0 | 0 | 0 | 0 | 0 | 0 | 0 | 0 | 0 | 0 | 0 | 0 | 0 | 0 | 0 | 0 | 0 | 0 | 0 | 0 | 0 | 0 | 0 | 0 | 0 | 0 | 0 | 0 | 0 | 0 | 0 | 0 | 0 | 0 | 0 | 0 | 0 | 0 | 0 | 0 | 0 | 0 | 0 | 0 | 0 | 0 | 0 | 0 | 0 | 3 | 0 | 0 | 0 | 0 | 0 | 0 | 0 | 0 | 0 | 0 | 0 | 0 | 0 | 0 | 0 | 0 | 0 | 0 | 0 | 0 | 0 | 0 | 0 | 0 | 0 | 0 | 0 | 0 | 0 | 0 | 0 | 0 | 0 | NoCellCultured | 0 |  |  | 30 |  | 413 | 37 |  | 2 | 1 | 1308 | FALSE
S. Supriya Bhatt et al; 2023 | 10.1016/j.matpr.2023.02.251 | liver | liver | FALSE | 0 | 0 | 0 | 0 | 0 | 0 | 0 | 0 | 0 | 0 | 0 | 0 | 0 | 0 | 0 | 2 | 0 | 0 | 0 | 0 | 0 | 0 | 0 | 0 | 0 | 0 | 0 | 0 | 0 | 0 | 0 | 0 | 0 | 0.025 | 15 | 0 | 0 | 0 | 0 | 0 | 0 | 0 | 0 | 0 | 0 | 0 | 0 | 0 | 0 | 0 | 0 | 0 | 0 | 0 | 0 | 0 | 0 | 0 | 0 | 0 | 0 | 0 | 0 | 0 | 0 | 0 | 0 | 0 | 0 | 0 | 0 | 0 | 0 | 0 | 0 | 0 | 0 | 0 | 0 | 0 | 0 | 0 | 0 | 0 | 0 | 0 | 0 | 0 | 0 | 0 | 0 | 0 | 0 | 0 | 0 | 0 | 3 | 0 | 0 | 0 | 0 | 0 | 0 | 0 | 0 | 0 | 0 | 0 | 0 | 0 | 0 | 0 | 0 | 0 | 0 | 0 | 0 | 0 | 0 | 0 | 0 | 0 | 0 | 0 | 0 | 0 | 0 | 0 | 0 | 0 | NoCellCultured | 0 |  |  | 40 |  | 413 | 37 |  | 2 | 1 | 1309 | FALSE
S. Supriya Bhatt et al; 2023 | 10.1016/j.matpr.2023.02.251 | liver | liver | FALSE | 0 | 0 | 0 | 0 | 0 | 0 | 0 | 0 | 0 | 0 | 0 | 0 | 0 | 0 | 0 | 2 | 0 | 0 | 0 | 0 | 0 | 0 | 0 | 0 | 0 | 0 | 0 | 0 | 0 | 0 | 0 | 0 | 0 | 0.025 | 15 | 0 | 0 | 0 | 0 | 0 | 0 | 0 | 0 | 0 | 0 | 0 | 0 | 0 | 0 | 0 | 0 | 0 | 0 | 0 | 0 | 0 | 0 | 0 | 0 | 0 | 0 | 0 | 0 | 0 | 0 | 0 | 0 | 0 | 0 | 0 | 0 | 0 | 0 | 0 | 0 | 0 | 0 | 0 | 0 | 0 | 0 | 0 | 0 | 0 | 0 | 0 | 0 | 0 | 0 | 0 | 0 | 0 | 0 | 0 | 0 | 0 | 3 | 0 | 0 | 0 | 0 | 0 | 0 | 0 | 0 | 0 | 0 | 0 | 0 | 0 | 0 | 0 | 0 | 0 | 0 | 0 | 0 | 0 | 0 | 0 | 0 | 0 | 0 | 0 | 0 | 0 | 0 | 0 | 0 | 0 | NoCellCultured | 0 |  |  | 50 |  | 413 | 37 |  | 2 | 1 | 1310 | FALSE
S. Supriya Bhatt et al; 2023 | 10.1016/j.matpr.2023.02.251 | liver | liver | FALSE | 0 | 0 | 0 | 0 | 0 | 0 | 0 | 0 | 0 | 0 | 0 | 0 | 0 | 0 | 0 | 2 | 0 | 0 | 0 | 0 | 0 | 0 | 0 | 0 | 0 | 0 | 0 | 0 | 0 | 0 | 0 | 0 | 0 | 0.025 | 15 | 0 | 0 | 0 | 0 | 0 | 0 | 0 | 0 | 0 | 0 | 0 | 0 | 0 | 0 | 0 | 0 | 0 | 0 | 0 | 0 | 0 | 0 | 0 | 0 | 0 | 0 | 0 | 0 | 0 | 0 | 0 | 0 | 0 | 0 | 0 | 0 | 0 | 0 | 0 | 0 | 0 | 0 | 0 | 0 | 0 | 0 | 0 | 0 | 0 | 0 | 0 | 0 | 0 | 0 | 0 | 0 | 0 | 0 | 0 | 0 | 0 | 3 | 0 | 0 | 0 | 0 | 0 | 0 | 0 | 0 | 0 | 0 | 0 | 0 | 0 | 0 | 0 | 0 | 0 | 0 | 0 | 0 | 0 | 0 | 0 | 0 | 0 | 0 | 0 | 0 | 0 | 0 | 0 | 0 | 0 | NoCellCultured | 0 |  |  | 60 |  | 413 | 37 |  | 2 | 1 | 1311 | FALSE
S. Supriya Bhatt et al; 2023 | 10.1016/j.matpr.2023.02.251 | liver | liver | FALSE | 0 | 0 | 0 | 0 | 0 | 0 | 0 | 0 | 0 | 0 | 0 | 0 | 0 | 0 | 0 | 2 | 0 | 0 | 0 | 0 | 0 | 0 | 0 | 0 | 0 | 0 | 0 | 0 | 0 | 0 | 0 | 0 | 0 | 0.025 | 15 | 0 | 0 | 0 | 0 | 0 | 0 | 0 | 0 | 0 | 0 | 0 | 0 | 0 | 0 | 0 | 0 | 0 | 0 | 0 | 0 | 0 | 0 | 0 | 0 | 0 | 0 | 0 | 0 | 0 | 0 | 0 | 0 | 0 | 0 | 0 | 0 | 0 | 0 | 0 | 0 | 0 | 0 | 0 | 0 | 0 | 0 | 0 | 0 | 0 | 0 | 0 | 0 | 0 | 0 | 0 | 0 | 0 | 0 | 0 | 0 | 0 | 3 | 0 | 0 | 0 | 0 | 0 | 0 | 0 | 0 | 0 | 0 | 0 | 0 | 0 | 0 | 0 | 0 | 0 | 0 | 0 | 0 | 0 | 0 | 0 | 0 | 0 | 0 | 0 | 0 | 0 | 0 | 0 | 0 | 0 | NoCellCultured | 0 |  |  | 70 |  | 413 | 37 |  | 2 | 1 | 1312 | FALSE
S. Supriya Bhatt et al; 2023 | 10.1016/j.matpr.2023.02.251 | liver | liver | FALSE | 0 | 0 | 0 | 0 | 0 | 0 | 0 | 0 | 0 | 0 | 0 | 0 | 0 | 0 | 0 | 2 | 0 | 0 | 0 | 0 | 0 | 0 | 0 | 0 | 0 | 0 | 0 | 0 | 0 | 0 | 0 | 0 | 0 | 0.025 | 15 | 0 | 0 | 0 | 0 | 0 | 0 | 0 | 0 | 0 | 0 | 0 | 0 | 0 | 0 | 0 | 0 | 0 | 0 | 0 | 0 | 0 | 0 | 0 | 0 | 0 | 0 | 0 | 0 | 0 | 0 | 0 | 0 | 0 | 0 | 0 | 0 | 0 | 0 | 0 | 0 | 0 | 0 | 0 | 0 | 0 | 0 | 0 | 0 | 0 | 0 | 0 | 0 | 0 | 0 | 0 | 0 | 0 | 0 | 0 | 0 | 0 | 3 | 0 | 0 | 0 | 0 | 0 | 0 | 0 | 0 | 0 | 0 | 0 | 0 | 0 | 0 | 0 | 0 | 0 | 0 | 0 | 0 | 0 | 0 | 0 | 0 | 0 | 0 | 0 | 0 | 0 | 0 | 0 | 0 | 0 | NoCellCultured | 0 |  |  | 80 |  | 413 | 37 |  | 2 | 1 | 1313 | TRUE
S. Supriya Bhatt et al; 2023 | 10.1016/j.matpr.2023.02.251 | liver | liver | FALSE | 0 | 0 | 0 | 0 | 0 | 0 | 0 | 0 | 0 | 0 | 0 | 0 | 0 | 0 | 0 | 2 | 0 | 0 | 0 | 0 | 0 | 0 | 0 | 0 | 0 | 0 | 0 | 0 | 0 | 0 | 0 | 0 | 0 | 0.025 | 15 | 0 | 0 | 0 | 0 | 0 | 0 | 0 | 0 | 0 | 0 | 0 | 0 | 0 | 0 | 0 | 0 | 0 | 0 | 0 | 0 | 0 | 0 | 0 | 0 | 0 | 0 | 0 | 0 | 0 | 0 | 0 | 0 | 0 | 0 | 0 | 0 | 0 | 0 | 0 | 0 | 0 | 0 | 0 | 0 | 0 | 0 | 0 | 0 | 0 | 0 | 0 | 0 | 0 | 0 | 0 | 0 | 0 | 0 | 0 | 0 | 0 | 3 | 0 | 0 | 0 | 0 | 0 | 0 | 0 | 0 | 0 | 0 | 0 | 0 | 0 | 0 | 0 | 0 | 0 | 0 | 0 | 0 | 0 | 0 | 0 | 0 | 0 | 0 | 0 | 0 | 0 | 0 | 0 | 0 | 0 | NoCellCultured | 0 |  |  | 90 |  | 413 | 37 |  | 2 | 1 | 1314 | FALSE
S. Supriya Bhatt et al; 2023 | 10.1016/j.matpr.2023.02.251 | liver | liver | FALSE | 0 | 0 | 0 | 0 | 0 | 0 | 0 | 0 | 0 | 0 | 0 | 0 | 0 | 0 | 0 | 2 | 0 | 0 | 0 | 0 | 0 | 0 | 0 | 0 | 0 | 0 | 0 | 0 | 0 | 0 | 0 | 0 | 0 | 0.025 | 15 | 0 | 0 | 0 | 0 | 0 | 0 | 0 | 0 | 0 | 0 | 0 | 0 | 0 | 0 | 0 | 0 | 0 | 0 | 0 | 0 | 0 | 0 | 0 | 0 | 0 | 0 | 0 | 0 | 0 | 0 | 0 | 0 | 0 | 0 | 0 | 0 | 0 | 0 | 0 | 0 | 0 | 0 | 0 | 0 | 0 | 0 | 0 | 0 | 0 | 0 | 0 | 0 | 0 | 0 | 0 | 0 | 0 | 0 | 0 | 0 | 0 | 3 | 0 | 0 | 0 | 0 | 0 | 0 | 0 | 0 | 0 | 0 | 0 | 0 | 0 | 0 | 0 | 0 | 0 | 0 | 0 | 0 | 0 | 0 | 0 | 0 | 0 | 0 | 0 | 0 | 0 | 0 | 0 | 0 | 0 | NoCellCultured | 0 |  |  | 80 |  | 413 | 37 |  | 3 | 1 | 1313 | TRUE
S. Supriya Bhatt et al; 2023 | 10.1016/j.matpr.2023.02.251 | liver | liver | FALSE | 0 | 0 | 0 | 0 | 0 | 0 | 0 | 0 | 0 | 0 | 0 | 0 | 0 | 0 | 0 | 2 | 0 | 0 | 0 | 0 | 0 | 0 | 0 | 0 | 0 | 0 | 0 | 0 | 0 | 0 | 0 | 0 | 0 | 0 | 15 | 0 | 0 | 0 | 0 | 0 | 0 | 0 | 0 | 0 | 0 | 0 | 0 | 0 | 0 | 0 | 0 | 0 | 0 | 0 | 0 | 0 | 0.4 | 0 | 0 | 0 | 0 | 0 | 0 | 0 | 0 | 0 | 0 | 0 | 0 | 0 | 0 | 0 | 0 | 0 | 0 | 0 | 0 | 0 | 0 | 0 | 0 | 0 | 0 | 0 | 0 | 0 | 0 | 0 | 0 | 0 | 0 | 0 | 0 | 0 | 0 | 0 | 3 | 0 | 0 | 0 | 0 | 0 | 0 | 0 | 0 | 0 | 0 | 0 | 0 | 0 | 0 | 0 | 0 | 0 | 0 | 0 | 0 | 0 | 0 | 0 | 0 | 0 | 0 | 0 | 0 | 0 | 0 | 0 | 0 | 0 | NoCellCultured | 0 |  |  | 30 |  | 413 | 37 |  | 2 | 1 | 1315 | FALSE
S. Supriya Bhatt et al; 2023 | 10.1016/j.matpr.2023.02.251 | liver | liver | FALSE | 0 | 0 | 0 | 0 | 0 | 0 | 0 | 0 | 0 | 0 | 0 | 0 | 0 | 0 | 0 | 2 | 0 | 0 | 0 | 0 | 0 | 0 | 0 | 0 | 0 | 0 | 0 | 0 | 0 | 0 | 0 | 0 | 0 | 0 | 15 | 0 | 0 | 0 | 0 | 0 | 0 | 0 | 0 | 0 | 0 | 0 | 0 | 0 | 0 | 0 | 0 | 0 | 0 | 0 | 0 | 0 | 0.4 | 0 | 0 | 0 | 0 | 0 | 0 | 0 | 0 | 0 | 0 | 0 | 0 | 0 | 0 | 0 | 0 | 0 | 0 | 0 | 0 | 0 | 0 | 0 | 0 | 0 | 0 | 0 | 0 | 0 | 0 | 0 | 0 | 0 | 0 | 0 | 0 | 0 | 0 | 0 | 3 | 0 | 0 | 0 | 0 | 0 | 0 | 0 | 0 | 0 | 0 | 0 | 0 | 0 | 0 | 0 | 0 | 0 | 0 | 0 | 0 | 0 | 0 | 0 | 0 | 0 | 0 | 0 | 0 | 0 | 0 | 0 | 0 | 0 | NoCellCultured | 0 |  |  | 40 |  | 413 | 37 |  | 2 | 1 | 1316 | FALSE
S. Supriya Bhatt et al; 2023 | 10.1016/j.matpr.2023.02.251 | liver | liver | FALSE | 0 | 0 | 0 | 0 | 0 | 0 | 0 | 0 | 0 | 0 | 0 | 0 | 0 | 0 | 0 | 2 | 0 | 0 | 0 | 0 | 0 | 0 | 0 | 0 | 0 | 0 | 0 | 0 | 0 | 0 | 0 | 0 | 0 | 0 | 15 | 0 | 0 | 0 | 0 | 0 | 0 | 0 | 0 | 0 | 0 | 0 | 0 | 0 | 0 | 0 | 0 | 0 | 0 | 0 | 0 | 0 | 0.4 | 0 | 0 | 0 | 0 | 0 | 0 | 0 | 0 | 0 | 0 | 0 | 0 | 0 | 0 | 0 | 0 | 0 | 0 | 0 | 0 | 0 | 0 | 0 | 0 | 0 | 0 | 0 | 0 | 0 | 0 | 0 | 0 | 0 | 0 | 0 | 0 | 0 | 0 | 0 | 3 | 0 | 0 | 0 | 0 | 0 | 0 | 0 | 0 | 0 | 0 | 0 | 0 | 0 | 0 | 0 | 0 | 0 | 0 | 0 | 0 | 0 | 0 | 0 | 0 | 0 | 0 | 0 | 0 | 0 | 0 | 0 | 0 | 0 | NoCellCultured | 0 |  |  | 50 |  | 413 | 37 |  | 2 | 1 | 1317 | FALSE
S. Supriya Bhatt et al; 2023 | 10.1016/j.matpr.2023.02.251 | liver | liver | FALSE | 0 | 0 | 0 | 0 | 0 | 0 | 0 | 0 | 0 | 0 | 0 | 0 | 0 | 0 | 0 | 2 | 0 | 0 | 0 | 0 | 0 | 0 | 0 | 0 | 0 | 0 | 0 | 0 | 0 | 0 | 0 | 0 | 0 | 0 | 15 | 0 | 0 | 0 | 0 | 0 | 0 | 0 | 0 | 0 | 0 | 0 | 0 | 0 | 0 | 0 | 0 | 0 | 0 | 0 | 0 | 0 | 0.4 | 0 | 0 | 0 | 0 | 0 | 0 | 0 | 0 | 0 | 0 | 0 | 0 | 0 | 0 | 0 | 0 | 0 | 0 | 0 | 0 | 0 | 0 | 0 | 0 | 0 | 0 | 0 | 0 | 0 | 0 | 0 | 0 | 0 | 0 | 0 | 0 | 0 | 0 | 0 | 3 | 0 | 0 | 0 | 0 | 0 | 0 | 0 | 0 | 0 | 0 | 0 | 0 | 0 | 0 | 0 | 0 | 0 | 0 | 0 | 0 | 0 | 0 | 0 | 0 | 0 | 0 | 0 | 0 | 0 | 0 | 0 | 0 | 0 | NoCellCultured | 0 |  |  | 60 |  | 413 | 37 |  | 2 | 1 | 1318 | FALSE
S. Supriya Bhatt et al; 2023 | 10.1016/j.matpr.2023.02.251 | liver | liver | FALSE | 0 | 0 | 0 | 0 | 0 | 0 | 0 | 0 | 0 | 0 | 0 | 0 | 0 | 0 | 0 | 2 | 0 | 0 | 0 | 0 | 0 | 0 | 0 | 0 | 0 | 0 | 0 | 0 | 0 | 0 | 0 | 0 | 0 | 0 | 15 | 0 | 0 | 0 | 0 | 0 | 0 | 0 | 0 | 0 | 0 | 0 | 0 | 0 | 0 | 0 | 0 | 0 | 0 | 0 | 0 | 0 | 0.4 | 0 | 0 | 0 | 0 | 0 | 0 | 0 | 0 | 0 | 0 | 0 | 0 | 0 | 0 | 0 | 0 | 0 | 0 | 0 | 0 | 0 | 0 | 0 | 0 | 0 | 0 | 0 | 0 | 0 | 0 | 0 | 0 | 0 | 0 | 0 | 0 | 0 | 0 | 0 | 3 | 0 | 0 | 0 | 0 | 0 | 0 | 0 | 0 | 0 | 0 | 0 | 0 | 0 | 0 | 0 | 0 | 0 | 0 | 0 | 0 | 0 | 0 | 0 | 0 | 0 | 0 | 0 | 0 | 0 | 0 | 0 | 0 | 0 | NoCellCultured | 0 |  |  | 70 |  | 413 | 37 |  | 2 | 1 | 1319 | FALSE
S. Supriya Bhatt et al; 2023 | 10.1016/j.matpr.2023.02.251 | liver | liver | FALSE | 0 | 0 | 0 | 0 | 0 | 0 | 0 | 0 | 0 | 0 | 0 | 0 | 0 | 0 | 0 | 2 | 0 | 0 | 0 | 0 | 0 | 0 | 0 | 0 | 0 | 0 | 0 | 0 | 0 | 0 | 0 | 0 | 0 | 0 | 15 | 0 | 0 | 0 | 0 | 0 | 0 | 0 | 0 | 0 | 0 | 0 | 0 | 0 | 0 | 0 | 0 | 0 | 0 | 0 | 0 | 0 | 0.4 | 0 | 0 | 0 | 0 | 0 | 0 | 0 | 0 | 0 | 0 | 0 | 0 | 0 | 0 | 0 | 0 | 0 | 0 | 0 | 0 | 0 | 0 | 0 | 0 | 0 | 0 | 0 | 0 | 0 | 0 | 0 | 0 | 0 | 0 | 0 | 0 | 0 | 0 | 0 | 3 | 0 | 0 | 0 | 0 | 0 | 0 | 0 | 0 | 0 | 0 | 0 | 0 | 0 | 0 | 0 | 0 | 0 | 0 | 0 | 0 | 0 | 0 | 0 | 0 | 0 | 0 | 0 | 0 | 0 | 0 | 0 | 0 | 0 | NoCellCultured | 0 |  |  | 80 |  | 413 | 37 |  | 2 | 1 | 1320 | FALSE
S. Supriya Bhatt et al; 2023 | 10.1016/j.matpr.2023.02.251 | liver | liver | FALSE | 0 | 0 | 0 | 0 | 0 | 0 | 0 | 0 | 0 | 0 | 0 | 0 | 0 | 0 | 0 | 2 | 0 | 0 | 0 | 0 | 0 | 0 | 0 | 0 | 0 | 0 | 0 | 0 | 0 | 0 | 0 | 0 | 0 | 0 | 15 | 0 | 0 | 0 | 0 | 0 | 0 | 0 | 0 | 0 | 0 | 0 | 0 | 0 | 0 | 0 | 0 | 0 | 0 | 0 | 0 | 0 | 0.4 | 0 | 0 | 0 | 0 | 0 | 0 | 0 | 0 | 0 | 0 | 0 | 0 | 0 | 0 | 0 | 0 | 0 | 0 | 0 | 0 | 0 | 0 | 0 | 0 | 0 | 0 | 0 | 0 | 0 | 0 | 0 | 0 | 0 | 0 | 0 | 0 | 0 | 0 | 0 | 3 | 0 | 0 | 0 | 0 | 0 | 0 | 0 | 0 | 0 | 0 | 0 | 0 | 0 | 0 | 0 | 0 | 0 | 0 | 0 | 0 | 0 | 0 | 0 | 0 | 0 | 0 | 0 | 0 | 0 | 0 | 0 | 0 | 0 | NoCellCultured | 0 |  |  | 90 |  | 413 | 37 |  | 2 | 1 | 1321 | FALSE
Lin NYC et al; 2019 | 10.1073/pnas.1815208116 | kidney | kidney | FALSE | 0 | 0 | 0 | 0 | 0.5 | 0 | 0 | 0 | 0 | 0 | 0 | 0 | 25 | 0 | 0 | 0 | 0 | 0 | 0 | 0 | 0 | 0 | 0 | 0 | 0 | 0 | 0 | 0 | 2.5 | 0 | 0 | 0 | 0 | 0 | 0 | 0.2 | 0 | 0 | 0 | 0 | 0 | 0 | 0 | 0 | 0 | 0 | 0 | 0 | 0 | 25 | 0 | 0 | 0 | 0 | 0 | 0 | 0 | 0 | 0 | 0 | 0 | 0 | 0 | 0 | 0 | 0 | 0 | 0 | 0 | 0 | 0 | 0 | 0 | 0 | 0 | 0 | 0 | 0 | 0 | 0 | 0 | 0 | 0 | 0 | 0 | 0 | 0 | 0 | 0 | 0 | 0 | 0 | 0 | 0 | 0 | 0 | 0 | 0 | 0 | 0 | 0 | 0 | 0 | 0 | 0 | 0 | 0 | 0 | 0 | 0 | 0 | 0 | 0 | 0 | 0 | 0 | 0 | 0 | 0 | 0 | 0 | 0 | 0 | 0 | 0 | 0 | 0 | 0 | 0 | 0 | PTECs | 15 |  |  |  |  | 410 |  |  | 3 | 4 | 1322 | FALSE
Lin NYC et al; 2019 | 10.1073/pnas.1815208116 | kidney | kidney | FALSE | 0 | 0 | 0 | 0 | 1 | 0 | 0 | 0 | 0 | 0 | 0 | 0 | 25 | 0 | 0 | 0 | 0 | 0 | 0 | 0 | 0 | 0 | 0 | 0 | 0 | 0 | 0 | 0 | 2.5 | 0 | 0 | 0 | 0 | 0 | 0 | 0.2 | 0 | 0 | 0 | 0 | 0 | 0 | 0 | 0 | 0 | 0 | 0 | 0 | 0 | 25 | 0 | 0 | 0 | 0 | 0 | 0 | 0 | 0 | 0 | 0 | 0 | 0 | 0 | 0 | 0 | 0 | 0 | 0 | 0 | 0 | 0 | 0 | 0 | 0 | 0 | 0 | 0 | 0 | 0 | 0 | 0 | 0 | 0 | 0 | 0 | 0 | 0 | 0 | 0 | 0 | 0 | 0 | 0 | 0 | 0 | 0 | 0 | 0 | 0 | 0 | 0 | 0 | 0 | 0 | 0 | 0 | 0 | 0 | 0 | 0 | 0 | 0 | 0 | 0 | 0 | 0 | 0 | 0 | 0 | 0 | 0 | 0 | 0 | 0 | 0 | 0 | 0 | 0 | 0 | 0 | PTECs | 15 |  |  |  |  | 410 |  |  | 3 | 5 | 1323 | FALSE
Lin NYC et al; 2019 | 10.1073/pnas.1815208116 | kidney | kidney | FALSE | 0 | 0 | 0 | 0 | 2 | 0 | 0 | 0 | 0 | 0 | 0 | 0 | 25 | 0 | 0 | 0 | 0 | 0 | 0 | 0 | 0 | 0 | 0 | 0 | 0 | 0 | 0 | 0 | 2.5 | 0 | 0 | 0 | 0 | 0 | 0 | 0.2 | 0 | 0 | 0 | 0 | 0 | 0 | 0 | 0 | 0 | 0 | 0 | 0 | 0 | 25 | 0 | 0 | 0 | 0 | 0 | 0 | 0 | 0 | 0 | 0 | 0 | 0 | 0 | 0 | 0 | 0 | 0 | 0 | 0 | 0 | 0 | 0 | 0 | 0 | 0 | 0 | 0 | 0 | 0 | 0 | 0 | 0 | 0 | 0 | 0 | 0 | 0 | 0 | 0 | 0 | 0 | 0 | 0 | 0 | 0 | 0 | 0 | 0 | 0 | 0 | 0 | 0 | 0 | 0 | 0 | 0 | 0 | 0 | 0 | 0 | 0 | 0 | 0 | 0 | 0 | 0 | 0 | 0 | 0 | 0 | 0 | 0 | 0 | 0 | 0 | 0 | 0 | 0 | 0 | 0 | PTECs | 15 |  |  |  |  | 410 |  |  | 3 | 3 | 1324 | FALSE
Lin NYC et al; 2019 | 10.1073/pnas.1815208116 | kidney | kidney | FALSE | 0 | 0 | 0 | 0 | 3 | 0 | 0 | 0 | 0 | 0 | 0 | 0 | 25 | 0 | 0 | 0 | 0 | 0 | 0 | 0 | 0 | 0 | 0 | 0 | 0 | 0 | 0 | 0 | 2.5 | 0 | 0 | 0 | 0 | 0 | 0 | 0.2 | 0 | 0 | 0 | 0 | 0 | 0 | 0 | 0 | 0 | 0 | 0 | 0 | 0 | 25 | 0 | 0 | 0 | 0 | 0 | 0 | 0 | 0 | 0 | 0 | 0 | 0 | 0 | 0 | 0 | 0 | 0 | 0 | 0 | 0 | 0 | 0 | 0 | 0 | 0 | 0 | 0 | 0 | 0 | 0 | 0 | 0 | 0 | 0 | 0 | 0 | 0 | 0 | 0 | 0 | 0 | 0 | 0 | 0 | 0 | 0 | 0 | 0 | 0 | 0 | 0 | 0 | 0 | 0 | 0 | 0 | 0 | 0 | 0 | 0 | 0 | 0 | 0 | 0 | 0 | 0 | 0 | 0 | 0 | 0 | 0 | 0 | 0 | 0 | 0 | 0 | 0 | 0 | 0 | 0 | PTECs | 15 |  |  |  |  | 410 |  |  | 3 | 3 | 1325 | FALSE
Lin NYC et al; 2019 | 10.1073/pnas.1815208116 | kidney | kidney | FALSE | 0 | 0 | 0 | 0 | 7.5 | 0 | 0 | 0 | 0 | 0 | 0 | 0 | 25 | 0 | 0 | 0 | 0 | 0 | 0 | 0 | 0 | 0 | 0 | 0 | 0 | 0 | 0 | 0 | 2.5 | 0 | 0 | 0 | 0 | 0 | 0 | 0.2 | 0 | 0 | 0 | 0 | 0 | 0 | 0 | 0 | 0 | 0 | 0 | 0 | 0 | 25 | 0 | 0 | 0 | 0 | 0 | 0 | 0 | 0 | 0 | 0 | 0 | 0 | 0 | 0 | 0 | 0 | 0 | 0 | 0 | 0 | 0 | 0 | 0 | 0 | 0 | 0 | 0 | 0 | 0 | 0 | 0 | 0 | 0 | 0 | 0 | 0 | 0 | 0 | 0 | 0 | 0 | 0 | 0 | 0 | 0 | 0 | 0 | 0 | 0 | 0 | 0 | 0 | 0 | 0 | 0 | 0 | 0 | 0 | 0 | 0 | 0 | 0 | 0 | 0 | 0 | 0 | 0 | 0 | 0 | 0 | 0 | 0 | 0 | 0 | 0 | 0 | 0 | 0 | 0 | 0 | PTECs | 15 |  |  |  |  | 410 |  |  | 3 | 2 | 1326 | FALSE
Lin NYC et al; 2019 | 10.1073/pnas.1815208116 | kidney | kidney | FALSE | 0 | 0 | 0 | 0 | 0.5 | 0 | 0 | 0 | 0 | 0 | 0 | 0 | 10 | 0 | 0 | 0 | 0 | 0 | 0 | 0 | 0 | 0 | 0 | 0 | 0 | 0 | 0 | 0 | 2.5 | 0 | 0 | 0 | 0 | 0 | 0 | 0.2 | 0 | 0 | 0 | 0 | 0 | 0 | 0 | 0 | 0 | 0 | 0 | 0 | 0 | 25 | 0 | 0 | 0 | 0 | 0 | 0 | 0 | 0 | 0 | 0 | 0 | 0 | 0 | 0 | 0 | 0 | 0 | 0 | 0 | 0 | 0 | 0 | 0 | 0 | 0 | 0 | 0 | 0 | 0 | 0 | 0 | 0 | 0 | 0 | 0 | 0 | 0 | 0 | 0 | 0 | 0 | 0 | 0 | 0 | 0 | 0 | 0 | 0 | 0 | 0 | 0 | 0 | 0 | 0 | 0 | 0 | 0 | 0 | 0 | 0 | 0 | 0 | 0 | 0 | 0 | 0 | 0 | 0 | 0 | 0 | 0 | 0 | 0 | 0 | 0 | 0 | 0 | 0 | 0 | 0 | PTECs | 15 |  |  |  |  | 410 |  |  | 2 | 4 | 1327 | FALSE
Lin NYC et al; 2019 | 10.1073/pnas.1815208116 | kidney | kidney | FALSE | 0 | 0 | 0 | 0 | 1 | 0 | 0 | 0 | 0 | 0 | 0 | 0 | 10 | 0 | 0 | 0 | 0 | 0 | 0 | 0 | 0 | 0 | 0 | 0 | 0 | 0 | 0 | 0 | 2.5 | 0 | 0 | 0 | 0 | 0 | 0 | 0.2 | 0 | 0 | 0 | 0 | 0 | 0 | 0 | 0 | 0 | 0 | 0 | 0 | 0 | 25 | 0 | 0 | 0 | 0 | 0 | 0 | 0 | 0 | 0 | 0 | 0 | 0 | 0 | 0 | 0 | 0 | 0 | 0 | 0 | 0 | 0 | 0 | 0 | 0 | 0 | 0 | 0 | 0 | 0 | 0 | 0 | 0 | 0 | 0 | 0 | 0 | 0 | 0 | 0 | 0 | 0 | 0 | 0 | 0 | 0 | 0 | 0 | 0 | 0 | 0 | 0 | 0 | 0 | 0 | 0 | 0 | 0 | 0 | 0 | 0 | 0 | 0 | 0 | 0 | 0 | 0 | 0 | 0 | 0 | 0 | 0 | 0 | 0 | 0 | 0 | 0 | 0 | 0 | 0 | 0 | PTECs | 15 |  |  |  |  | 410 |  |  | 2 | 5 | 1328 | FALSE
Lin NYC et al; 2019 | 10.1073/pnas.1815208116 | kidney | kidney | FALSE | 0 | 0 | 0 | 0 | 2 | 0 | 0 | 0 | 0 | 0 | 0 | 0 | 10 | 0 | 0 | 0 | 0 | 0 | 0 | 0 | 0 | 0 | 0 | 0 | 0 | 0 | 0 | 0 | 2.5 | 0 | 0 | 0 | 0 | 0 | 0 | 0.2 | 0 | 0 | 0 | 0 | 0 | 0 | 0 | 0 | 0 | 0 | 0 | 0 | 0 | 25 | 0 | 0 | 0 | 0 | 0 | 0 | 0 | 0 | 0 | 0 | 0 | 0 | 0 | 0 | 0 | 0 | 0 | 0 | 0 | 0 | 0 | 0 | 0 | 0 | 0 | 0 | 0 | 0 | 0 | 0 | 0 | 0 | 0 | 0 | 0 | 0 | 0 | 0 | 0 | 0 | 0 | 0 | 0 | 0 | 0 | 0 | 0 | 0 | 0 | 0 | 0 | 0 | 0 | 0 | 0 | 0 | 0 | 0 | 0 | 0 | 0 | 0 | 0 | 0 | 0 | 0 | 0 | 0 | 0 | 0 | 0 | 0 | 0 | 0 | 0 | 0 | 0 | 0 | 0 | 0 | PTECs | 15 |  |  |  |  | 410 |  |  | 2 | 3 | 1329 | FALSE
Lin NYC et al; 2019 | 10.1073/pnas.1815208116 | kidney | kidney | FALSE | 0 | 0 | 0 | 0 | 3 | 0 | 0 | 0 | 0 | 0 | 0 | 0 | 10 | 0 | 0 | 0 | 0 | 0 | 0 | 0 | 0 | 0 | 0 | 0 | 0 | 0 | 0 | 0 | 2.5 | 0 | 0 | 0 | 0 | 0 | 0 | 0.2 | 0 | 0 | 0 | 0 | 0 | 0 | 0 | 0 | 0 | 0 | 0 | 0 | 0 | 25 | 0 | 0 | 0 | 0 | 0 | 0 | 0 | 0 | 0 | 0 | 0 | 0 | 0 | 0 | 0 | 0 | 0 | 0 | 0 | 0 | 0 | 0 | 0 | 0 | 0 | 0 | 0 | 0 | 0 | 0 | 0 | 0 | 0 | 0 | 0 | 0 | 0 | 0 | 0 | 0 | 0 | 0 | 0 | 0 | 0 | 0 | 0 | 0 | 0 | 0 | 0 | 0 | 0 | 0 | 0 | 0 | 0 | 0 | 0 | 0 | 0 | 0 | 0 | 0 | 0 | 0 | 0 | 0 | 0 | 0 | 0 | 0 | 0 | 0 | 0 | 0 | 0 | 0 | 0 | 0 | PTECs | 15 |  |  |  |  | 410 |  |  | 2 | 3 | 1330 | FALSE
Lin NYC et al; 2019 | 10.1073/pnas.1815208116 | kidney | kidney | FALSE | 0 | 0 | 0 | 0 | 7.5 | 0 | 0 | 0 | 0 | 0 | 0 | 0 | 10 | 0 | 0 | 0 | 0 | 0 | 0 | 0 | 0 | 0 | 0 | 0 | 0 | 0 | 0 | 0 | 2.5 | 0 | 0 | 0 | 0 | 0 | 0 | 0.2 | 0 | 0 | 0 | 0 | 0 | 0 | 0 | 0 | 0 | 0 | 0 | 0 | 0 | 25 | 0 | 0 | 0 | 0 | 0 | 0 | 0 | 0 | 0 | 0 | 0 | 0 | 0 | 0 | 0 | 0 | 0 | 0 | 0 | 0 | 0 | 0 | 0 | 0 | 0 | 0 | 0 | 0 | 0 | 0 | 0 | 0 | 0 | 0 | 0 | 0 | 0 | 0 | 0 | 0 | 0 | 0 | 0 | 0 | 0 | 0 | 0 | 0 | 0 | 0 | 0 | 0 | 0 | 0 | 0 | 0 | 0 | 0 | 0 | 0 | 0 | 0 | 0 | 0 | 0 | 0 | 0 | 0 | 0 | 0 | 0 | 0 | 0 | 0 | 0 | 0 | 0 | 0 | 0 | 0 | PTECs | 15 |  |  |  |  | 410 |  |  | 2 | 2 | 1331 | FALSE
Lin NYC et al; 2019 | 10.1073/pnas.1815208116 | kidney | kidney | FALSE | 0 | 0 | 0 | 0 | 0.5 | 0 | 0 | 0 | 0 | 0 | 0 | 0 | 25 | 0 | 0 | 0 | 0 | 0 | 0 | 0 | 0 | 0 | 0 | 0 | 0 | 0 | 0 | 0 | 2.5 | 0 | 0 | 0 | 0 | 0 | 0 | 0.2 | 0 | 0 | 0 | 0 | 0 | 0 | 0 | 0 | 0 | 0 | 0 | 0 | 0 | 35 | 0 | 0 | 0 | 0 | 0 | 0 | 0 | 0 | 0 | 0 | 0 | 0 | 0 | 0 | 0 | 0 | 0 | 0 | 0 | 0 | 0 | 0 | 0 | 0 | 0 | 0 | 0 | 0 | 0 | 0 | 0 | 0 | 0 | 0 | 0 | 0 | 0 | 0 | 0 | 0 | 0 | 0 | 0 | 0 | 0 | 0 | 0 | 0 | 0 | 0 | 0 | 0 | 0 | 0 | 0 | 0 | 0 | 0 | 0 | 0 | 0 | 0 | 0 | 0 | 0 | 0 | 0 | 0 | 0 | 0 | 0 | 0 | 0 | 0 | 0 | 0 | 0 | 0 | 0 | 0 | NoCellCultured | 0 |  |  |  |  | 410 |  |  | 3 | 1 | 1332 | FALSE
Lin NYC et al; 2019 | 10.1073/pnas.1815208116 | kidney | kidney | FALSE | 0 | 0 | 0 | 0 | 1 | 0 | 0 | 0 | 0 | 0 | 0 | 0 | 25 | 0 | 0 | 0 | 0 | 0 | 0 | 0 | 0 | 0 | 0 | 0 | 0 | 0 | 0 | 0 | 2.5 | 0 | 0 | 0 | 0 | 0 | 0 | 0.2 | 0 | 0 | 0 | 0 | 0 | 0 | 0 | 0 | 0 | 0 | 0 | 0 | 0 | 35 | 0 | 0 | 0 | 0 | 0 | 0 | 0 | 0 | 0 | 0 | 0 | 0 | 0 | 0 | 0 | 0 | 0 | 0 | 0 | 0 | 0 | 0 | 0 | 0 | 0 | 0 | 0 | 0 | 0 | 0 | 0 | 0 | 0 | 0 | 0 | 0 | 0 | 0 | 0 | 0 | 0 | 0 | 0 | 0 | 0 | 0 | 0 | 0 | 0 | 0 | 0 | 0 | 0 | 0 | 0 | 0 | 0 | 0 | 0 | 0 | 0 | 0 | 0 | 0 | 0 | 0 | 0 | 0 | 0 | 0 | 0 | 0 | 0 | 0 | 0 | 0 | 0 | 0 | 0 | 0 | NoCellCultured | 0 |  |  |  |  | 410 |  |  | 3 | 1 | 1333 | FALSE
Lin NYC et al; 2019 | 10.1073/pnas.1815208116 | kidney | kidney | FALSE | 0 | 0 | 0 | 0 | 2 | 0 | 0 | 0 | 0 | 0 | 0 | 0 | 25 | 0 | 0 | 0 | 0 | 0 | 0 | 0 | 0 | 0 | 0 | 0 | 0 | 0 | 0 | 0 | 2.5 | 0 | 0 | 0 | 0 | 0 | 0 | 0.2 | 0 | 0 | 0 | 0 | 0 | 0 | 0 | 0 | 0 | 0 | 0 | 0 | 0 | 35 | 0 | 0 | 0 | 0 | 0 | 0 | 0 | 0 | 0 | 0 | 0 | 0 | 0 | 0 | 0 | 0 | 0 | 0 | 0 | 0 | 0 | 0 | 0 | 0 | 0 | 0 | 0 | 0 | 0 | 0 | 0 | 0 | 0 | 0 | 0 | 0 | 0 | 0 | 0 | 0 | 0 | 0 | 0 | 0 | 0 | 0 | 0 | 0 | 0 | 0 | 0 | 0 | 0 | 0 | 0 | 0 | 0 | 0 | 0 | 0 | 0 | 0 | 0 | 0 | 0 | 0 | 0 | 0 | 0 | 0 | 0 | 0 | 0 | 0 | 0 | 0 | 0 | 0 | 0 | 0 | NoCellCultured | 0 |  |  |  |  | 410 |  |  | 3 | 1 | 1334 | FALSE
Lin NYC et al; 2019 | 10.1073/pnas.1815208116 | kidney | kidney | FALSE | 0 | 0 | 0 | 0 | 3 | 0 | 0 | 0 | 0 | 0 | 0 | 0 | 25 | 0 | 0 | 0 | 0 | 0 | 0 | 0 | 0 | 0 | 0 | 0 | 0 | 0 | 0 | 0 | 2.5 | 0 | 0 | 0 | 0 | 0 | 0 | 0.2 | 0 | 0 | 0 | 0 | 0 | 0 | 0 | 0 | 0 | 0 | 0 | 0 | 0 | 35 | 0 | 0 | 0 | 0 | 0 | 0 | 0 | 0 | 0 | 0 | 0 | 0 | 0 | 0 | 0 | 0 | 0 | 0 | 0 | 0 | 0 | 0 | 0 | 0 | 0 | 0 | 0 | 0 | 0 | 0 | 0 | 0 | 0 | 0 | 0 | 0 | 0 | 0 | 0 | 0 | 0 | 0 | 0 | 0 | 0 | 0 | 0 | 0 | 0 | 0 | 0 | 0 | 0 | 0 | 0 | 0 | 0 | 0 | 0 | 0 | 0 | 0 | 0 | 0 | 0 | 0 | 0 | 0 | 0 | 0 | 0 | 0 | 0 | 0 | 0 | 0 | 0 | 0 | 0 | 0 | NoCellCultured | 0 |  |  |  |  | 410 |  |  | 3 | 1 | 1335 | FALSE
Lin NYC et al; 2019 | 10.1073/pnas.1815208116 | kidney | kidney | FALSE | 0 | 0 | 0 | 0 | 7.5 | 0 | 0 | 0 | 0 | 0 | 0 | 0 | 25 | 0 | 0 | 0 | 0 | 0 | 0 | 0 | 0 | 0 | 0 | 0 | 0 | 0 | 0 | 0 | 2.5 | 0 | 0 | 0 | 0 | 0 | 0 | 0.2 | 0 | 0 | 0 | 0 | 0 | 0 | 0 | 0 | 0 | 0 | 0 | 0 | 0 | 35 | 0 | 0 | 0 | 0 | 0 | 0 | 0 | 0 | 0 | 0 | 0 | 0 | 0 | 0 | 0 | 0 | 0 | 0 | 0 | 0 | 0 | 0 | 0 | 0 | 0 | 0 | 0 | 0 | 0 | 0 | 0 | 0 | 0 | 0 | 0 | 0 | 0 | 0 | 0 | 0 | 0 | 0 | 0 | 0 | 0 | 0 | 0 | 0 | 0 | 0 | 0 | 0 | 0 | 0 | 0 | 0 | 0 | 0 | 0 | 0 | 0 | 0 | 0 | 0 | 0 | 0 | 0 | 0 | 0 | 0 | 0 | 0 | 0 | 0 | 0 | 0 | 0 | 0 | 0 | 0 | NoCellCultured | 0 |  |  |  |  | 410 |  |  | 3 | 1 | 1336 | FALSE
Cesare Gabriele Gaglio et al; 2024 | 10.3389/fbioe.2024.1383010 | general_biocompatibility | general_biocompatibility | FALSE | 1 | 0 | 0 | 0 | 2 | 0 | 0 | 0 | 0 | 0 | 0 | 0 | 0 | 0 | 0 | 0 | 0 | 0 | 0 | 0 | 0 | 0 | 0 | 0 | 0 | 0 | 0 | 0 | 100 | 0 | 0 | 0 | 0 | 0 | 0 | 0 | 0 | 0 | 0 | 0 | 0 | 0 | 0 | 0 | 0 | 0 | 0 | 0 | 0 | 0 | 0 | 0 | 0 | 0 | 0 | 0 | 0 | 0 | 0 | 0 | 0 | 0 | 0 | 0 | 0 | 0 | 0 | 0 | 0 | 0 | 0 | 0 | 0 | 0 | 0 | 0 | 0 | 0 | 0 | 0 | 0 | 0 | 0 | 0 | 0 | 0 | 0 | 0 | 0 | 0 | 0 | 0 | 0 | 0 | 0 | 0 | 0 | 0 | 0 | 0 | 0 | 0 | 0 | 0 | 0 | 0 | 0 | 0 | 0 | 0 | 0 | 0 | 0 | 0 | 0 | 0 | 0 | 0 | 0 | 0 | 0 | 0 | 0 | 0 | 0 | 0 | 0 | 0 | 0 | 0 | A549 GFP+ | 1.5 | 900 | 0 |  |  | 250 | 20 |  | 2 | 5 | 1337 | FALSE
Cesare Gabriele Gaglio et al; 2024 | 10.3389/fbioe.2024.1383010 | general_biocompatibility | general_biocompatibility | FALSE | 2 | 0 | 0 | 0 | 2 | 0 | 0 | 0 | 0 | 0 | 0 | 0 | 0 | 0 | 0 | 0 | 0 | 0 | 0 | 0 | 0 | 0 | 0 | 0 | 0 | 0 | 0 | 0 | 100 | 0 | 0 | 0 | 0 | 0 | 0 | 0 | 0 | 0 | 0 | 0 | 0 | 0 | 0 | 0 | 0 | 0 | 0 | 0 | 0 | 0 | 0 | 0 | 0 | 0 | 0 | 0 | 0 | 0 | 0 | 0 | 0 | 0 | 0 | 0 | 0 | 0 | 0 | 0 | 0 | 0 | 0 | 0 | 0 | 0 | 0 | 0 | 0 | 0 | 0 | 0 | 0 | 0 | 0 | 0 | 0 | 0 | 0 | 0 | 0 | 0 | 0 | 0 | 0 | 0 | 0 | 0 | 0 | 0 | 0 | 0 | 0 | 0 | 0 | 0 | 0 | 0 | 0 | 0 | 0 | 0 | 0 | 0 | 0 | 0 | 0 | 0 | 0 | 0 | 0 | 0 | 0 | 0 | 0 | 0 | 0 | 0 | 0 | 0 | 0 | 0 | NoCellCultured | 0 | 900 | 0 |  |  | 250 | 20 |  | 2 | 1 | 1338 | FALSE
Cesare Gabriele Gaglio et al; 2024 | 10.3389/fbioe.2024.1383010 | general_biocompatibility | general_biocompatibility | FALSE | 1 | 0 | 0 | 0 | 3 | 0 | 0 | 0 | 0 | 0 | 0 | 0 | 0 | 0 | 0 | 0 | 0 | 0 | 0 | 0 | 0 | 0 | 0 | 0 | 0 | 0 | 0 | 0 | 100 | 0 | 0 | 0 | 0 | 0 | 0 | 0 | 0 | 0 | 0 | 0 | 0 | 0 | 0 | 0 | 0 | 0 | 0 | 0 | 0 | 0 | 0 | 0 | 0 | 0 | 0 | 0 | 0 | 0 | 0 | 0 | 0 | 0 | 0 | 0 | 0 | 0 | 0 | 0 | 0 | 0 | 0 | 0 | 0 | 0 | 0 | 0 | 0 | 0 | 0 | 0 | 0 | 0 | 0 | 0 | 0 | 0 | 0 | 0 | 0 | 0 | 0 | 0 | 0 | 0 | 0 | 0 | 0 | 0 | 0 | 0 | 0 | 0 | 0 | 0 | 0 | 0 | 0 | 0 | 0 | 0 | 0 | 0 | 0 | 0 | 0 | 0 | 0 | 0 | 0 | 0 | 0 | 0 | 0 | 0 | 0 | 0 | 0 | 0 | 0 | 0 | NoCellCultured | 0 | 900 | 0 |  |  | 250 | 20 |  | 2 | 1 | 1339 | FALSE
Cesare Gabriele Gaglio et al; 2024 | 10.3389/fbioe.2024.1383010 | general_biocompatibility | general_biocompatibility | FALSE | 2 | 0 | 0 | 0 | 3 | 0 | 0 | 0 | 0 | 0 | 0 | 0 | 0 | 0 | 0 | 0 | 0 | 0 | 0 | 0 | 0 | 0 | 0 | 0 | 0 | 0 | 0 | 0 | 100 | 0 | 0 | 0 | 0 | 0 | 0 | 0 | 0 | 0 | 0 | 0 | 0 | 0 | 0 | 0 | 0 | 0 | 0 | 0 | 0 | 0 | 0 | 0 | 0 | 0 | 0 | 0 | 0 | 0 | 0 | 0 | 0 | 0 | 0 | 0 | 0 | 0 | 0 | 0 | 0 | 0 | 0 | 0 | 0 | 0 | 0 | 0 | 0 | 0 | 0 | 0 | 0 | 0 | 0 | 0 | 0 | 0 | 0 | 0 | 0 | 0 | 0 | 0 | 0 | 0 | 0 | 0 | 0 | 0 | 0 | 0 | 0 | 0 | 0 | 0 | 0 | 0 | 0 | 0 | 0 | 0 | 0 | 0 | 0 | 0 | 0 | 0 | 0 | 0 | 0 | 0 | 0 | 0 | 0 | 0 | 0 | 0 | 0 | 0 | 0 | 0 | NoCellCultured | 0 | 900 | 0 |  |  | 250 | 20 |  | 3 | 1 | 1340 | FALSE
Cesare Gabriele Gaglio et al; 2024 | 10.3389/fbioe.2024.1383010 | general_biocompatibility | general_biocompatibility | FALSE | 1 | 0 | 0 | 0 | 4 | 0 | 0 | 0 | 0 | 0 | 0 | 0 | 0 | 0 | 0 | 0 | 0 | 0 | 0 | 0 | 0 | 0 | 0 | 0 | 0 | 0 | 0 | 0 | 100 | 0 | 0 | 0 | 0 | 0 | 0 | 0 | 0 | 0 | 0 | 0 | 0 | 0 | 0 | 0 | 0 | 0 | 0 | 0 | 0 | 0 | 0 | 0 | 0 | 0 | 0 | 0 | 0 | 0 | 0 | 0 | 0 | 0 | 0 | 0 | 0 | 0 | 0 | 0 | 0 | 0 | 0 | 0 | 0 | 0 | 0 | 0 | 0 | 0 | 0 | 0 | 0 | 0 | 0 | 0 | 0 | 0 | 0 | 0 | 0 | 0 | 0 | 0 | 0 | 0 | 0 | 0 | 0 | 0 | 0 | 0 | 0 | 0 | 0 | 0 | 0 | 0 | 0 | 0 | 0 | 0 | 0 | 0 | 0 | 0 | 0 | 0 | 0 | 0 | 0 | 0 | 0 | 0 | 0 | 0 | 0 | 0 | 0 | 0 | 0 | 0 | NoCellCultured | 0 | 900 | 0 |  |  | 250 | 20 |  | 3 | 1 | 1341 | FALSE
Cesare Gabriele Gaglio et al; 2024 | 10.3389/fbioe.2024.1383010 | general_biocompatibility | general_biocompatibility | FALSE | 2 | 0 | 0 | 0 | 4 | 0 | 0 | 0 | 0 | 0 | 0 | 0 | 0 | 0 | 0 | 0 | 0 | 0 | 0 | 0 | 0 | 0 | 0 | 0 | 0 | 0 | 0 | 0 | 100 | 0 | 0 | 0 | 0 | 0 | 0 | 0 | 0 | 0 | 0 | 0 | 0 | 0 | 0 | 0 | 0 | 0 | 0 | 0 | 0 | 0 | 0 | 0 | 0 | 0 | 0 | 0 | 0 | 0 | 0 | 0 | 0 | 0 | 0 | 0 | 0 | 0 | 0 | 0 | 0 | 0 | 0 | 0 | 0 | 0 | 0 | 0 | 0 | 0 | 0 | 0 | 0 | 0 | 0 | 0 | 0 | 0 | 0 | 0 | 0 | 0 | 0 | 0 | 0 | 0 | 0 | 0 | 0 | 0 | 0 | 0 | 0 | 0 | 0 | 0 | 0 | 0 | 0 | 0 | 0 | 0 | 0 | 0 | 0 | 0 | 0 | 0 | 0 | 0 | 0 | 0 | 0 | 0 | 0 | 0 | 0 | 0 | 0 | 0 | 0 | 0 | A549 GFP+ | 1.5 | 900 | 0 |  |  | 250 | 20 |  | 3 | 5 | 1342 | FALSE
Davis-Hall et al; 2022 | 10.1088/1758-5090/aca8cf | vascular | vascular | FALSE | 0 | 0 | 0 | 0 | 0 | 0 | 0 | 0 | 0 | 0 | 0 | 0 | 0 | 0 | 0 | 0 | 0 | 0 | 0 | 0 | 0 | 0 | 0 | 12.5 | 0 | 0 | 0 | 0 | 0 | 0 | 0 | 0 | 0 | 0 | 0 | 0 | 0 | 0 | 0 | 0 | 0 | 0 | 0 | 0 | 0 | 0 | 0 | 0 | 0 | 0 | 0 | 0 | 0 | 0 | 0 | 0.1 | 0 | 0 | 0 | 0 | 0 | 0 | 0 | 0 | 0 | 0 | 0 | 0 | 0 | 0 | 0 | 0 | 0 | 0 | 0 | 0 | 0 | 0 | 0 | 0 | 0 | 0 | 0 | 0 | 0 | 0 | 0 | 0 | 0 | 0 | 0 | 0 | 0 | 0 | 0 | 0 | 0 | 0 | 0.7 | 0 | 0 | 0 | 0.3 | 0 | 0 | 0 | 0 | 0 | 0 | 0 | 0 | 0 | 0 | 0 | 0 | 0 | 0 | 0 | 0 | 0 | 0 | 0 | 0 | 0 | 0 | 0 | 0 | 0 | 0 | 0 | NoCellCultured | 0 |  |  |  |  | 150 |  |  | 2 | 1 | 1343 | FALSE
Davis-Hall et al; 2022 | 10.1088/1758-5090/aca8cf | vascular | vascular | FALSE | 0 | 0 | 0 | 0 | 0 | 0 | 0 | 0 | 0 | 0 | 0 | 0 | 0 | 0 | 0 | 0 | 0 | 0 | 0 | 0 | 0 | 0 | 0 | 12.5 | 0 | 0 | 0 | 0 | 0 | 0 | 0 | 0 | 0 | 0 | 0 | 0 | 0 | 0 | 0 | 0 | 0 | 0 | 0 | 0 | 0 | 0 | 0 | 0 | 0 | 0 | 0 | 0 | 0 | 0 | 0 | 0.1 | 0 | 0 | 0 | 0 | 0 | 0 | 0 | 0 | 0 | 0 | 0 | 0 | 0 | 0 | 0 | 0 | 0 | 0 | 0 | 0 | 0 | 0 | 0 | 0 | 0 | 0 | 0 | 0 | 0 | 0 | 0 | 0 | 0 | 0 | 0 | 0 | 0 | 0 | 0 | 0 | 0 | 0 | 0.5 | 0 | 0 | 0 | 0.5 | 0 | 0 | 0 | 0 | 0 | 0 | 0 | 0 | 0 | 0 | 0 | 0 | 0 | 0 | 0 | 0 | 0 | 0 | 0 | 0 | 0 | 0 | 0 | 0 | 0 | 0 | 0 | NoCellCultured | 0 |  |  |  |  | 150 |  |  | 2 | 1 | 1344 | FALSE
Davis-Hall et al; 2022 | 10.1088/1758-5090/aca8cf | vascular | vascular | FALSE | 0 | 0 | 0 | 0 | 0 | 0 | 0 | 0 | 0 | 0 | 0 | 0 | 0 | 0 | 0 | 0 | 0 | 0 | 0 | 0 | 0 | 0 | 0 | 15 | 0 | 0 | 0 | 0 | 0 | 0 | 0 | 0 | 0 | 0 | 0 | 0 | 0 | 0 | 0 | 0 | 0 | 0 | 0 | 0 | 0 | 0 | 0 | 0 | 0 | 0 | 0 | 0 | 0 | 0 | 0 | 0.1 | 0 | 0 | 0 | 0 | 0 | 0 | 0 | 0 | 0 | 0 | 0 | 0 | 0 | 0 | 0 | 0 | 0 | 0 | 0 | 0 | 0 | 0 | 0 | 0 | 0 | 0 | 0 | 0 | 0 | 0 | 0 | 0 | 0 | 0 | 0 | 0 | 0 | 0 | 0 | 0 | 0 | 0 | 0.9 | 0 | 0 | 0 | 0.1 | 0 | 0 | 0 | 0 | 0 | 0 | 0 | 0 | 0 | 0 | 0 | 0 | 0 | 0 | 0 | 0 | 0 | 0 | 0 | 0 | 0 | 0 | 0 | 0 | 0 | 0 | 0 | NoCellCultured | 0 |  |  |  |  | 150 |  |  | 3 | 1 | 1345 | FALSE
Davis-Hall et al; 2022 | 10.1088/1758-5090/aca8cf | vascular | vascular | FALSE | 0 | 0 | 0 | 0 | 0 | 0 | 0 | 0 | 0 | 0 | 0 | 0 | 0 | 0 | 0 | 0 | 0 | 0 | 0 | 0 | 0 | 0 | 0 | 15 | 0 | 0 | 0 | 0 | 0 | 0 | 0 | 0 | 0 | 0 | 0 | 0 | 0 | 0 | 0 | 0 | 0 | 0 | 0 | 0 | 0 | 0 | 0 | 0 | 0 | 0 | 0 | 0 | 0 | 0 | 0 | 0.1 | 0 | 0 | 0 | 0 | 0 | 0 | 0 | 0 | 0 | 0 | 0 | 0 | 0 | 0 | 0 | 0 | 0 | 0 | 0 | 0 | 0 | 0 | 0 | 0 | 0 | 0 | 0 | 0 | 0 | 0 | 0 | 0 | 0 | 0 | 0 | 0 | 0 | 0 | 0 | 0 | 0 | 0 | 0.5 | 0 | 0 | 0 | 0.5 | 0 | 0 | 0 | 0 | 0 | 0 | 0 | 0 | 0 | 0 | 0 | 0 | 0 | 0 | 0 | 0 | 0 | 0 | 0 | 0 | 0 | 0 | 0 | 0 | 0 | 0 | 0 | NoCellCultured | 0 |  |  |  |  | 150 |  |  | 3 | 1 | 1346 | FALSE
Davis-Hall et al; 2022 | 10.1088/1758-5090/aca8cf | vascular | vascular | FALSE | 0 | 0 | 0 | 0 | 0 | 0 | 0 | 0 | 0 | 0 | 0 | 0 | 0 | 0 | 0 | 0 | 0 | 0 | 0 | 0 | 0 | 0 | 0 | 17.5 | 0 | 0 | 0 | 0 | 0 | 0 | 0 | 0 | 0 | 0 | 0 | 0 | 0 | 0 | 0 | 0 | 0 | 0 | 0 | 0 | 0 | 0 | 0 | 0 | 0 | 0 | 0 | 0 | 0 | 0 | 0 | 0.1 | 0 | 0 | 0 | 0 | 0 | 0 | 0 | 0 | 0 | 0 | 0 | 0 | 0 | 0 | 0 | 0 | 0 | 0 | 0 | 0 | 0 | 0 | 0 | 0 | 0 | 0 | 0 | 0 | 0 | 0 | 0 | 0 | 0 | 0 | 0 | 0 | 0 | 0 | 0 | 0 | 0 | 0 | 0.9 | 0 | 0 | 0 | 0.1 | 0 | 0 | 0 | 0 | 0 | 0 | 0 | 0 | 0 | 0 | 0 | 0 | 0 | 0 | 0 | 0 | 0 | 0 | 0 | 0 | 0 | 0 | 0 | 0 | 0 | 0 | 0 | NoCellCultured | 0 |  |  |  |  | 150 |  |  | 3 | 1 | 1347 | FALSE
Davis-Hall et al; 2022 | 10.1088/1758-5090/aca8cf | vascular | vascular | FALSE | 0 | 0 | 0 | 0 | 0 | 0 | 0 | 0 | 0 | 0 | 0 | 0 | 0 | 0 | 0 | 0 | 0 | 0 | 0 | 0 | 0 | 0 | 0 | 17.5 | 0 | 0 | 0 | 0 | 0 | 0 | 0 | 0 | 0 | 0 | 0 | 0 | 0 | 0 | 0 | 0 | 0 | 0 | 0 | 0 | 0 | 0 | 0 | 0 | 0 | 0 | 0 | 0 | 0 | 0 | 0 | 0.1 | 0 | 0 | 0 | 0 | 0 | 0 | 0 | 0 | 0 | 0 | 0 | 0 | 0 | 0 | 0 | 0 | 0 | 0 | 0 | 0 | 0 | 0 | 0 | 0 | 0 | 0 | 0 | 0 | 0 | 0 | 0 | 0 | 0 | 0 | 0 | 0 | 0 | 0 | 0 | 0 | 0 | 0 | 0.7 | 0 | 0 | 0 | 0.3 | 0 | 0 | 0 | 0 | 0 | 0 | 0 | 0 | 0 | 0 | 0 | 0 | 0 | 0 | 0 | 0 | 0 | 0 | 0 | 0 | 0 | 0 | 0 | 0 | 0 | 0 | 0 | HPAAF | 0.4 |  |  |  |  | 150 |  |  | 3 | 5 | 1348 | FALSE
Davis-Hall et al; 2022 | 10.1088/1758-5090/aca8cf | vascular | vascular | FALSE | 0 | 0 | 0 | 0 | 0 | 0 | 0 | 0 | 0 | 0 | 0 | 0 | 0 | 0 | 0 | 0 | 0 | 0 | 0 | 0 | 0 | 0 | 0 | 17.5 | 0 | 0 | 0 | 0 | 0 | 0 | 0 | 0 | 0 | 0 | 0 | 0 | 0 | 0 | 0 | 0 | 0 | 0 | 0 | 0 | 0 | 0 | 0 | 0 | 0 | 0 | 0 | 0 | 0 | 0 | 0 | 0.1 | 0 | 0 | 0 | 0 | 0 | 0 | 0 | 0 | 0 | 0 | 0 | 0 | 0 | 0 | 0 | 0 | 0 | 0 | 0 | 0 | 0 | 0 | 0 | 0 | 0 | 0 | 0 | 0 | 0 | 0 | 0 | 0 | 0 | 0 | 0 | 0 | 0 | 0 | 0 | 0 | 0 | 0 | 0.5 | 0 | 0 | 0 | 0.5 | 0 | 0 | 0 | 0 | 0 | 0 | 0 | 0 | 0 | 0 | 0 | 0 | 0 | 0 | 0 | 0 | 0 | 0 | 0 | 0 | 0 | 0 | 0 | 0 | 0 | 0 | 0 | NoCellCultured | 0 |  |  |  |  | 150 |  |  | 2 | 1 | 1349 | FALSE
Davis-Hall et al; 2022 | 10.1088/1758-5090/aca8cf | vascular | vascular | FALSE | 0 | 0 | 0 | 0 | 0 | 0 | 0 | 0 | 0 | 0 | 0 | 0 | 0 | 0 | 0 | 0 | 0 | 0 | 0 | 0 | 0 | 0 | 0 | 17.5 | 0 | 0 | 0 | 0 | 0 | 0 | 0 | 0 | 0 | 0 | 0 | 0 | 0 | 0 | 0 | 0 | 0 | 0 | 0 | 0 | 0 | 0 | 0 | 0 | 0 | 0 | 0 | 0 | 0 | 0 | 0 | 0 | 0 | 0 | 0 | 0 | 0 | 0 | 0 | 0 | 0 | 0 | 0 | 0 | 0 | 0 | 0 | 0 | 0 | 0 | 0 | 0 | 0 | 0 | 0 | 0 | 0 | 0 | 0 | 0 | 0 | 0 | 0 | 0 | 0 | 0 | 0 | 0 | 0 | 0 | 0 | 0 | 0 | 0 | 0.7 | 0 | 0 | 0 | 0.3 | 0 | 0 | 0 | 0 | 0 | 0 | 0 | 0 | 0 | 0 | 0 | 0 | 0 | 0 | 0 | 0 | 0 | 0 | 0 | 0 | 0 | 0 | 0 | 0 | 0 | 0 | 0 | HPAAF | 4 |  |  |  |  | 150 |  |  | 3 | 4 | 1350 | FALSE
Dayoon Kang | 10.1002/advs.202004990 | lung | lung | FALSE | 0 | 0 | 0 | 0 | 0 | 0 | 0 | 0 | 0 | 0 | 0 | 0 | 0 | 0 | 0.3 | 0 | 0 | 0 | 0 | 0 | 0 | 0 | 0 | 0 | 0 | 0 | 0 | 0 | 0 | 0 | 0 | 0 | 0 | 0 | 0 | 0 | 0 | 0 | 0 | 0 | 0 | 0 | 0 | 0 | 0 | 0 | 0 | 0 | 0 | 0 | 0 | 0 | 0 | 0 | 0 | 0 | 0 | 0 | 0 | 0 | 0 | 0 | 0 | 0 | 0 | 0 | 0 | 0 | 0 | 0 | 0 | 0 | 0 | 0 | 0 | 0 | 0 | 0 | 0 | 0 | 0 | 0 | 0 | 0 | 0 | 0 | 0 | 0 | 0 | 0 | 0 | 0 | 0 | 0 | 0 | 0 | 0 | 0 | 0 | 0 | 0 | 0 | 0 | 0 | 0 | 0 | 0 | 0 | 0 | 0 | 0 | 0 | 0 | 0 | 0 | 0 | 0 | 0 | 0 | 0 | 0 | 0 | 0 | 0 | 0 | 0 | 0 | 0 | 0 | 0 | MRC5 | 3 |  |  |  | 3 | 80 |  |  | 3 | 4 | 1351 | FALSE
Dayoon Kang | 10.1002/advs.202004990 | lung | lung | FALSE | 0 | 0 | 0 | 0 | 0 | 0 | 0 | 0 | 0 | 0 | 0 | 0 | 0 | 0 | 0.3 | 0 | 0 | 0 | 0 | 0 | 0 | 0 | 0 | 0 | 0 | 0 | 0 | 0 | 0 | 0 | 0 | 0 | 0 | 0 | 0 | 0 | 0 | 0 | 0 | 0 | 0 | 0 | 0 | 0 | 0 | 0 | 0 | 0 | 0 | 0 | 0 | 0 | 0 | 0 | 0 | 0 | 0 | 0 | 0 | 0 | 0 | 0 | 0 | 0 | 0 | 0 | 0 | 0 | 0 | 0 | 0 | 0 | 0 | 0 | 0 | 0 | 0 | 0 | 0 | 0 | 0 | 0 | 0 | 0 | 0 | 0 | 0 | 0 | 0 | 0 | 0 | 0 | 0 | 0 | 0 | 0 | 0 | 0 | 0 | 0 | 0 | 0 | 0 | 0 | 0 | 0 | 0 | 0 | 0 | 0 | 0 | 0 | 0 | 0 | 0 | 0 | 0 | 0 | 0 | 0 | 0 | 0 | 0 | 0 | 0 | 0 | 0 | 0 | 0 | 0 | NCI-H1703 | 6 |  |  |  | 3 | 80 |  |  | 3 | 4 | 1352 | FALSE
Dayoon Kang | 10.1002/advs.202004990 | lung | lung | FALSE | 0 | 0 | 0 | 0 | 0 | 0 | 0 | 0 | 0 | 0 | 0 | 0 | 0 | 0 | 0.3 | 0 | 0 | 0 | 0 | 0 | 0 | 0 | 0 | 0 | 0 | 0 | 0 | 0 | 0 | 0 | 0 | 0 | 0 | 0 | 0 | 0 | 0 | 0 | 0 | 0 | 0 | 0 | 0 | 0 | 0 | 0 | 0 | 0 | 0 | 0 | 0 | 0 | 0 | 0 | 0 | 0 | 0 | 0 | 0 | 0 | 0 | 0 | 0 | 0 | 0 | 0 | 0 | 0 | 0 | 0 | 0 | 0 | 0 | 0 | 0 | 0 | 0 | 0 | 0 | 0 | 0 | 0 | 0 | 0 | 0 | 0 | 0 | 0 | 0 | 0 | 0 | 0 | 0 | 0 | 0 | 0 | 0 | 0 | 0 | 0 | 0 | 0 | 0 | 0 | 0 | 0 | 0 | 0 | 0 | 0 | 0 | 0 | 0 | 0 | 0 | 0 | 0 | 0 | 0 | 0 | 0 | 0 | 0 | 0 | 0 | 0 | 0 | 0 | 0 | 0 | NCI-H441 | 6 |  |  |  | 3 | 80 |  |  | 3 | 5 | 1353 | FALSE
Dayoon Kang | 10.1002/advs.202004990 | lung | lung | FALSE | 0 | 0 | 0 | 0 | 0 | 0 | 0 | 0 | 0 | 0 | 0 | 0 | 0 | 0 | 0.3 | 0 | 0 | 0 | 0 | 0 | 0 | 0 | 0 | 0 | 0 | 0 | 0 | 0 | 0 | 0 | 0 | 0 | 0 | 0 | 0 | 0 | 0 | 0 | 0 | 0 | 0 | 0 | 0 | 0 | 0 | 0 | 0 | 0 | 0 | 0 | 0 | 0 | 0 | 0 | 0 | 0 | 0 | 0 | 0 | 0 | 0 | 0 | 0 | 0 | 0 | 0 | 0 | 0 | 0 | 0 | 0 | 0 | 0 | 0 | 0 | 0 | 0 | 0 | 0 | 0 | 0 | 0 | 0 | 0 | 0 | 0 | 0 | 0 | 0 | 0 | 0 | 0 | 0 | 0 | 0 | 0 | 0 | 0 | 0 | 0 | 0 | 0 | 0 | 0 | 0 | 0 | 0 | 0 | 0 | 0 | 0 | 0 | 0 | 0 | 0 | 0 | 0 | 0 | 0 | 0 | 0 | 0 | 0 | 0 | 0 | 0 | 0 | 0 | 0 | 0 | HULEC-5a | 6 |  |  |  | 3 | 80 |  |  | 3 | 4 | 1354 | FALSE
Gerbolés A.G. et al; 2023 | 10.3390/ijms24076595 | lung | lung | FALSE | 1 | 0 | 0 | 0 | 10 | 0 | 0 | 0 | 0 | 0 | 0 | 0 | 0 | 0 | 0 | 0 | 0 | 0 | 0 | 0 | 0 | 0 | 0 | 0 | 0 | 0 | 0 | 10 | 50 | 0 | 0 | 0 | 0 | 0 | 0 | 0 | 0 | 0 | 0 | 0 | 0 | 0 | 0 | 0 | 0 | 0 | 0 | 0 | 0 | 0 | 0 | 0 | 0 | 0 | 0 | 0 | 0 | 0 | 0 | 0 | 0 | 0 | 0 | 0 | 0 | 0 | 0 | 0 | 0 | 0 | 0 | 0 | 0 | 0 | 0 | 0 | 0 | 0 | 0 | 0 | 0 | 0 | 0 | 0 | 0 | 0 | 0 | 0 | 0 | 0 | 0 | 0 | 0 | 0 | 0 | 0 | 0 | 0 | 0 | 0 | 0 | 0 | 0 | 0 | 0 | 0 | 0 | 0 | 0 | 0 | 0 | 0 | 0 | 0 | 0 | 0 | 0 | 0 | 0 | 0 | 0 | 0 | 0 | 0 | 0 | 0 | 0 | 0 | 0 | 0 | Human non-small cell lung cancer line Calu-3 (Calu-3) | 10 | 300 | 0 |  | 13 | 514 | 35 |  | 2 | 4 | 1355 | FALSE
Gerbolés A.G. et al; 2023 | 10.3390/ijms24076595 | lung | lung | FALSE | 2 | 0 | 0 | 0 | 10 | 0 | 0 | 0 | 0 | 0 | 0 | 0 | 0 | 0 | 0 | 0 | 0 | 0 | 0 | 0 | 0 | 0 | 0 | 0 | 0 | 0 | 0 | 10 | 50 | 0 | 0 | 0 | 0 | 0 | 0 | 0 | 0 | 0 | 0 | 0 | 0 | 0 | 0 | 0 | 0 | 0 | 0 | 0 | 0 | 0 | 0 | 0 | 0 | 0 | 0 | 0 | 0 | 0 | 0 | 0 | 0 | 0 | 0 | 0 | 0 | 0 | 0 | 0 | 0 | 0 | 0 | 0 | 0 | 0 | 0 | 0 | 0 | 0 | 0 | 0 | 0 | 0 | 0 | 0 | 0 | 0 | 0 | 0 | 0 | 0 | 0 | 0 | 0 | 0 | 0 | 0 | 0 | 0 | 0 | 0 | 0 | 0 | 0 | 0 | 0 | 0 | 0 | 0 | 0 | 0 | 0 | 0 | 0 | 0 | 0 | 0 | 0 | 0 | 0 | 0 | 0 | 0 | 0 | 0 | 0 | 0 | 0 | 0 | 0 | 0 | Human non-small cell lung cancer line Calu-3 (Calu-3) | 10 | 300 | 0 |  | 13 | 514 | 35 |  | 2 | 5 | 1356 | FALSE
Gerbolés A.G. et al; 2023 | 10.3390/ijms24076595 | lung | lung | FALSE | 3 | 0 | 0 | 0 | 10 | 0 | 0 | 0 | 0 | 0 | 0 | 0 | 0 | 0 | 0 | 0 | 0 | 0 | 0 | 0 | 0 | 0 | 0 | 0 | 0 | 0 | 0 | 10 | 50 | 0 | 0 | 0 | 0 | 0 | 0 | 0 | 0 | 0 | 0 | 0 | 0 | 0 | 0 | 0 | 0 | 0 | 0 | 0 | 0 | 0 | 0 | 0 | 0 | 0 | 0 | 0 | 0 | 0 | 0 | 0 | 0 | 0 | 0 | 0 | 0 | 0 | 0 | 0 | 0 | 0 | 0 | 0 | 0 | 0 | 0 | 0 | 0 | 0 | 0 | 0 | 0 | 0 | 0 | 0 | 0 | 0 | 0 | 0 | 0 | 0 | 0 | 0 | 0 | 0 | 0 | 0 | 0 | 0 | 0 | 0 | 0 | 0 | 0 | 0 | 0 | 0 | 0 | 0 | 0 | 0 | 0 | 0 | 0 | 0 | 0 | 0 | 0 | 0 | 0 | 0 | 0 | 0 | 0 | 0 | 0 | 0 | 0 | 0 | 0 | 0 | Human non-small cell lung cancer line Calu-3 (Calu-3) | 10 | 300 | 0 |  | 13 | 514 | 35 |  | 2 | 4 | 1357 | FALSE
Gerbolés A.G. et al; 2023 | 10.3390/ijms24076595 | lung | lung | FALSE | 4 | 0 | 0 | 0 | 10 | 0 | 0 | 0 | 0 | 0 | 0 | 0 | 0 | 0 | 0 | 0 | 0 | 0 | 0 | 0 | 0 | 0 | 0 | 0 | 0 | 0 | 0 | 10 | 50 | 0 | 0 | 0 | 0 | 0 | 0 | 0 | 0 | 0 | 0 | 0 | 0 | 0 | 0 | 0 | 0 | 0 | 0 | 0 | 0 | 0 | 0 | 0 | 0 | 0 | 0 | 0 | 0 | 0 | 0 | 0 | 0 | 0 | 0 | 0 | 0 | 0 | 0 | 0 | 0 | 0 | 0 | 0 | 0 | 0 | 0 | 0 | 0 | 0 | 0 | 0 | 0 | 0 | 0 | 0 | 0 | 0 | 0 | 0 | 0 | 0 | 0 | 0 | 0 | 0 | 0 | 0 | 0 | 0 | 0 | 0 | 0 | 0 | 0 | 0 | 0 | 0 | 0 | 0 | 0 | 0 | 0 | 0 | 0 | 0 | 0 | 0 | 0 | 0 | 0 | 0 | 0 | 0 | 0 | 0 | 0 | 0 | 0 | 0 | 0 | 0 | Human non-small cell lung cancer line Calu-3 (Calu-3) | 10 | 300 | 0 |  | 13 | 514 | 35 |  | 3 | 4 | 1358 | FALSE
Gerbolés A.G. et al; 2023 | 10.3390/ijms24076595 | lung | lung | FALSE | 5 | 0 | 0 | 0 | 10 | 0 | 0 | 0 | 0 | 0 | 0 | 0 | 0 | 0 | 0 | 0 | 0 | 0 | 0 | 0 | 0 | 0 | 0 | 0 | 0 | 0 | 0 | 10 | 50 | 0 | 0 | 0 | 0 | 0 | 0 | 0 | 0 | 0 | 0 | 0 | 0 | 0 | 0 | 0 | 0 | 0 | 0 | 0 | 0 | 0 | 0 | 0 | 0 | 0 | 0 | 0 | 0 | 0 | 0 | 0 | 0 | 0 | 0 | 0 | 0 | 0 | 0 | 0 | 0 | 0 | 0 | 0 | 0 | 0 | 0 | 0 | 0 | 0 | 0 | 0 | 0 | 0 | 0 | 0 | 0 | 0 | 0 | 0 | 0 | 0 | 0 | 0 | 0 | 0 | 0 | 0 | 0 | 0 | 0 | 0 | 0 | 0 | 0 | 0 | 0 | 0 | 0 | 0 | 0 | 0 | 0 | 0 | 0 | 0 | 0 | 0 | 0 | 0 | 0 | 0 | 0 | 0 | 0 | 0 | 0 | 0 | 0 | 0 | 0 | 0 | Human non-small cell lung cancer line Calu-3 (Calu-3) | 10 | 300 | 0 |  | 13 | 514 | 35 |  | 3 | 4 | 1359 | FALSE
Bonnie Mclean et al; 2024 | 10.1021/acs.biomac.3c01013 | general_biocompatibility | general_biocompatibility | FALSE | 0 | 0 | 0 | 0 | 0 | 10 | 0 | 0 | 0 | 0 | 0 | 0 | 0 | 0 | 0 | 0 | 0 | 0 | 0 | 0 | 0 | 0 | 0 | 0 | 0 | 0 | 0 | 0 | 0 | 0 | 0 | 0 | 0 | 0 | 0 | 0 | 0 | 0 | 0 | 0 | 0 | 0 | 0 | 0 | 0 | 0 | 0 | 0 | 0 | 0 | 0 | 0 | 0 | 0 | 0 | 0.5 | 0 | 0 | 0 | 0 | 0 | 0 | 0 | 0 | 0 | 0 | 0 | 0 | 0 | 0 | 0 | 0 | 0 | 0 | 0 | 0 | 0 | 0 | 0 | 0 | 0 | 0 | 0 | 0 | 0 | 0 | 0 | 0 | 0 | 0 | 0 | 0 | 0 | 0 | 0 | 0 | 0 | 0 | 0 | 0 | 0 | 0 | 0 | 0 | 0 | 0 | 0 | 0 | 0 | 0 | 0 | 0 | 0 | 0 | 0 | 0 | 0 | 0 | 0 | 0 | 0 | 0 | 0 | 0 | 0 | 0 | 0 | 0 | 0 | 0 | murine macrophage-like cell line | 1 | 0 | 120 | 10 |  | 413 | 25 |  | 3 | 5 | 1360 | FALSE
Bonnie Mclean et al; 2024 | 10.1021/acs.biomac.3c01013 | general_biocompatibility | general_biocompatibility | FALSE | 0 | 0 | 0 | 0 | 0 | 10 | 0 | 0 | 0 | 0 | 0 | 0 | 0 | 0 | 0 | 0 | 0 | 0 | 0 | 0 | 0 | 0 | 0 | 0 | 0 | 0 | 0 | 0 | 0 | 0 | 0 | 0 | 0 | 0 | 0 | 0 | 0 | 0 | 0 | 0 | 0 | 0 | 0 | 0 | 0 | 0 | 0 | 0 | 0 | 0 | 0 | 0 | 0 | 0 | 0 | 0.5 | 0 | 0 | 0 | 0 | 0 | 0 | 0 | 0 | 0 | 0 | 0 | 0 | 0 | 0 | 0 | 0 | 0 | 0 | 0 | 0 | 0 | 0 | 0 | 0 | 0 | 0 | 0 | 0 | 0 | 0 | 0 | 0 | 0 | 0 | 0 | 0 | 0 | 1 | 0 | 0 | 0 | 0 | 0 | 0 | 0 | 0 | 0 | 0 | 0 | 0 | 0 | 0 | 0 | 0 | 0 | 0 | 0 | 0 | 0 | 0 | 0 | 0 | 0 | 0 | 0 | 0 | 0 | 0 | 0 | 0 | 0 | 0 | 0 | 0 | murine macrophage-like cell line | 1 | 0 | 120 | 10 |  | 413 | 25 |  | 3 | 5 | 1361 | FALSE
Bonnie Mclean et al; 2024 | 10.1021/acs.biomac.3c01013 | general_biocompatibility | general_biocompatibility | FALSE | 0 | 0 | 0 | 0 | 0 | 10 | 0 | 0 | 0 | 0 | 0 | 0 | 0 | 0 | 0 | 0 | 0 | 0 | 0 | 0 | 0 | 0 | 0 | 0 | 0 | 0 | 0 | 0 | 0 | 0 | 0 | 0 | 0 | 0 | 0 | 0 | 0 | 0 | 0 | 0 | 0 | 0 | 0 | 0 | 0 | 0 | 0 | 0 | 0 | 0 | 0 | 0 | 0 | 0 | 0 | 0.5 | 0 | 0 | 0 | 0 | 0 | 0 | 0 | 0 | 0 | 0 | 0 | 0 | 0 | 0 | 0 | 0 | 0 | 0 | 0 | 0 | 0 | 0 | 0 | 0 | 0 | 0 | 0 | 0 | 0 | 0 | 0 | 0 | 0 | 0 | 0 | 0 | 0 | 2 | 0 | 0 | 0 | 0 | 0 | 0 | 0 | 0 | 0 | 0 | 0 | 0 | 0 | 0 | 0 | 0 | 0 | 0 | 0 | 0 | 0 | 0 | 0 | 0 | 0 | 0 | 0 | 0 | 0 | 0 | 0 | 0 | 0 | 0 | 0 | 0 | murine macrophage-like cell line | 1 | 0 | 120 | 10 |  | 413 | 25 |  | 3 | 5 | 1362 | FALSE
Bonnie Mclean et al; 2024 | 10.1021/acs.biomac.3c01013 | general_biocompatibility | general_biocompatibility | FALSE | 0 | 0 | 0 | 0 | 0 | 10 | 0 | 0 | 0 | 0 | 0 | 0 | 0 | 0 | 0 | 0 | 0 | 0 | 0 | 0 | 0 | 0 | 0 | 0 | 0 | 0 | 0 | 0 | 0 | 0 | 0 | 0 | 0 | 0 | 0 | 0 | 0 | 0 | 0 | 0 | 0 | 0 | 0 | 0 | 0 | 0 | 0 | 0 | 0 | 0 | 0 | 0 | 0 | 0 | 0 | 0.5 | 0 | 0 | 0 | 0 | 0 | 0 | 0 | 0 | 0 | 0 | 0 | 0 | 0 | 0 | 0 | 0 | 0 | 0 | 0 | 0 | 0 | 0 | 0 | 0 | 0 | 0 | 0 | 0 | 0 | 0 | 0 | 0 | 0 | 0 | 0 | 0 | 0 | 3 | 0 | 0 | 0 | 0 | 0 | 0 | 0 | 0 | 0 | 0 | 0 | 0 | 0 | 0 | 0 | 0 | 0 | 0 | 0 | 0 | 0 | 0 | 0 | 0 | 0 | 0 | 0 | 0 | 0 | 0 | 0 | 0 | 0 | 0 | 0 | 0 | NoCellCultured | 0 | 0 | 120 | 10 |  | 413 | 25 |  | 2 | 1 | 1363 | FALSE
Bonnie Mclean et al; 2024 | 10.1021/acs.biomac.3c01013 | general_biocompatibility | general_biocompatibility | FALSE | 0 | 0 | 0 | 0 | 0 | 10 | 0 | 0 | 0 | 0 | 0 | 0 | 0 | 0 | 0 | 0 | 0 | 0 | 0 | 0 | 0 | 0 | 0 | 0 | 0 | 0 | 0 | 0 | 0 | 0 | 0 | 0 | 0 | 0 | 0 | 0 | 0 | 0 | 0 | 0 | 0 | 0 | 0 | 0 | 0 | 0 | 0 | 0 | 0 | 0 | 0 | 0 | 0 | 0 | 0 | 0.5 | 0 | 0 | 0 | 0 | 0 | 0 | 0 | 0 | 0 | 0 | 0 | 0 | 0 | 0 | 0 | 0 | 0 | 0 | 0 | 0 | 0 | 0 | 0 | 0 | 0 | 0 | 0 | 0 | 0 | 0 | 0 | 0 | 0 | 0 | 0 | 0 | 0 | 4 | 0 | 0 | 0 | 0 | 0 | 0 | 0 | 0 | 0 | 0 | 0 | 0 | 0 | 0 | 0 | 0 | 0 | 0 | 0 | 0 | 0 | 0 | 0 | 0 | 0 | 0 | 0 | 0 | 0 | 0 | 0 | 0 | 0 | 0 | 0 | 0 | NoCellCultured | 0 | 0 | 120 | 10 |  | 413 | 25 |  | 2 | 1 | 1364 | FALSE
Bonnie Mclean et al; 2024 | 10.1021/acs.biomac.3c01013 | general_biocompatibility | general_biocompatibility | FALSE | 0 | 0 | 0 | 0 | 0 | 10 | 0 | 0 | 0 | 0 | 0 | 0 | 0 | 0 | 0 | 0 | 0 | 0 | 0 | 0 | 0 | 0 | 0 | 0 | 0 | 0 | 0 | 0 | 0 | 0 | 0 | 0 | 0 | 0 | 0 | 0 | 0 | 0 | 0 | 0 | 0 | 0 | 0 | 0 | 0 | 0 | 0 | 0 | 0 | 0 | 0 | 0 | 0 | 0 | 0 | 0.5 | 0 | 0 | 0 | 0 | 0 | 0 | 0 | 0 | 0 | 0 | 0 | 0 | 0 | 0 | 0 | 0 | 0 | 0 | 0 | 0 | 0 | 0 | 0 | 0 | 0 | 0 | 0 | 0 | 0 | 0 | 0 | 0 | 0 | 0 | 0 | 0 | 0 | 5 | 0 | 0 | 0 | 0 | 0 | 0 | 0 | 0 | 0 | 0 | 0 | 0 | 0 | 0 | 0 | 0 | 0 | 0 | 0 | 0 | 0 | 0 | 0 | 0 | 0 | 0 | 0 | 0 | 0 | 0 | 0 | 0 | 0 | 0 | 0 | 0 | NoCellCultured | 0 | 0 | 120 | 10 |  | 413 | 25 |  | 2 | 1 | 1365 | FALSE
Anna Golunova et al; 2024 | 10.1088/1748-605x/ad3f62 | general_biocompatibility | general_biocompatibility | FALSE | 0 | 0 | 0 | 0 | 0 | 0 | 0 | 0 | 0 | 0 | 0 | 0 | 0 | 0 | 0 | 0 | 0 | 0 | 0 | 0 | 0 | 0 | 0 | 0 | 0 | 0 | 0 | 0 | 0 | 0 | 0 | 0 | 0 | 0 | 0 | 0 | 0 | 0 | 0 | 0 | 0 | 0 | 0 | 0 | 0 | 0 | 0 | 0 | 0 | 0 | 0 | 0 | 0 | 0 | 0 | 0 | 0 | 0 | 0 | 0 | 0 | 0 | 0 | 0 | 0 | 0 | 0 | 0 | 0 | 0 | 0 | 0 | 0 | 0 | 0 | 0 | 0 | 0 | 0 | 0 | 0 | 0 | 0 | 0 | 0 | 0 | 0 | 0 | 0 | 0 | 0 | 0 | 0 | 0 | 0 | 0 | 0 | 0 | 0 | 3.75 | 0 | 10 | 0 | 0 | 0 | 0 | 0 | 0 | 0 | 0 | 0 | 0 | 0 | 0 | 0 | 0 | 0 | 0 | 0 | 0 | 0 | 0 | 0 | 0 | 0 | 0 | 0 | 0 | 0 | 0 | NoCellCultured | 0 | 0 | 60 | 20 | 17 | 413 | 25 |  | 2 | 1 | 1366 | FALSE
Anna Golunova et al; 2024 | 10.1088/1748-605x/ad3f62 | general_biocompatibility | general_biocompatibility | FALSE | 0 | 0 | 0 | 0 | 0 | 0 | 0 | 0 | 0 | 0 | 0 | 0 | 0 | 0 | 0 | 0 | 0 | 0 | 0 | 0 | 0 | 0 | 0 | 0 | 0 | 0 | 0 | 0 | 0 | 0 | 0 | 0 | 0 | 0 | 0 | 0 | 0 | 0 | 0 | 0 | 0 | 0 | 0 | 0 | 0 | 0 | 0 | 0 | 0 | 0 | 0 | 0 | 0 | 0 | 0 | 0 | 0 | 0 | 0 | 0 | 0 | 0 | 0 | 0 | 0 | 0 | 0 | 0 | 0 | 0 | 0 | 0 | 0 | 0 | 0 | 0 | 0 | 0 | 0 | 0 | 0 | 0 | 0 | 0 | 0 | 0 | 0 | 0 | 0 | 0 | 0 | 0 | 0 | 0 | 0 | 0 | 0 | 0 | 0 | 3.75 | 2 | 10 | 0 | 0 | 0 | 0 | 0 | 0 | 0 | 0 | 0 | 0 | 0 | 0 | 0 | 0 | 0 | 0 | 0 | 0 | 0 | 0 | 0 | 0 | 0 | 0 | 0 | 0 | 0 | 0 | IMR-90 | 3.5 | 0 | 60 | 20 | 17 | 413 | 25 |  | 2 | 5 | 1367 | FALSE
Anna Golunova et al; 2024 | 10.1088/1748-605x/ad3f62 | general_biocompatibility | general_biocompatibility | FALSE | 0 | 0 | 0 | 0 | 0 | 0 | 0 | 0 | 0 | 0 | 0 | 0 | 0 | 0 | 0 | 0 | 0 | 0 | 0 | 0 | 0 | 0 | 0 | 0 | 0 | 0 | 0 | 0 | 0 | 0 | 0 | 0 | 0 | 0 | 0 | 0 | 0 | 0 | 0 | 0 | 0 | 0 | 0 | 0 | 0 | 0 | 0 | 0 | 0 | 0 | 0 | 0 | 0 | 0 | 0 | 0 | 0 | 0 | 0 | 0 | 0 | 0 | 0 | 0 | 0 | 0 | 0 | 0 | 0 | 0 | 0 | 0 | 0 | 0 | 0 | 0 | 0 | 0 | 0 | 0 | 0 | 0 | 0 | 0 | 0 | 0 | 0 | 0 | 0 | 0 | 0 | 0 | 0 | 0 | 0 | 0 | 0 | 0 | 0 | 3.75 | 4 | 10 | 0 | 0 | 0 | 0 | 0 | 0 | 0 | 0 | 0 | 0 | 0 | 0 | 0 | 0 | 0 | 0 | 0 | 0 | 0 | 0 | 0 | 0 | 0 | 0 | 0 | 0 | 0 | 0 | NoCellCultured | 0 | 0 | 60 | 20 | 17 | 413 | 25 |  | 2 | 1 | 1368 | FALSE
Anna Golunova et al; 2024 | 10.1088/1748-605x/ad3f62 | general_biocompatibility | general_biocompatibility | FALSE | 0 | 0 | 0 | 0 | 0 | 0 | 0 | 0 | 0 | 0 | 0 | 0 | 0 | 0 | 0 | 0 | 0 | 0 | 0 | 0 | 0 | 0 | 0 | 0 | 0 | 0 | 0 | 0 | 0 | 0 | 0 | 0 | 0 | 0 | 0 | 0 | 0 | 0 | 0 | 0 | 0 | 0 | 0 | 0 | 0 | 0 | 0 | 0 | 0 | 0 | 0 | 0 | 0 | 0 | 0 | 0 | 0 | 0 | 0 | 0 | 0 | 0 | 0 | 0 | 0 | 0 | 0 | 0 | 0 | 0 | 0 | 0 | 0 | 0 | 0 | 0 | 0 | 0 | 0 | 0 | 0 | 0 | 0 | 0 | 0 | 0 | 0 | 0 | 0 | 0 | 0 | 0 | 0 | 0 | 0 | 0 | 0 | 0 | 0 | 3.75 | 6 | 10 | 0 | 0 | 0 | 0 | 0 | 0 | 0 | 0 | 0 | 0 | 0 | 0 | 0 | 0 | 0 | 0 | 0 | 0 | 0 | 0 | 0 | 0 | 0 | 0 | 0 | 0 | 0 | 0 | NoCellCultured | 0 | 0 | 60 | 20 | 17 | 413 | 25 |  | 2 | 1 | 1369 | FALSE
Anna Golunova et al; 2024 | 10.1088/1748-605x/ad3f62 | general_biocompatibility | general_biocompatibility | FALSE | 0 | 0 | 0 | 0 | 0 | 0 | 0 | 0 | 0 | 0 | 0 | 0 | 0 | 0 | 0 | 0 | 0 | 0 | 0 | 0 | 0 | 0 | 0 | 0 | 0 | 0 | 0 | 0 | 0 | 0 | 0 | 0 | 0 | 0 | 0 | 0 | 0 | 0 | 0 | 0 | 0 | 0 | 0 | 0 | 0 | 0 | 0 | 0 | 0 | 0 | 0 | 0 | 0 | 0 | 0 | 0 | 0 | 0 | 0 | 0 | 0 | 0 | 0 | 0 | 0 | 0 | 0 | 0 | 0 | 0 | 0 | 0 | 0 | 0 | 0 | 0 | 0 | 0 | 0 | 0 | 0 | 0 | 0 | 0 | 0 | 0 | 0 | 0 | 0 | 0 | 0 | 0 | 0 | 0 | 0 | 0 | 0 | 0 | 0 | 5 | 0 | 10 | 0 | 0 | 0 | 0 | 0 | 0 | 0 | 0 | 0 | 0 | 0 | 0 | 0 | 0 | 0 | 0 | 0 | 0 | 0 | 0 | 0 | 0 | 0 | 0 | 0 | 0 | 0 | 0 | NoCellCultured | 0 | 0 | 60 | 20 | 17 | 413 | 25 |  | 2 | 1 | 1370 | FALSE
Anna Golunova et al; 2024 | 10.1088/1748-605x/ad3f62 | general_biocompatibility | general_biocompatibility | FALSE | 0 | 0 | 0 | 0 | 0 | 0 | 0 | 0 | 0 | 0 | 0 | 0 | 0 | 0 | 0 | 0 | 0 | 0 | 0 | 0 | 0 | 0 | 0 | 0 | 0 | 0 | 0 | 0 | 0 | 0 | 0 | 0 | 0 | 0 | 0 | 0 | 0 | 0 | 0 | 0 | 0 | 0 | 0 | 0 | 0 | 0 | 0 | 0 | 0 | 0 | 0 | 0 | 0 | 0 | 0 | 0 | 0 | 0 | 0 | 0 | 0 | 0 | 0 | 0 | 0 | 0 | 0 | 0 | 0 | 0 | 0 | 0 | 0 | 0 | 0 | 0 | 0 | 0 | 0 | 0 | 0 | 0 | 0 | 0 | 0 | 0 | 0 | 0 | 0 | 0 | 0 | 0 | 0 | 0 | 0 | 0 | 0 | 0 | 0 | 5 | 2 | 10 | 0 | 0 | 0 | 0 | 0 | 0 | 0 | 0 | 0 | 0 | 0 | 0 | 0 | 0 | 0 | 0 | 0 | 0 | 0 | 0 | 0 | 0 | 0 | 0 | 0 | 0 | 0 | 0 | NoCellCultured | 0 | 0 | 60 | 20 | 17 | 413 | 25 |  | 3 | 1 | 1371 | FALSE
Anna Golunova et al; 2024 | 10.1088/1748-605x/ad3f62 | general_biocompatibility | general_biocompatibility | FALSE | 0 | 0 | 0 | 0 | 0 | 0 | 0 | 0 | 0 | 0 | 0 | 0 | 0 | 0 | 0 | 0 | 0 | 0 | 0 | 0 | 0 | 0 | 0 | 0 | 0 | 0 | 0 | 0 | 0 | 0 | 0 | 0 | 0 | 0 | 0 | 0 | 0 | 0 | 0 | 0 | 0 | 0 | 0 | 0 | 0 | 0 | 0 | 0 | 0 | 0 | 0 | 0 | 0 | 0 | 0 | 0 | 0 | 0 | 0 | 0 | 0 | 0 | 0 | 0 | 0 | 0 | 0 | 0 | 0 | 0 | 0 | 0 | 0 | 0 | 0 | 0 | 0 | 0 | 0 | 0 | 0 | 0 | 0 | 0 | 0 | 0 | 0 | 0 | 0 | 0 | 0 | 0 | 0 | 0 | 0 | 0 | 0 | 0 | 0 | 5 | 4 | 10 | 0 | 0 | 0 | 0 | 0 | 0 | 0 | 0 | 0 | 0 | 0 | 0 | 0 | 0 | 0 | 0 | 0 | 0 | 0 | 0 | 0 | 0 | 0 | 0 | 0 | 0 | 0 | 0 | IMR-90 | 3.5 | 0 | 60 | 20 | 17 | 413 | 25 |  | 3 | 4 | 1372 | FALSE
Anna Golunova et al; 2024 | 10.1088/1748-605x/ad3f62 | general_biocompatibility | general_biocompatibility | FALSE | 0 | 0 | 0 | 0 | 0 | 0 | 0 | 0 | 0 | 0 | 0 | 0 | 0 | 0 | 0 | 0 | 0 | 0 | 0 | 0 | 0 | 0 | 0 | 0 | 0 | 0 | 0 | 0 | 0 | 0 | 0 | 0 | 0 | 0 | 0 | 0 | 0 | 0 | 0 | 0 | 0 | 0 | 0 | 0 | 0 | 0 | 0 | 0 | 0 | 0 | 0 | 0 | 0 | 0 | 0 | 0 | 0 | 0 | 0 | 0 | 0 | 0 | 0 | 0 | 0 | 0 | 0 | 0 | 0 | 0 | 0 | 0 | 0 | 0 | 0 | 0 | 0 | 0 | 0 | 0 | 0 | 0 | 0 | 0 | 0 | 0 | 0 | 0 | 0 | 0 | 0 | 0 | 0 | 0 | 0 | 0 | 0 | 0 | 0 | 5 | 6 | 10 | 0 | 0 | 0 | 0 | 0 | 0 | 0 | 0 | 0 | 0 | 0 | 0 | 0 | 0 | 0 | 0 | 0 | 0 | 0 | 0 | 0 | 0 | 0 | 0 | 0 | 0 | 0 | 0 | NoCellCultured | 0 | 0 | 60 | 20 | 17 | 413 | 25 |  | 2 | 1 | 1373 | FALSE
Anna Golunova et al; 2024 | 10.1088/1748-605x/ad3f62 | general_biocompatibility | general_biocompatibility | FALSE | 0 | 0 | 0 | 0 | 0 | 10 | 0 | 0 | 0 | 0 | 0 | 0 | 0 | 0 | 0 | 0 | 0 | 0 | 0 | 0 | 0 | 0 | 0 | 0 | 0 | 0 | 0 | 0 | 0 | 0 | 0 | 0 | 0 | 0 | 0 | 0 | 0 | 0 | 0 | 0 | 0 | 0 | 0 | 0 | 0 | 0 | 0 | 0 | 0 | 0 | 0 | 0 | 0 | 0 | 0 | 0 | 0 | 0 | 0 | 0 | 0 | 0 | 0 | 0 | 0 | 0 | 0 | 0 | 0 | 0 | 0 | 0 | 0 | 0 | 0 | 0 | 0 | 0 | 0 | 0 | 0 | 0 | 0 | 0 | 0 | 0 | 0 | 0 | 0 | 0 | 0 | 0 | 0 | 0 | 0 | 0 | 0 | 0 | 0 | 3.75 | 0 | 0 | 0 | 0 | 0 | 0 | 0 | 0 | 0 | 0 | 0 | 0 | 0 | 0 | 0 | 0 | 0 | 0 | 0 | 0 | 0 | 0 | 0 | 0 | 0 | 0 | 0 | 0 | 0 | 0 | IMR-90 | 3.5 | 0 | 60 | 70 | 17 | 413 | 25 |  | 2 | 5 | 1374 | FALSE
Anna Golunova et al; 2024 | 10.1088/1748-605x/ad3f62 | general_biocompatibility | general_biocompatibility | FALSE | 0 | 0 | 0 | 0 | 0 | 10 | 0 | 0 | 0 | 0 | 0 | 0 | 0 | 0 | 0 | 0 | 0 | 0 | 0 | 0 | 0 | 0 | 0 | 0 | 0 | 0 | 0 | 0 | 0 | 0 | 0 | 0 | 0 | 0 | 0 | 0 | 0 | 0 | 0 | 0 | 0 | 0 | 0 | 0 | 0 | 0 | 0 | 0 | 0 | 0 | 0 | 0 | 0 | 0 | 0 | 0 | 0 | 0 | 0 | 0 | 0 | 0 | 0 | 0 | 0 | 0 | 0 | 0 | 0 | 0 | 0 | 0 | 0 | 0 | 0 | 0 | 0 | 0 | 0 | 0 | 0 | 0 | 0 | 0 | 0 | 0 | 0 | 0 | 0 | 0 | 0 | 0 | 0 | 0 | 0 | 0 | 0 | 0 | 0 | 5 | 0 | 0 | 0 | 0 | 0 | 0 | 0 | 0 | 0 | 0 | 0 | 0 | 0 | 0 | 0 | 0 | 0 | 0 | 0 | 0 | 0 | 0 | 0 | 0 | 0 | 0 | 0 | 0 | 0 | 0 | IMR-90 | 3.5 | 0 | 60 | 70 | 17 | 413 | 25 |  | 3 | 4 | 1375 | FALSE
Anna Golunova et al; 2024 | 10.1088/1748-605x/ad3f62 | general_biocompatibility | general_biocompatibility | FALSE | 0 | 0 | 0 | 0 | 0 | 0 | 0 | 0 | 0 | 0 | 0 | 0 | 0 | 0 | 0 | 0 | 0 | 0 | 0 | 0 | 0 | 0 | 0 | 0 | 0 | 0 | 0 | 0 | 0 | 0 | 0 | 0 | 0 | 0 | 0 | 0 | 0 | 0 | 0 | 0 | 0 | 0 | 0 | 0 | 0 | 0 | 0 | 0 | 0 | 0 | 0 | 0 | 0 | 0 | 0 | 0 | 0 | 0 | 0 | 0 | 0 | 0 | 0 | 0 | 0 | 0 | 0 | 0 | 0 | 0 | 0 | 0 | 0 | 0 | 0 | 0 | 0 | 0 | 0 | 0 | 0 | 0 | 0 | 0 | 0 | 0 | 0 | 0 | 0 | 0 | 0 | 0 | 0 | 0 | 0 | 0 | 0 | 0 | 0 | 3.75 | 0 | 10 | 0 | 0 | 0 | 0 | 0 | 0 | 0 | 0 | 0 | 0 | 0 | 0 | 0 | 0 | 0 | 0 | 0 | 0 | 0 | 0 | 0 | 0 | 0 | 0 | 0 | 0 | 0 | 0 | NoCellCultured | 0 | 0 | 60 | 15 | 17 | 413 | 25 |  | 2 | 1 | 1376 | FALSE
Anna Golunova et al; 2024 | 10.1088/1748-605x/ad3f62 | general_biocompatibility | general_biocompatibility | FALSE | 0 | 0 | 0 | 0 | 0 | 0 | 0 | 0 | 0 | 0 | 0 | 0 | 0 | 0 | 0 | 0 | 0 | 0 | 0 | 0 | 0 | 0 | 0 | 0 | 0 | 0 | 0 | 0 | 0 | 0 | 0 | 0 | 0 | 0 | 0 | 0 | 0 | 0 | 0 | 0 | 0 | 0 | 0 | 0 | 0 | 0 | 0 | 0 | 0 | 0 | 0 | 0 | 0 | 0 | 0 | 0 | 0 | 0 | 0 | 0 | 0 | 0 | 0 | 0 | 0 | 0 | 0 | 0 | 0 | 0 | 0 | 0 | 0 | 0 | 0 | 0 | 0 | 0 | 0 | 0 | 0 | 0 | 0 | 0 | 0 | 0 | 0 | 0 | 0 | 0 | 0 | 0 | 0 | 0 | 0 | 0 | 0 | 0 | 0 | 5 | 0 | 10 | 0 | 0 | 0 | 0 | 0 | 0 | 0 | 0 | 0 | 0 | 0 | 0 | 0 | 0 | 0 | 0 | 0 | 0 | 0 | 0 | 0 | 0 | 0 | 0 | 0 | 0 | 0 | 0 | NoCellCultured | 0 | 0 | 60 | 15 | 17 | 413 | 25 |  | 3 | 1 | 1377 | FALSE
Anna Golunova et al; 2024 | 10.1088/1748-605x/ad3f62 | general_biocompatibility | general_biocompatibility | FALSE | 0 | 0 | 0 | 0 | 0 | 0 | 0 | 0 | 0 | 0 | 0 | 0 | 0 | 0 | 0 | 0 | 0 | 0 | 0 | 0 | 0 | 0 | 0 | 0 | 0 | 0 | 0 | 0 | 0 | 0 | 0 | 0 | 0 | 0 | 0 | 0 | 0 | 0 | 0 | 0 | 0 | 0 | 0 | 0 | 0 | 0 | 0 | 0 | 0 | 0 | 0 | 0 | 0 | 0 | 0 | 0 | 0 | 0 | 0 | 0 | 0 | 0 | 0 | 0 | 0 | 0 | 0 | 0 | 0 | 0 | 0 | 0 | 0 | 0 | 0 | 0 | 0 | 0 | 0 | 0 | 0 | 0 | 0 | 0 | 0 | 0 | 0 | 0 | 0 | 0 | 0 | 0 | 0 | 0 | 0 | 0 | 0 | 0 | 0 | 3.75 | 2 | 10 | 0 | 0 | 0 | 0 | 0 | 0 | 0 | 0 | 0 | 0 | 0 | 0 | 0 | 0 | 0 | 0 | 0 | 0 | 0 | 0 | 0 | 0 | 0 | 0 | 0 | 0 | 0 | 0 | rMSC | 3.5 | 0 | 60 | 20 | 17 | 413 | 25 |  | 2 | 4 | 1378 | FALSE
Anna Golunova et al; 2024 | 10.1088/1748-605x/ad3f62 | general_biocompatibility | general_biocompatibility | FALSE | 0 | 0 | 0 | 0 | 0 | 0 | 0 | 0 | 0 | 0 | 0 | 0 | 0 | 0 | 0 | 0 | 0 | 0 | 0 | 0 | 0 | 0 | 0 | 0 | 0 | 0 | 0 | 0 | 0 | 0 | 0 | 0 | 0 | 0 | 0 | 0 | 0 | 0 | 0 | 0 | 0 | 0 | 0 | 0 | 0 | 0 | 0 | 0 | 0 | 0 | 0 | 0 | 0 | 0 | 0 | 0 | 0 | 0 | 0 | 0 | 0 | 0 | 0 | 0 | 0 | 0 | 0 | 0 | 0 | 0 | 0 | 0 | 0 | 0 | 0 | 0 | 0 | 0 | 0 | 0 | 0 | 0 | 0 | 0 | 0 | 0 | 0 | 0 | 0 | 0 | 0 | 0 | 0 | 0 | 0 | 0 | 0 | 0 | 0 | 5 | 4 | 10 | 0 | 0 | 0 | 0 | 0 | 0 | 0 | 0 | 0 | 0 | 0 | 0 | 0 | 0 | 0 | 0 | 0 | 0 | 0 | 0 | 0 | 0 | 0 | 0 | 0 | 0 | 0 | 0 | rMSC | 3.5 | 0 | 60 | 20 | 17 | 413 | 25 |  | 3 | 5 | 1379 | FALSE
Anna Golunova et al; 2024 | 10.1088/1748-605x/ad3f62 | general_biocompatibility | general_biocompatibility | FALSE | 0 | 0 | 0 | 0 | 0 | 10 | 0 | 0 | 0 | 0 | 0 | 0 | 0 | 0 | 0 | 0 | 0 | 0 | 0 | 0 | 0 | 0 | 0 | 0 | 0 | 0 | 0 | 0 | 0 | 0 | 0 | 0 | 0 | 0 | 0 | 0 | 0 | 0 | 0 | 0 | 0 | 0 | 0 | 0 | 0 | 0 | 0 | 0 | 0 | 0 | 0 | 0 | 0 | 0 | 0 | 0 | 0 | 0 | 0 | 0 | 0 | 0 | 0 | 0 | 0 | 0 | 0 | 0 | 0 | 0 | 0 | 0 | 0 | 0 | 0 | 0 | 0 | 0 | 0 | 0 | 0 | 0 | 0 | 0 | 0 | 0 | 0 | 0 | 0 | 0 | 0 | 0 | 0 | 0 | 0 | 0 | 0 | 0 | 0 | 3.75 | 0 | 0 | 0 | 0 | 0 | 0 | 0 | 0 | 0 | 0 | 0 | 0 | 0 | 0 | 0 | 0 | 0 | 0 | 0 | 0 | 0 | 0 | 0 | 0 | 0 | 0 | 0 | 0 | 0 | 0 | rMSC | 3.5 | 0 | 60 | 70 | 17 | 413 | 25 |  | 2 | 4 | 1380 | FALSE
Anna Golunova et al; 2024 | 10.1088/1748-605x/ad3f62 | general_biocompatibility | general_biocompatibility | FALSE | 0 | 0 | 0 | 0 | 0 | 10 | 0 | 0 | 0 | 0 | 0 | 0 | 0 | 0 | 0 | 0 | 0 | 0 | 0 | 0 | 0 | 0 | 0 | 0 | 0 | 0 | 0 | 0 | 0 | 0 | 0 | 0 | 0 | 0 | 0 | 0 | 0 | 0 | 0 | 0 | 0 | 0 | 0 | 0 | 0 | 0 | 0 | 0 | 0 | 0 | 0 | 0 | 0 | 0 | 0 | 0 | 0 | 0 | 0 | 0 | 0 | 0 | 0 | 0 | 0 | 0 | 0 | 0 | 0 | 0 | 0 | 0 | 0 | 0 | 0 | 0 | 0 | 0 | 0 | 0 | 0 | 0 | 0 | 0 | 0 | 0 | 0 | 0 | 0 | 0 | 0 | 0 | 0 | 0 | 0 | 0 | 0 | 0 | 0 | 5 | 0 | 0 | 0 | 0 | 0 | 0 | 0 | 0 | 0 | 0 | 0 | 0 | 0 | 0 | 0 | 0 | 0 | 0 | 0 | 0 | 0 | 0 | 0 | 0 | 0 | 0 | 0 | 0 | 0 | 0 | rMSC | 3.5 | 0 | 60 | 70 | 17 | 413 | 25 |  | 3 | 5 | 1381 | FALSE
Kai Guo et al; 2021 | 10.1021/acsami.0c16714 | vascular | vascular | FALSE | 0 | 0 | 0 | 0 | 3 | 0 | 0 | 0 | 0 | 0 | 0 | 0 | 0 | 0 | 0 | 0 | 0 | 0 | 0 | 0 | 0 | 0 | 0 | 0 | 0 | 0 | 0 | 0 | 100 | 0 | 0 | 0 | 0 | 0 | 0 | 0 | 0 | 0 | 0 | 0 | 0 | 0 | 0 | 0 | 0 | 0 | 0 | 0 | 0 | 0 | 0 | 0 | 0 | 0 | 0 | 0.025 | 0 | 0 | 0 | 0 | 0 | 0 | 0 | 0 | 0 | 0 | 0 | 0 | 0 | 0 | 0 | 0 | 0 | 0 | 0 | 0 | 0 | 0 | 0 | 0 | 0 | 0 | 0 | 0 | 0 | 0 | 0 | 0 | 0 | 0 | 0 | 0 | 0 | 0 | 0 | 0 | 0 | 0.2 | 0 | 0 | 0 | 0 | 0 | 0 | 0 | 0 | 0 | 0 | 0 | 0 | 0 | 0 | 0 | 0 | 0 | 0 | 0 | 0 | 0 | 0 | 0 | 0 | 0 | 0 | 0 | 0 | 0 | 0 | 0 | 0 | HUVECs | 0.5 | 0 | 30 |  | 1 | 300 | 18 |  | 1 | 4 | 1382 | FALSE
Kai Guo et al; 2021 | 10.1021/acsami.0c16714 | vascular | vascular | FALSE | 0 | 0 | 0 | 0 | 3 | 0 | 0 | 0 | 0 | 0 | 0 | 0 | 0 | 0 | 0 | 0 | 0 | 0 | 0 | 0 | 0 | 0 | 0 | 0 | 0 | 0 | 0 | 0 | 100 | 0 | 0 | 0 | 0 | 0 | 0 | 0 | 0 | 0 | 0 | 0 | 0 | 0 | 0 | 0 | 0 | 0 | 0 | 0 | 0 | 0 | 0 | 0 | 0 | 0 | 0 | 0.025 | 0 | 0 | 0 | 0 | 0 | 0 | 0 | 0 | 0 | 0 | 0 | 0 | 0 | 0 | 0 | 0 | 0 | 0 | 0 | 0 | 0 | 0 | 0 | 0 | 0 | 0 | 0 | 0 | 0 | 0 | 0 | 0 | 0 | 0 | 0 | 0 | 0 | 0 | 0 | 0 | 0 | 0.3 | 0 | 0 | 0 | 0 | 0 | 0 | 0 | 0 | 0 | 0 | 0 | 0 | 0 | 0 | 0 | 0 | 0 | 0 | 0 | 0 | 0 | 0 | 0 | 0 | 0 | 0 | 0 | 0 | 0 | 0 | 0 | 0 | NoCellCultured | 0 | 0 | 30 |  | 1 | 300 | 18 |  | 2 | 1 | 1383 | FALSE
Kai Guo et al; 2021 | 10.1021/acsami.0c16714 | vascular | vascular | FALSE | 0 | 0 | 0 | 0 | 3 | 0 | 0 | 0 | 0 | 0 | 0 | 0 | 0 | 0 | 0 | 0 | 0 | 0 | 0 | 0 | 0 | 0 | 0 | 0 | 0 | 0 | 0 | 0 | 100 | 0 | 0 | 0 | 0 | 0 | 0 | 0 | 0 | 0 | 0 | 0 | 0 | 0 | 0 | 0 | 0 | 0 | 0 | 0 | 0 | 0 | 0 | 0 | 0 | 0 | 0 | 0.025 | 0 | 0 | 0 | 0 | 0 | 0 | 0 | 0 | 0 | 0 | 0 | 0 | 0 | 0 | 0 | 0 | 0 | 0 | 0 | 0 | 0 | 0 | 0 | 0 | 0 | 0 | 0 | 0 | 0 | 0 | 0 | 0 | 0 | 0 | 0 | 0 | 0 | 0 | 0 | 0 | 0 | 0.4 | 0 | 0 | 0 | 0 | 0 | 0 | 0 | 0 | 0 | 0 | 0 | 0 | 0 | 0 | 0 | 0 | 0 | 0 | 0 | 0 | 0 | 0 | 0 | 0 | 0 | 0 | 0 | 0 | 0 | 0 | 0 | 0 | HUVECs | 0.5 | 0 | 30 |  | 1 | 300 | 18 |  | 2 | 5 | 1384 | FALSE
Kai Guo et al; 2021 | 10.1021/acsami.0c16714 | vascular | vascular | FALSE | 0 | 0 | 0 | 0 | 3 | 0 | 0 | 0 | 0 | 0 | 0 | 0 | 0 | 0 | 0 | 0 | 0 | 0 | 0 | 0 | 0 | 0 | 0 | 0 | 0 | 0 | 0 | 0 | 100 | 0 | 0 | 0 | 0 | 0 | 0 | 0 | 0 | 0 | 0 | 0 | 0 | 0 | 0 | 0 | 0 | 0 | 0 | 0 | 0 | 0 | 0 | 0 | 0 | 0 | 0 | 0.025 | 0 | 0 | 0 | 0 | 0 | 0 | 0 | 0 | 0 | 0 | 0 | 0 | 0 | 0 | 0 | 0 | 0 | 0 | 0 | 0 | 0 | 0 | 0 | 0 | 0 | 0 | 0 | 0 | 0 | 0 | 0 | 0 | 0 | 0 | 0 | 0 | 0 | 0 | 0 | 0 | 0 | 0.5 | 0 | 0 | 0 | 0 | 0 | 0 | 0 | 0 | 0 | 0 | 0 | 0 | 0 | 0 | 0 | 0 | 0 | 0 | 0 | 0 | 0 | 0 | 0 | 0 | 0 | 0 | 0 | 0 | 0 | 0 | 0 | 0 | NoCellCultured | 0 | 0 | 30 |  | 1 | 300 | 18 |  | 2 | 1 | 1385 | FALSE
Kai Guo et al; 2021 | 10.1021/acsami.0c16714 | vascular | vascular | FALSE | 0 | 0 | 0 | 0 | 3 | 0 | 0 | 0 | 0 | 0 | 0 | 0 | 0 | 0 | 0 | 0 | 0 | 0 | 0 | 0 | 0 | 0 | 0 | 0 | 0 | 0 | 0 | 0 | 100 | 0 | 0 | 0 | 0 | 0 | 0 | 0 | 0 | 0 | 0 | 0 | 0 | 0 | 0 | 0 | 0 | 0 | 0 | 0 | 0 | 0 | 0 | 0 | 0 | 0 | 0 | 0.025 | 0 | 0 | 0 | 0 | 0 | 0 | 0 | 0 | 0 | 0 | 0 | 0 | 0 | 0 | 0 | 0 | 0 | 0 | 0 | 0 | 0 | 0 | 0 | 0 | 0 | 0 | 0 | 0 | 0 | 0 | 0 | 0 | 0 | 0 | 0 | 0 | 0 | 0 | 0 | 0 | 0 | 0.6 | 0 | 0 | 0 | 0 | 0 | 0 | 0 | 0 | 0 | 0 | 0 | 0 | 0 | 0 | 0 | 0 | 0 | 0 | 0 | 0 | 0 | 0 | 0 | 0 | 0 | 0 | 0 | 0 | 0 | 0 | 0 | 0 | HUVECs | 0.5 | 0 | 30 |  | 1 | 300 | 18 |  | 2 | 5 | 1386 | FALSE
Kai Guo et al; 2021 | 10.1021/acsami.0c16714 | vascular | vascular | FALSE | 0 | 0 | 0 | 0 | 3 | 0 | 0 | 0 | 0 | 0 | 0 | 0 | 0 | 0 | 0 | 0 | 0 | 0 | 0 | 0 | 0 | 0 | 0 | 0 | 0 | 0 | 0 | 0 | 100 | 0 | 0 | 0 | 0 | 0 | 0 | 0 | 0 | 0 | 0 | 0 | 0 | 0 | 0 | 0 | 0 | 0 | 0 | 0 | 0 | 0 | 0 | 0 | 0 | 0 | 0 | 0.01 | 0 | 0 | 0 | 0 | 0 | 0 | 0 | 0 | 0 | 0 | 0 | 0 | 0 | 0 | 0 | 0 | 0 | 0 | 0 | 0 | 0 | 0 | 0 | 0 | 0 | 0 | 0 | 0 | 0 | 0 | 0 | 0 | 0 | 0 | 0 | 0 | 0 | 0 | 0 | 0 | 0 | 0.6 | 0 | 0 | 0 | 0 | 0 | 0 | 0 | 0 | 0 | 0 | 0 | 0 | 0 | 0 | 0 | 0 | 0 | 0 | 0 | 0 | 0 | 0 | 0 | 0 | 0 | 0 | 0 | 0 | 0 | 0 | 0 | 0 | HUVECs | 0.5 | 0 | 30 |  | 1 | 300 | 18 |  | 1 | 5 | 1387 | FALSE
Kai Guo et al; 2021 | 10.1021/acsami.0c16714 | vascular | vascular | FALSE | 0 | 0 | 0 | 0 | 3 | 0 | 0 | 0 | 0 | 0 | 0 | 0 | 0 | 0 | 0 | 0 | 0 | 0 | 0 | 0 | 0 | 0 | 0 | 0 | 0 | 0 | 0 | 0 | 100 | 0 | 0 | 0 | 0 | 0 | 0 | 0 | 0 | 0 | 0 | 0 | 0 | 0 | 0 | 0 | 0 | 0 | 0 | 0 | 0 | 0 | 0 | 0 | 0 | 0 | 0 | 0.05 | 0 | 0 | 0 | 0 | 0 | 0 | 0 | 0 | 0 | 0 | 0 | 0 | 0 | 0 | 0 | 0 | 0 | 0 | 0 | 0 | 0 | 0 | 0 | 0 | 0 | 0 | 0 | 0 | 0 | 0 | 0 | 0 | 0 | 0 | 0 | 0 | 0 | 0 | 0 | 0 | 0 | 0.6 | 0 | 0 | 0 | 0 | 0 | 0 | 0 | 0 | 0 | 0 | 0 | 0 | 0 | 0 | 0 | 0 | 0 | 0 | 0 | 0 | 0 | 0 | 0 | 0 | 0 | 0 | 0 | 0 | 0 | 0 | 0 | 0 | HUVECs | 0.5 | 0 | 30 |  | 1 | 300 | 18 |  | 2 | 4 | 1388 | FALSE
Kai Guo et al; 2021 | 10.1021/acsami.0c16714 | vascular | vascular | FALSE | 0 | 0 | 0 | 0 | 3 | 0 | 0 | 0 | 0 | 0 | 0 | 0 | 0 | 0 | 0 | 0 | 0 | 0 | 0 | 0 | 0 | 0 | 0 | 0 | 0 | 0 | 0 | 0 | 100 | 0 | 0 | 0 | 0 | 0 | 0 | 0 | 0 | 0 | 0 | 0 | 0 | 0 | 0 | 0 | 0 | 0 | 0 | 0 | 0 | 0 | 0 | 0 | 0 | 0 | 0 | 0.1 | 0 | 0 | 0 | 0 | 0 | 0 | 0 | 0 | 0 | 0 | 0 | 0 | 0 | 0 | 0 | 0 | 0 | 0 | 0 | 0 | 0 | 0 | 0 | 0 | 0 | 0 | 0 | 0 | 0 | 0 | 0 | 0 | 0 | 0 | 0 | 0 | 0 | 0 | 0 | 0 | 0 | 0.6 | 0 | 0 | 0 | 0 | 0 | 0 | 0 | 0 | 0 | 0 | 0 | 0 | 0 | 0 | 0 | 0 | 0 | 0 | 0 | 0 | 0 | 0 | 0 | 0 | 0 | 0 | 0 | 0 | 0 | 0 | 0 | 0 | HUVECs | 0.5 | 0 | 30 |  | 1 | 300 | 18 |  | 2 | 2 | 1389 | FALSE
Kai Guo et al; 2021 | 10.1021/acsami.0c16714 | vascular | vascular | FALSE | 0 | 0 | 0 | 0 | 3 | 0 | 0 | 0 | 0 | 0 | 0 | 0 | 0 | 0 | 0 | 0 | 0 | 0 | 0 | 0 | 0 | 0 | 0 | 0 | 0 | 0 | 0 | 0 | 100 | 0 | 0 | 0 | 0 | 0 | 0 | 0 | 0 | 0 | 0 | 0 | 0 | 0 | 0 | 0 | 0 | 0 | 0 | 0 | 0 | 0 | 0 | 0 | 0 | 0 | 0 | 0.025 | 0 | 0 | 0 | 0 | 0 | 0 | 0 | 0 | 0 | 0 | 0 | 0 | 0 | 0 | 0 | 0 | 0 | 0 | 0 | 0 | 0 | 0 | 0 | 0 | 0 | 0 | 0 | 0 | 0 | 0 | 0 | 0 | 0 | 0 | 0 | 0 | 0 | 0 | 0 | 0 | 0 | 1 | 0 | 0 | 0 | 0 | 0 | 0 | 0 | 0 | 0 | 0 | 0 | 0 | 0 | 0 | 0 | 0 | 0 | 0 | 0 | 0 | 0 | 0 | 0 | 0 | 0 | 0 | 0 | 0 | 0 | 0 | 0 | 0 | HUVECs | 0.5 | 0 | 30 |  | 1 | 300 | 18 |  | 2 | 3 | 1390 | FALSE
Kai Guo et al; 2021 | 10.1021/acsami.0c16714 | vascular | vascular | FALSE | 0 | 0 | 0 | 0 | 3 | 0 | 0 | 0 | 0 | 0 | 0 | 0 | 0 | 0 | 0 | 0 | 0 | 0 | 0 | 0 | 0 | 0 | 0 | 0 | 0 | 0 | 0 | 0 | 100 | 0 | 0 | 0 | 0 | 0 | 0 | 0 | 0 | 0 | 0 | 0 | 0 | 0 | 0 | 0 | 0 | 0 | 0 | 0 | 0 | 0 | 0 | 0 | 0 | 0 | 0 | 0.025 | 0 | 0 | 0 | 0 | 0 | 0 | 0 | 0 | 0 | 0 | 0 | 0 | 0 | 0 | 0 | 0 | 0 | 0 | 0 | 0 | 0 | 0 | 0 | 0 | 0 | 0 | 0 | 0 | 0 | 0 | 0 | 0 | 0 | 0 | 0 | 0 | 0 | 0 | 0 | 0 | 0 | 0.6 | 4 | 0 | 0 | 0 | 0 | 0 | 0 | 0 | 0 | 0 | 0 | 0 | 0 | 0 | 0 | 0 | 0 | 0 | 0 | 0 | 0 | 0 | 0 | 0 | 0 | 0 | 0 | 0 | 0 | 0 | 0 | 0 | HUVECs | 0.5 | 0 | 30 |  | 1 | 300 | 18 |  | 3 | 1 | 1391 | FALSE
Kai Guo et al; 2021 | 10.1021/acsami.0c16714 | vascular | vascular | FALSE | 0 | 0 | 0 | 0 | 3 | 0 | 0 | 0 | 0 | 0 | 0 | 0 | 0 | 0 | 0 | 0 | 0 | 0 | 0 | 0 | 0 | 0 | 0 | 0 | 0 | 0 | 0 | 0 | 100 | 0 | 0 | 0 | 0 | 0 | 0 | 0 | 0 | 0 | 0 | 0 | 0 | 0 | 0 | 0 | 0 | 0 | 0 | 0 | 0 | 0 | 0 | 0 | 0 | 0 | 0 | 0.025 | 0 | 0 | 0 | 0 | 0 | 0 | 0 | 0 | 0 | 0 | 0 | 0 | 0 | 0 | 0 | 0 | 0 | 0 | 0 | 0 | 0 | 0 | 0 | 0 | 0 | 0 | 0 | 0 | 0 | 0 | 0 | 0 | 0 | 0 | 0 | 0 | 0 | 0 | 0 | 0 | 0 | 0.6 | 8 | 0 | 0 | 0 | 0 | 0 | 0 | 0 | 0 | 0 | 0 | 0 | 0 | 0 | 0 | 0 | 0 | 0 | 0 | 0 | 0 | 0 | 0 | 0 | 0 | 0 | 0 | 0 | 0 | 0 | 0 | 0 | HUVECs | 0.5 | 0 | 30 |  | 1 | 300 | 18 |  | 3 | 1 | 1392 | FALSE
Kai Guo et al; 2021 | 10.1021/acsami.0c16714 | vascular | vascular | FALSE | 0 | 0 | 0 | 0 | 3 | 0 | 0 | 0 | 0 | 0 | 0 | 0 | 0 | 0 | 0 | 0 | 0 | 0 | 0 | 0 | 0 | 0 | 0 | 0 | 0 | 0 | 0 | 0 | 100 | 0 | 0 | 0 | 0 | 0 | 0 | 0 | 0 | 0 | 0 | 0 | 4 | 0 | 0 | 0 | 0 | 0 | 0 | 0 | 0 | 0 | 0 | 0 | 0 | 0 | 0 | 0.025 | 0 | 0 | 0 | 0 | 0 | 0 | 0 | 0 | 0 | 0 | 0 | 0 | 0 | 0 | 0 | 0 | 0 | 0 | 0 | 0 | 0 | 0 | 0 | 0 | 0 | 0 | 0 | 0 | 0 | 0 | 0 | 0 | 0 | 0 | 0 | 0 | 0 | 0 | 0 | 0 | 0 | 0.6 | 0 | 0 | 0 | 0 | 0 | 0 | 0 | 0 | 0 | 0 | 0 | 0 | 0 | 0 | 0 | 0 | 0 | 0 | 0 | 0 | 0 | 0 | 0 | 0 | 0 | 0 | 0 | 0 | 0 | 0 | 0 | 0 | HUVECs | 0.5 | 0 | 30 |  | 1 | 300 | 18 |  | 3 | 4 | 1393 | FALSE
Kai Guo et al; 2021 | 10.1021/acsami.0c16714 | vascular | vascular | FALSE | 0 | 0 | 0 | 0 | 3 | 0 | 0 | 0 | 0 | 0 | 0 | 0 | 0 | 0 | 0 | 0 | 0 | 0 | 0 | 0 | 0 | 0 | 0 | 0 | 0 | 0 | 0 | 0 | 100 | 0 | 0 | 0 | 0 | 0 | 0 | 0 | 0 | 0 | 0 | 0 | 8 | 0 | 0 | 0 | 0 | 0 | 0 | 0 | 0 | 0 | 0 | 0 | 0 | 0 | 0 | 0.025 | 0 | 0 | 0 | 0 | 0 | 0 | 0 | 0 | 0 | 0 | 0 | 0 | 0 | 0 | 0 | 0 | 0 | 0 | 0 | 0 | 0 | 0 | 0 | 0 | 0 | 0 | 0 | 0 | 0 | 0 | 0 | 0 | 0 | 0 | 0 | 0 | 0 | 0 | 0 | 0 | 0 | 0.6 | 0 | 0 | 0 | 0 | 0 | 0 | 0 | 0 | 0 | 0 | 0 | 0 | 0 | 0 | 0 | 0 | 0 | 0 | 0 | 0 | 0 | 0 | 0 | 0 | 0 | 0 | 0 | 0 | 0 | 0 | 0 | 0 | HUVECs | 0.5 | 0 | 30 |  | 1 | 300 | 18 |  | 3 | 5 | 1394 | FALSE
Farnoush Sadat Rezaei et al; 2021 | 10.1039/d1ra03410c | lung | lung | FALSE | 0 | 0 | 0 | 0 | 0 | 0 | 0 | 0 | 0 | 0 | 0 | 0 | 0 | 0 | 0 | 2 | 0 | 0 | 0 | 0 | 0 | 0 | 0 | 0 | 0 | 0 | 0 | 0 | 1440 | 0 | 0 | 0 | 0 | 0 | 0 | 0 | 0 | 0 | 0 | 0 | 0 | 0 | 0 | 0 | 0 | 0 | 2.5 | 0 | 0 | 0 | 0 | 0 | 0 | 0 | 0 | 0 | 0 | 0 | 0 | 0 | 0 | 0 | 0 | 0 | 0 | 0 | 0 | 0 | 0 | 0 | 0 | 0 | 0 | 0 | 0 | 0 | 0 | 0 | 0 | 0 | 0 | 0 | 0 | 0 | 0 | 0 | 0 | 0 | 0 | 0 | 0 | 0 | 0 | 0 | 0 | 0 | 0 | 0 | 0 | 0 | 0 | 0 | 0 | 0 | 0 | 0 | 0 | 0 | 0 | 0 | 0 | 0 | 0 | 0 | 0 | 0 | 0 | 0 | 0 | 0 | 0 | 0 | 0 | 0 | 0 | 0 | 0 | 0 | 0 | 0 | NoCellCultured | 0 |  |  | 200 | 4 | 300 | 25 |  | 2 | 1 | 1395 | FALSE
Farnoush Sadat Rezaei et al; 2021 | 10.1039/d1ra03410c | lung | lung | FALSE | 0 | 0 | 0 | 0 | 0 | 0 | 0 | 0 | 0 | 0 | 0 | 0 | 0 | 0 | 0 | 4 | 0 | 0 | 0 | 0 | 0 | 0 | 0 | 0 | 0 | 0 | 0 | 0 | 1440 | 0 | 0 | 0 | 0 | 0 | 0 | 0 | 0 | 0 | 0 | 0 | 0 | 0 | 0 | 0 | 0 | 0 | 1 | 0 | 0 | 0 | 0 | 0 | 0 | 0 | 0 | 0 | 0 | 0 | 0 | 0 | 0 | 0 | 0 | 0 | 0 | 0 | 0 | 0 | 0 | 0 | 0 | 0 | 0 | 0 | 0 | 0 | 0 | 0 | 0 | 0 | 0 | 0 | 0 | 0 | 0 | 0 | 0 | 0 | 0 | 0 | 0 | 0 | 0 | 0 | 0 | 0 | 0 | 0 | 0 | 0 | 0 | 0 | 0 | 0 | 0 | 0 | 0 | 0 | 0 | 0 | 0 | 0 | 0 | 0 | 0 | 0 | 0 | 0 | 0 | 0 | 0 | 0 | 0 | 0 | 0 | 0 | 0 | 0 | 0 | 0 | MRC5 | 0.04 |  |  | 200 | 4 | 300 | 25 |  | 3 | 4 | 1396 | FALSE
Farnoush Sadat Rezaei et al; 2021 | 10.1039/d1ra03410c | lung | lung | FALSE | 0 | 0 | 0 | 0 | 0 | 0 | 0 | 0 | 0 | 0 | 0 | 0 | 0 | 0 | 0 | 0 | 0 | 0 | 0 | 0 | 0 | 0 | 0 | 0 | 0 | 0 | 0 | 0 | 1440 | 0 | 0 | 0 | 0 | 0 | 0 | 0 | 0 | 0 | 0 | 0 | 0 | 0 | 0 | 0 | 0 | 0 | 4 | 0 | 0 | 0 | 0 | 0 | 0 | 0 | 0 | 0 | 0 | 0 | 0 | 0 | 0 | 0 | 0 | 0 | 0 | 0 | 0 | 0 | 0 | 0 | 0 | 0 | 0 | 0 | 0 | 0 | 0 | 0 | 0 | 0 | 0 | 0 | 0 | 0 | 0 | 0 | 0 | 0 | 0 | 0 | 0 | 0 | 0 | 0 | 0 | 0 | 0 | 0 | 0 | 0 | 0 | 0 | 0 | 0 | 0 | 0 | 0 | 0 | 0 | 0 | 0 | 0 | 0 | 0 | 0 | 0 | 0 | 0 | 0 | 0 | 0 | 0 | 0 | 0 | 0 | 0 | 0 | 0 | 0 | 0 | NoCellCultured | 0 |  |  | 200 | 4 | 300 | 25 |  | 1 | 1 | 1397 | FALSE
Farnoush Sadat Rezaei et al; 2021 | 10.1039/d1ra03410c | lung | lung | FALSE | 0 | 0 | 0 | 0 | 0 | 0 | 0 | 0 | 0 | 0 | 0 | 0 | 0 | 0 | 0 | 4 | 0 | 0 | 0 | 0 | 0 | 0 | 0 | 0 | 0 | 0 | 0 | 0 | 1440 | 0 | 0 | 0 | 0 | 0 | 0 | 0 | 0 | 0 | 0 | 0 | 0 | 0 | 0 | 0 | 0 | 0 | 4 | 0 | 0 | 0 | 0 | 0 | 0 | 0 | 0 | 0 | 0 | 0 | 0 | 0 | 0 | 0 | 0 | 0 | 0 | 0 | 0 | 0 | 0 | 0 | 0 | 0 | 0 | 0 | 0 | 0 | 0 | 0 | 0 | 0 | 0 | 0 | 0 | 0 | 0 | 0 | 0 | 0 | 0 | 0 | 0 | 0 | 0 | 0 | 0 | 0 | 0 | 0 | 0 | 0 | 0 | 0 | 0 | 0 | 0 | 0 | 0 | 0 | 0 | 0 | 0 | 0 | 0 | 0 | 0 | 0 | 0 | 0 | 0 | 0 | 0 | 0 | 0 | 0 | 0 | 0 | 0 | 0 | 0 | 0 | MRC5 | 0.04 |  |  | 200 | 4 | 300 | 25 |  | 3 | 4 | 1398 | FALSE
Farnoush Sadat Rezaei et al; 2021 | 10.1039/d1ra03410c | lung | lung | FALSE | 0 | 0 | 0 | 0 | 0 | 0 | 0 | 0 | 0 | 0 | 0 | 0 | 0 | 0 | 0 | 2 | 0 | 0 | 0 | 0 | 0 | 0 | 0 | 0 | 0 | 0 | 0 | 0 | 1440 | 0 | 0 | 0 | 0 | 0 | 0 | 0 | 0 | 0 | 0 | 0 | 0 | 0 | 0 | 0 | 0 | 0 | 1 | 0 | 0 | 0 | 0 | 0 | 0 | 0 | 0 | 0 | 0 | 0 | 0 | 0 | 0 | 0 | 0 | 0 | 0 | 0 | 0 | 0 | 0 | 0 | 0 | 0 | 0 | 0 | 0 | 0 | 0 | 0 | 0 | 0 | 0 | 0 | 0 | 0 | 0 | 0 | 0 | 0 | 0 | 0 | 0 | 0 | 0 | 0 | 0 | 0 | 0 | 0 | 0 | 0 | 0 | 0 | 0 | 0 | 0 | 0 | 0 | 0 | 0 | 0 | 0 | 0 | 0 | 0 | 0 | 0 | 0 | 0 | 0 | 0 | 0 | 0 | 0 | 0 | 0 | 0 | 0 | 0 | 0 | 0 | NoCellCultured | 0 |  |  | 200 | 4 | 300 | 25 |  | 1 | 1 | 1399 | FALSE
Farnoush Sadat Rezaei et al; 2021 | 10.1039/d1ra03410c | lung | lung | FALSE | 0 | 0 | 0 | 0 | 0 | 0 | 0 | 0 | 0 | 0 | 0 | 0 | 0 | 0 | 0 | 0 | 0 | 0 | 0 | 0 | 0 | 0 | 0 | 0 | 0 | 0 | 0 | 0 | 1440 | 0 | 0 | 0 | 0 | 0 | 0 | 0 | 0 | 0 | 0 | 0 | 0 | 0 | 0 | 0 | 0 | 0 | 1 | 0 | 0 | 0 | 0 | 0 | 0 | 0 | 0 | 0 | 0 | 0 | 0 | 0 | 0 | 0 | 0 | 0 | 0 | 0 | 0 | 0 | 0 | 0 | 0 | 0 | 0 | 0 | 0 | 0 | 0 | 0 | 0 | 0 | 0 | 0 | 0 | 0 | 0 | 0 | 0 | 0 | 0 | 0 | 0 | 0 | 0 | 0 | 0 | 0 | 0 | 0 | 0 | 0 | 0 | 0 | 0 | 0 | 0 | 0 | 0 | 0 | 0 | 0 | 0 | 0 | 0 | 0 | 0 | 0 | 0 | 0 | 0 | 0 | 0 | 0 | 0 | 0 | 0 | 0 | 0 | 0 | 0 | 0 | NoCellCultured | 0 |  |  | 200 | 4 | 300 | 25 |  | 1 | 1 | 1400 | FALSE
Farnoush Sadat Rezaei et al; 2021 | 10.1039/d1ra03410c | lung | lung | FALSE | 0 | 0 | 0 | 0 | 0 | 0 | 0 | 0 | 0 | 0 | 0 | 0 | 0 | 0 | 0 | 0 | 0 | 0 | 0 | 0 | 0 | 0 | 0 | 0 | 0 | 0 | 0 | 0 | 1440 | 0 | 0 | 0 | 0 | 0 | 0 | 0 | 0 | 0 | 0 | 0 | 0 | 0 | 0 | 0 | 0 | 0 | 2.5 | 0 | 0 | 0 | 0 | 0 | 0 | 0 | 0 | 0 | 0 | 0 | 0 | 0 | 0 | 0 | 0 | 0 | 0 | 0 | 0 | 0 | 0 | 0 | 0 | 0 | 0 | 0 | 0 | 0 | 0 | 0 | 0 | 0 | 0 | 0 | 0 | 0 | 0 | 0 | 0 | 0 | 0 | 0 | 0 | 0 | 0 | 0 | 0 | 0 | 0 | 0 | 0 | 0 | 0 | 0 | 0 | 0 | 0 | 0 | 0 | 0 | 0 | 0 | 0 | 0 | 0 | 0 | 0 | 0 | 0 | 0 | 0 | 0 | 0 | 0 | 0 | 0 | 0 | 0 | 0 | 0 | 0 | 0 | NoCellCultured | 0 |  |  | 200 | 4 | 300 | 25 |  | 2 | 1 | 1401 | FALSE
Farnoush Sadat Rezaei et al; 2021 | 10.1039/d1ra03410c | lung | lung | FALSE | 0 | 0 | 0 | 0 | 0 | 0 | 0 | 0 | 0 | 0 | 0 | 0 | 0 | 0 | 0 | 2 | 0 | 0 | 0 | 0 | 0 | 0 | 0 | 0 | 0 | 0 | 0 | 0 | 1440 | 0 | 0 | 0 | 0 | 0 | 0 | 0 | 0 | 0 | 0 | 0 | 0 | 0 | 0 | 0 | 0 | 0 | 4 | 0 | 0 | 0 | 0 | 0 | 0 | 0 | 0 | 0 | 0 | 0 | 0 | 0 | 0 | 0 | 0 | 0 | 0 | 0 | 0 | 0 | 0 | 0 | 0 | 0 | 0 | 0 | 0 | 0 | 0 | 0 | 0 | 0 | 0 | 0 | 0 | 0 | 0 | 0 | 0 | 0 | 0 | 0 | 0 | 0 | 0 | 0 | 0 | 0 | 0 | 0 | 0 | 0 | 0 | 0 | 0 | 0 | 0 | 0 | 0 | 0 | 0 | 0 | 0 | 0 | 0 | 0 | 0 | 0 | 0 | 0 | 0 | 0 | 0 | 0 | 0 | 0 | 0 | 0 | 0 | 0 | 0 | 0 | NoCellCultured | 0 |  |  | 200 | 4 | 300 | 25 |  | 2 | 1 | 1402 | FALSE
Farnoush Sadat Rezaei et al; 2021 | 10.1039/d1ra03410c | lung | lung | FALSE | 0 | 0 | 0 | 0 | 0 | 0 | 0 | 0 | 0 | 0 | 0 | 0 | 0 | 0 | 0 | 4 | 0 | 0 | 0 | 0 | 0 | 0 | 0 | 0 | 0 | 0 | 0 | 0 | 1440 | 0 | 0 | 0 | 0 | 0 | 0 | 0 | 0 | 0 | 0 | 0 | 0 | 0 | 0 | 0 | 0 | 0 | 2.5 | 0 | 0 | 0 | 0 | 0 | 0 | 0 | 0 | 0 | 0 | 0 | 0 | 0 | 0 | 0 | 0 | 0 | 0 | 0 | 0 | 0 | 0 | 0 | 0 | 0 | 0 | 0 | 0 | 0 | 0 | 0 | 0 | 0 | 0 | 0 | 0 | 0 | 0 | 0 | 0 | 0 | 0 | 0 | 0 | 0 | 0 | 0 | 0 | 0 | 0 | 0 | 0 | 0 | 0 | 0 | 0 | 0 | 0 | 0 | 0 | 0 | 0 | 0 | 0 | 0 | 0 | 0 | 0 | 0 | 0 | 0 | 0 | 0 | 0 | 0 | 0 | 0 | 0 | 0 | 0 | 0 | 0 | 0 | MRC5 | 0.04 |  |  | 200 | 4 | 300 | 25 |  | 3 | 5 | 1403 | FALSE
Hernandez et al; 2023 | 10.3390/bioengineering10070834 | cardiac | cardiac | FALSE | 7 | 0 | 0 | 0 | 5 | 0 | 0 | 0 | 0 | 0 | 0 | 0 | 0 | 0 | 0 | 0 | 0 | 0 | 0 | 0 | 0 | 0 | 0 | 0 | 0 | 0 | 0 | 0 | 100 | 0 | 0 | 0 | 0 | 0 | 0 | 0 | 0 | 0 | 0 | 0 | 0 | 0 | 0 | 0 | 0 | 0 | 0 | 0 | 0 | 0 | 0 | 0 | 0 | 0 | 0 | 0 | 0 | 0 | 0 | 0 | 0 | 0 | 0 | 0 | 0 | 0 | 0 | 0 | 0 | 0 | 0 | 0 | 0 | 0 | 0 | 0 | 0 | 0 | 0 | 0 | 0 | 0 | 0 | 0 | 0 | 0 | 0 | 0 | 0 | 0 | 0 | 0 | 0 | 0 | 0 | 0 | 0 | 0 | 0 | 0 | 0 | 0 | 0 | 0 | 0 | 0 | 0 | 0 | 0 | 0 | 0 | 0 | 0 | 0 | 0 | 0 | 0 | 0 | 0 | 0 | 0 | 0 | 0 | 0 | 0 | 0 | 0 | 0 | 0 | 0 | cardiomyocytes | 2 | 300 | 0 | 70 | 1 | 413 |  |  | 3 | 5 | 1404 | FALSE
Hernandez et al; 2023 | 10.3390/bioengineering10070834 | cardiac | cardiac | FALSE | 7 | 0 | 0 | 0 | 5 | 0 | 0 | 0 | 0 | 0 | 0 | 0 | 0 | 0 | 0 | 0 | 0 | 0 | 0 | 0 | 0 | 0 | 0 | 0 | 0 | 0 | 0 | 0 | 100 | 0 | 0 | 0 | 0 | 0 | 0 | 0 | 0 | 0 | 0 | 0 | 0 | 0 | 0 | 0 | 0 | 0 | 0 | 0 | 0 | 0 | 0 | 0 | 0 | 0 | 0 | 0 | 0 | 0 | 0 | 0 | 0 | 0 | 0 | 0 | 0 | 0 | 0 | 0 | 0 | 0 | 0 | 0 | 0 | 0 | 0 | 0 | 0 | 0 | 0 | 0 | 0 | 0 | 0 | 0 | 0 | 0 | 0 | 0 | 0 | 0 | 0 | 0 | 0 | 0 | 0 | 0 | 0 | 0 | 0 | 0 | 0 | 0 | 0 | 0 | 0 | 0 | 0 | 0 | 0 | 0 | 0 | 0 | 0 | 0 | 0 | 0 | 0 | 0 | 0 | 0 | 0 | 0 | 0 | 0 | 0 | 0 | 0 | 0 | 0 | 0 | NoCellCultured | 0 | 300 | 0 | 70 | 1 | 413 |  |  | 3 | 1 | 1405 | FALSE
Sanz-Fraile et al; 2023 | 10.3390/gels9090745 | cardiac | cardiac | FALSE | 0 | 0 | 0 | 0 | 0 | 0 | 0 | 0 | 0 | 0 | 0 | 0 | 0 | 0 | 0 | 0 | 0 | 0 | 0 | 0 | 0 | 0 | 0 | 0 | 0 | 0 | 0 | 0 | 0 | 0 | 0 | 0 | 0 | 0 | 0 | 0 | 0 | 0 | 0 | 0 | 0 | 0 | 0 | 0 | 0 | 0 | 0 | 0 | 0 | 0 | 0 | 0 | 0 | 0 | 0 | 0 | 0 | 0 | 0 | 2 | 0 | 0 | 0 | 0 | 0 | 0 | 0 | 0 | 0 | 0 | 0 | 0 | 0 | 0 | 0 | 0 | 0 | 0 | 0 | 0 | 0 | 0 | 0 | 0 | 0 | 0 | 0 | 0 | 0 | 0 | 0 | 0 | 0 | 0 | 0 | 0 | 0 | 0 | 0 | 0 | 0 | 0 | 0 | 0 | 0 | 0 | 0 | 0 | 0 | 0 | 0 | 0 | 0 | 0 | 0 | 0 | 0 | 0 | 0 | 0 | 0 | 0 | 0 | 0 | 0 | 0 | 0 | 0 | 0 | 0 | hBM-MSCs | 0.25 | 45 | 0 | 101.325 |  | 250 | 4 |  | 3 | 5 | 1406 | FALSE
Sanz-Fraile et al; 2023 | 10.3390/gels9090745 | cardiac | cardiac | FALSE | 0 | 0 | 0 | 0 | 0 | 0 | 0 | 0 | 0 | 0 | 0 | 0 | 0 | 0 | 0 | 0 | 0 | 0 | 0 | 0 | 0 | 0 | 0 | 0 | 0 | 0 | 0 | 0 | 0 | 0 | 0 | 0 | 0 | 0 | 0 | 0 | 0 | 0 | 0 | 0 | 0 | 0 | 0 | 0 | 0 | 0 | 0 | 0 | 0 | 40 | 0 | 0 | 0 | 0 | 0 | 0 | 0 | 0 | 0 | 0 | 0 | 0 | 0 | 0 | 0 | 0 | 0 | 0 | 0 | 0 | 0 | 0 | 0 | 0 | 0 | 0 | 0 | 0 | 0 | 0 | 0 | 0 | 0 | 0 | 0 | 0 | 0 | 0 | 0 | 0 | 0 | 0 | 0 | 0 | 0 | 0 | 0 | 0 | 0 | 0 | 0 | 0 | 0 | 0 | 0 | 0 | 0 | 0 | 0 | 0 | 0 | 0 | 0 | 0 | 0 | 0 | 0 | 0 | 0 | 0 | 0 | 0 | 0 | 0 | 0 | 0 | 0 | 0 | 0 | 0 | NoCellCultured | 0 | 45 | 0 | 456 |  | 250 | 25 |  | 3 | 1 | 1407 | FALSE
Maiullari et al; 2018 | 10.1038/s41598-018-31848-x | cardiac | cardiac;vascular | FALSE | 4 | 0 | 0 | 0 | 0 | 0 | 0 | 0 | 0 | 0 | 0 | 0 | 0 | 0 | 0 | 0 | 0 | 0 | 0 | 0 | 0 | 0 | 0 | 0 | 1 | 0 | 0 | 0 | 0 | 0 | 0 | 0 | 0 | 0 | 0 | 0 | 0 | 0 | 0 | 0 | 0 | 0 | 0 | 0 | 0 | 0 | 0 | 0 | 0 | 0 | 0 | 0 | 0 | 0 | 0 | 0 | 0 | 0 | 0 | 0 | 0 | 0 | 0 | 0 | 0 | 0 | 0 | 0 | 0 | 0 | 0 | 0 | 0 | 0 | 0 | 0 | 0 | 0 | 0 | 0 | 0 | 0 | 0 | 0 | 0 | 0 | 1 | 0 | 0 | 0 | 0 | 0 | 0 | 0 | 0 | 0 | 0 | 0 | 0 | 0 | 0 | 0 | 0 | 0 | 0 | 0 | 0 | 0 | 0 | 0 | 0 | 0 | 0 | 0 | 0 | 0 | 0 | 0 | 0 | 0 | 0 | 0 | 0 | 0 | 0 | 0 | 0 | 0 | 0 | 0 | iPSC-CMs | 4 |  | 300 |  | 3 | 260 |  |  | 3 | 5 | 1408 | FALSE
Maiullari et al; 2018 | 10.1038/s41598-018-31848-x | cardiac | cardiac;vascular | FALSE | 4 | 0 | 0 | 0 | 0 | 0 | 0 | 0 | 0 | 0 | 0 | 0 | 0 | 0 | 0 | 0 | 0 | 0 | 0 | 0 | 0 | 0 | 0 | 0 | 1 | 0 | 0 | 0 | 0 | 0 | 0 | 0 | 0 | 0 | 0 | 0 | 0 | 0 | 0 | 0 | 0 | 0 | 0 | 0 | 0 | 0 | 0 | 0 | 0 | 0 | 0 | 0 | 0 | 0 | 0 | 0 | 0 | 0 | 0 | 0 | 0 | 0 | 0 | 0 | 0 | 0 | 0 | 0 | 0 | 0 | 0 | 0 | 0 | 0 | 0 | 0 | 0 | 0 | 0 | 0 | 0 | 0 | 0 | 0 | 0 | 0 | 1 | 0 | 0 | 0 | 0 | 0 | 0 | 0 | 0 | 0 | 0 | 0 | 0 | 0 | 0 | 0 | 0 | 0 | 0 | 0 | 0 | 0 | 0 | 0 | 0 | 0 | 0 | 0 | 0 | 0 | 0 | 0 | 0 | 0 | 0 | 0 | 0 | 0 | 0 | 0 | 0 | 0 | 0 | 0 | iPSCs/HUVECs | 10 |  | 300 |  | 3 | 260 |  |  | 3 | 5 | 1409 | FALSE
Ho et al; 2017 | 10.1002/mabi.201600250 | cardiac | cardiac | FALSE | 0 | 0 | 0 | 0 | 0 | 0 | 0 | 0 | 0 | 0 | 0 | 0 | 0 | 0 | 0 | 0 | 0 | 0 | 0 | 0 | 0 | 0 | 0 | 0 | 0 | 0 | 0 | 0 | 0 | 0 | 0 | 0 | 0 | 0 | 0 | 0 | 0 | 0 | 0 | 0 | 0 | 0 | 0 | 0 | 0 | 0 | 8 | 0 | 0 | 0 | 0 | 0 | 0 | 0 | 0 | 0 | 0 | 0 | 0 | 0 | 0 | 0 | 0 | 0 | 0 | 0 | 0 | 0 | 0 | 0 | 0 | 0 | 0 | 0 | 0 | 0 | 0 | 0 | 0 | 0 | 0 | 0 | 0 | 0 | 0 | 0 | 0 | 0 | 0 | 0 | 0 | 0 | 0 | 0 | 0 | 0 | 0 | 0 | 0 | 0 | 0 | 0 | 0 | 0 | 0 | 0 | 0 | 0 | 0 | 0 | 0 | 0 | 0 | 0 | 0 | 0 | 0 | 0 | 0 | 0 | 0 | 0 | 0 | 0 | 0 | 0 | 0 | 0 | 0 | 0 | NoCellCultured | 0 |  |  | 25 | 800 | 100 |  |  | 2 | 1 | 1410 | FALSE
Ho et al; 2017 | 10.1002/mabi.201600250 | cardiac | cardiac | FALSE | 0 | 0 | 0 | 0 | 0 | 0 | 0 | 0 | 0 | 0 | 0 | 0 | 0 | 0 | 0 | 0 | 0 | 0 | 0 | 0 | 0 | 0 | 0 | 0 | 0 | 0 | 0 | 0 | 0 | 0 | 0 | 0 | 0 | 0 | 0 | 0 | 0 | 0 | 0 | 0 | 0 | 0 | 0 | 0 | 0 | 0 | 8 | 0 | 0 | 0 | 0 | 0 | 0 | 0 | 0 | 0 | 0 | 0 | 0 | 0 | 0 | 0 | 0 | 0 | 0 | 0 | 0 | 0 | 0 | 0 | 0 | 0 | 0 | 0 | 0 | 0 | 0 | 0 | 0 | 0 | 0 | 0 | 0 | 0 | 0 | 0 | 0 | 0 | 0 | 0 | 0 | 0 | 0 | 0 | 0 | 0 | 0 | 0 | 0 | 0 | 0 | 0 | 0 | 0 | 0 | 0 | 0 | 0 | 0 | 0 | 0 | 0 | 0 | 0 | 0 | 0 | 0 | 0 | 0 | 0 | 0 | 0 | 0 | 0 | 0 | 0 | 0 | 0 | 0 | 0 | NoCellCultured | 0 |  |  | 25 | 1000 | 100 |  |  | 3 | 1 | 1411 | FALSE
Ho et al; 2017 | 10.1002/mabi.201600250 | cardiac | cardiac | FALSE | 0 | 0 | 0 | 0 | 0 | 0 | 0 | 0 | 0 | 0 | 0 | 0 | 0 | 0 | 0 | 0 | 0 | 0 | 0 | 0 | 0 | 0 | 0 | 0 | 0 | 0 | 0 | 0 | 0 | 0 | 0 | 0 | 0 | 0 | 0 | 0 | 0 | 0 | 0 | 0 | 0 | 0 | 0 | 0 | 0 | 0 | 8 | 0 | 0 | 0 | 0 | 0 | 0 | 0 | 0 | 0 | 0 | 0 | 0 | 0 | 0 | 0 | 0 | 0 | 0 | 0 | 0 | 0 | 0 | 0 | 0 | 0 | 0 | 0 | 0 | 0 | 0 | 0 | 0 | 0 | 0 | 0 | 0 | 0 | 0 | 0 | 0 | 0 | 0 | 0 | 0 | 0 | 0 | 0 | 0 | 0 | 0 | 0 | 0 | 0 | 0 | 0 | 0 | 0 | 0 | 0 | 0 | 0 | 0 | 0 | 0 | 0 | 0 | 0 | 0 | 0 | 0 | 0 | 0 | 0 | 0 | 0 | 0 | 0 | 0 | 0 | 0 | 0 | 0 | 0 | NoCellCultured | 0 |  |  | 25 | 1200 | 100 |  |  | 2 | 1 | 1412 | FALSE
Ho et al; 2017 | 10.1002/mabi.201600250 | cardiac | cardiac | FALSE | 0 | 0 | 0 | 0 | 0 | 0 | 0 | 0 | 0 | 0 | 0 | 0 | 0 | 0 | 0 | 0 | 0 | 0 | 0 | 0 | 0 | 0 | 0 | 0 | 0 | 0 | 0 | 0 | 0 | 0 | 0 | 0 | 0 | 0 | 0 | 0 | 0 | 0 | 0 | 0 | 0 | 0 | 0 | 0 | 0 | 0 | 8 | 0 | 0 | 0 | 0 | 0 | 0 | 0 | 0 | 0 | 0 | 0 | 0 | 0 | 0 | 0 | 0 | 0 | 0 | 0 | 0 | 0 | 0 | 0 | 0 | 0 | 0 | 0 | 0 | 0 | 0 | 0 | 0 | 0 | 0 | 0 | 0 | 0 | 0 | 0 | 0 | 0 | 0 | 0 | 0 | 0 | 0 | 0 | 0 | 0 | 0 | 0 | 0 | 0 | 0 | 0 | 0 | 0 | 0 | 0 | 0 | 0 | 0 | 0 | 0 | 0 | 0 | 0 | 0 | 0 | 0 | 0 | 0 | 1 | 0 | 0 | 0 | 0 | 0 | 0 | 0 | 0 | 0 | 0 | NoCellCultured | 0 |  |  | 25 | 800 | 100 |  |  | 2 | 1 | 1413 | FALSE
Ho et al; 2017 | 10.1002/mabi.201600250 | cardiac | cardiac | FALSE | 0 | 0 | 0 | 0 | 0 | 0 | 0 | 0 | 0 | 0 | 0 | 0 | 0 | 0 | 0 | 0 | 0 | 0 | 0 | 0 | 0 | 0 | 0 | 0 | 0 | 0 | 0 | 0 | 0 | 0 | 0 | 0 | 0 | 0 | 0 | 0 | 0 | 0 | 0 | 0 | 0 | 0 | 0 | 0 | 0 | 0 | 8 | 0 | 0 | 0 | 0 | 0 | 0 | 0 | 0 | 0 | 0 | 0 | 0 | 0 | 0 | 0 | 0 | 0 | 0 | 0 | 0 | 0 | 0 | 0 | 0 | 0 | 0 | 0 | 0 | 0 | 0 | 0 | 0 | 0 | 0 | 0 | 0 | 0 | 0 | 0 | 0 | 0 | 0 | 0 | 0 | 0 | 0 | 0 | 0 | 0 | 0 | 0 | 0 | 0 | 0 | 0 | 0 | 0 | 0 | 0 | 0 | 0 | 0 | 0 | 0 | 0 | 0 | 0 | 0 | 0 | 0 | 0 | 0 | 1 | 0 | 0 | 0 | 0 | 0 | 0 | 0 | 0 | 0 | 0 | NoCellCultured | 0 |  |  | 25 | 1000 | 100 |  |  | 3 | 1 | 1414 | FALSE
Ho et al; 2017 | 10.1002/mabi.201600250 | cardiac | cardiac | FALSE | 0 | 0 | 0 | 0 | 0 | 0 | 0 | 0 | 0 | 0 | 0 | 0 | 0 | 0 | 0 | 0 | 0 | 0 | 0 | 0 | 0 | 0 | 0 | 0 | 0 | 0 | 0 | 0 | 0 | 0 | 0 | 0 | 0 | 0 | 0 | 0 | 0 | 0 | 0 | 0 | 0 | 0 | 0 | 0 | 0 | 0 | 8 | 0 | 0 | 0 | 0 | 0 | 0 | 0 | 0 | 0 | 0 | 0 | 0 | 0 | 0 | 0 | 0 | 0 | 0 | 0 | 0 | 0 | 0 | 0 | 0 | 0 | 0 | 0 | 0 | 0 | 0 | 0 | 0 | 0 | 0 | 0 | 0 | 0 | 0 | 0 | 0 | 0 | 0 | 0 | 0 | 0 | 0 | 0 | 0 | 0 | 0 | 0 | 0 | 0 | 0 | 0 | 0 | 0 | 0 | 0 | 0 | 0 | 0 | 0 | 0 | 0 | 0 | 0 | 0 | 0 | 0 | 0 | 0 | 1 | 0 | 0 | 0 | 0 | 0 | 0 | 0 | 0 | 0 | 0 | NoCellCultured | 0 |  |  | 25 | 1200 | 100 |  |  | 2 | 1 | 1415 | FALSE
Ho et al; 2017 | 10.1002/mabi.201600250 | cardiac | cardiac | FALSE | 0 | 0 | 0 | 0 | 0 | 0 | 0 | 0 | 0 | 0 | 0 | 0 | 0 | 0 | 0 | 0 | 0 | 0 | 0 | 0 | 0 | 0 | 0 | 0 | 0 | 0 | 0 | 0 | 0 | 0 | 0 | 0 | 0 | 0 | 0 | 0 | 0 | 0 | 0 | 0 | 0 | 0 | 0 | 0 | 0 | 0 | 8 | 0 | 0 | 0 | 0 | 0 | 0 | 0 | 0 | 0 | 0 | 0 | 0 | 0 | 0 | 0 | 0 | 0 | 0 | 0 | 0 | 0 | 0 | 0 | 0 | 0 | 0 | 0 | 0 | 0 | 0 | 0 | 0 | 0 | 0 | 0 | 0 | 0 | 0 | 0 | 0 | 0 | 0 | 0 | 0 | 0 | 0 | 0 | 0 | 0 | 0 | 0 | 0 | 0 | 0 | 0 | 0 | 0 | 0 | 0 | 0 | 0 | 0 | 0 | 0 | 0 | 0 | 0 | 0 | 0 | 0 | 0 | 0 | 3 | 0 | 0 | 0 | 0 | 0 | 0 | 0 | 0 | 0 | 0 | NoCellCultured | 0 |  |  | 25 | 800 | 100 |  |  | 2 | 1 | 1416 | FALSE
Ho et al; 2017 | 10.1002/mabi.201600250 | cardiac | cardiac | FALSE | 0 | 0 | 0 | 0 | 0 | 0 | 0 | 0 | 0 | 0 | 0 | 0 | 0 | 0 | 0 | 0 | 0 | 0 | 0 | 0 | 0 | 0 | 0 | 0 | 0 | 0 | 0 | 0 | 0 | 0 | 0 | 0 | 0 | 0 | 0 | 0 | 0 | 0 | 0 | 0 | 0 | 0 | 0 | 0 | 0 | 0 | 8 | 0 | 0 | 0 | 0 | 0 | 0 | 0 | 0 | 0 | 0 | 0 | 0 | 0 | 0 | 0 | 0 | 0 | 0 | 0 | 0 | 0 | 0 | 0 | 0 | 0 | 0 | 0 | 0 | 0 | 0 | 0 | 0 | 0 | 0 | 0 | 0 | 0 | 0 | 0 | 0 | 0 | 0 | 0 | 0 | 0 | 0 | 0 | 0 | 0 | 0 | 0 | 0 | 0 | 0 | 0 | 0 | 0 | 0 | 0 | 0 | 0 | 0 | 0 | 0 | 0 | 0 | 0 | 0 | 0 | 0 | 0 | 0 | 3 | 0 | 0 | 0 | 0 | 0 | 0 | 0 | 0 | 0 | 0 | NoCellCultured | 0 |  |  | 25 | 1000 | 100 |  |  | 3 | 1 | 1417 | FALSE
Ho et al; 2017 | 10.1002/mabi.201600250 | cardiac | cardiac | FALSE | 0 | 0 | 0 | 0 | 0 | 0 | 0 | 0 | 0 | 0 | 0 | 0 | 0 | 0 | 0 | 0 | 0 | 0 | 0 | 0 | 0 | 0 | 0 | 0 | 0 | 0 | 0 | 0 | 0 | 0 | 0 | 0 | 0 | 0 | 0 | 0 | 0 | 0 | 0 | 0 | 0 | 0 | 0 | 0 | 0 | 0 | 8 | 0 | 0 | 0 | 0 | 0 | 0 | 0 | 0 | 0 | 0 | 0 | 0 | 0 | 0 | 0 | 0 | 0 | 0 | 0 | 0 | 0 | 0 | 0 | 0 | 0 | 0 | 0 | 0 | 0 | 0 | 0 | 0 | 0 | 0 | 0 | 0 | 0 | 0 | 0 | 0 | 0 | 0 | 0 | 0 | 0 | 0 | 0 | 0 | 0 | 0 | 0 | 0 | 0 | 0 | 0 | 0 | 0 | 0 | 0 | 0 | 0 | 0 | 0 | 0 | 0 | 0 | 0 | 0 | 0 | 0 | 0 | 0 | 3 | 0 | 0 | 0 | 0 | 0 | 0 | 0 | 0 | 0 | 0 | NoCellCultured | 0 |  |  | 25 | 1200 | 100 |  |  | 2 | 1 | 1418 | FALSE
Ho et al; 2017 | 10.1002/mabi.201600250 | cardiac | cardiac | FALSE | 0 | 0 | 0 | 0 | 0 | 0 | 0 | 0 | 0 | 0 | 0 | 0 | 0 | 0 | 0 | 0 | 0 | 0 | 0 | 0 | 0 | 0 | 0 | 0 | 0 | 0 | 0 | 0 | 0 | 0 | 0 | 0 | 0 | 0 | 0 | 0 | 0 | 0 | 0 | 0 | 0 | 0 | 0 | 0 | 0 | 0 | 8 | 0 | 0 | 0 | 0 | 0 | 0 | 0 | 0 | 0 | 0 | 0 | 0 | 0 | 0 | 0 | 0 | 0 | 0 | 0 | 0 | 0 | 0 | 0 | 0 | 0 | 0 | 0 | 0 | 0 | 0 | 0 | 0 | 0 | 0 | 0 | 0 | 0 | 0 | 0 | 0 | 0 | 0 | 0 | 0 | 0 | 0 | 0 | 0 | 0 | 0 | 0 | 0 | 0 | 0 | 0 | 0 | 0 | 0 | 0 | 0 | 0 | 0 | 0 | 0 | 0 | 0 | 0 | 0 | 0 | 0 | 0 | 0 | 5 | 0 | 0 | 0 | 0 | 0 | 0 | 0 | 0 | 0 | 0 | NoCellCultured | 0 |  |  | 25 | 800 | 100 |  |  | 2 | 1 | 1419 | FALSE
Ho et al; 2017 | 10.1002/mabi.201600250 | cardiac | cardiac | FALSE | 0 | 0 | 0 | 0 | 0 | 0 | 0 | 0 | 0 | 0 | 0 | 0 | 0 | 0 | 0 | 0 | 0 | 0 | 0 | 0 | 0 | 0 | 0 | 0 | 0 | 0 | 0 | 0 | 0 | 0 | 0 | 0 | 0 | 0 | 0 | 0 | 0 | 0 | 0 | 0 | 0 | 0 | 0 | 0 | 0 | 0 | 8 | 0 | 0 | 0 | 0 | 0 | 0 | 0 | 0 | 0 | 0 | 0 | 0 | 0 | 0 | 0 | 0 | 0 | 0 | 0 | 0 | 0 | 0 | 0 | 0 | 0 | 0 | 0 | 0 | 0 | 0 | 0 | 0 | 0 | 0 | 0 | 0 | 0 | 0 | 0 | 0 | 0 | 0 | 0 | 0 | 0 | 0 | 0 | 0 | 0 | 0 | 0 | 0 | 0 | 0 | 0 | 0 | 0 | 0 | 0 | 0 | 0 | 0 | 0 | 0 | 0 | 0 | 0 | 0 | 0 | 0 | 0 | 0 | 5 | 0 | 0 | 0 | 0 | 0 | 0 | 0 | 0 | 0 | 0 | NoCellCultured | 0 |  |  | 25 | 1000 | 100 |  |  | 3 | 1 | 1420 | FALSE
Ho et al; 2017 | 10.1002/mabi.201600250 | cardiac | cardiac | FALSE | 0 | 0 | 0 | 0 | 0 | 0 | 0 | 0 | 0 | 0 | 0 | 0 | 0 | 0 | 0 | 0 | 0 | 0 | 0 | 0 | 0 | 0 | 0 | 0 | 0 | 0 | 0 | 0 | 0 | 0 | 0 | 0 | 0 | 0 | 0 | 0 | 0 | 0 | 0 | 0 | 0 | 0 | 0 | 0 | 0 | 0 | 8 | 0 | 0 | 0 | 0 | 0 | 0 | 0 | 0 | 0 | 0 | 0 | 0 | 0 | 0 | 0 | 0 | 0 | 0 | 0 | 0 | 0 | 0 | 0 | 0 | 0 | 0 | 0 | 0 | 0 | 0 | 0 | 0 | 0 | 0 | 0 | 0 | 0 | 0 | 0 | 0 | 0 | 0 | 0 | 0 | 0 | 0 | 0 | 0 | 0 | 0 | 0 | 0 | 0 | 0 | 0 | 0 | 0 | 0 | 0 | 0 | 0 | 0 | 0 | 0 | 0 | 0 | 0 | 0 | 0 | 0 | 0 | 0 | 5 | 0 | 0 | 0 | 0 | 0 | 0 | 0 | 0 | 0 | 0 | NoCellCultured | 0 |  |  | 25 | 1200 | 100 |  |  | 2 | 1 | 1421 | FALSE
Kupfer et al; 2020 | 10.1161/circresaha.119.316155 | cardiac | cardiac | FALSE | 0 | 0 | 0 | 0 | 0 | 10 | 0 | 0 | 0 | 0 | 0 | 0 | 0.009375 | 0 | 0 | 0 | 0 | 0 | 0 | 0 | 0 | 0 | 0 | 0 | 0 | 0 | 0 | 0 | 0 | 0 | 0 | 0 | 0 | 0 | 0 | 0 | 0 | 0 | 0 | 0 | 0 | 0 | 0 | 0 | 0 | 0 | 0 | 0 | 0 | 0 | 0 | 0 | 0 | 0 | 0 | 0.5 | 0 | 0 | 0 | 0 | 0 | 0 | 0 | 0 | 0 | 0 | 0 | 0 | 10 | 0 | 0 | 0 | 0 | 0 | 0 | 0 | 0 | 0 | 0 | 0 | 0 | 0 | 0 | 0 | 0 | 0 | 0 | 0 | 0 | 0 | 0 | 0 | 0 | 0 | 0 | 0 | 0 | 0 | 0 | 0 | 0 | 0 | 0 | 0 | 0 | 0 | 0 | 0 | 0 | 0 | 0 | 0 | 0 | 0 | 0 | 93.75 | 0 | 0 | 0 | 0 | 0 | 0 | 0 | 0 | 0 | 0 | 0 | 0 | 0 | 0 | hiPSCs | 15 |  | 20 | 33 |  | 210 |  |  | 2 | 5 | 1422 | FALSE
Kupfer et al; 2020 | 10.1161/circresaha.119.316155 | cardiac | cardiac | FALSE | 0 | 0 | 0 | 0 | 0 | 10 | 0 | 0 | 0 | 0 | 0 | 0 | 0.009375 | 0 | 0 | 0 | 0 | 0 | 0 | 0 | 0 | 0 | 0 | 0 | 0 | 0 | 0 | 0 | 0 | 0 | 0 | 0 | 0 | 0 | 0 | 0 | 0 | 0 | 0 | 0 | 0 | 0 | 0 | 0 | 0 | 0 | 0 | 0 | 0 | 0 | 0 | 0 | 0 | 0 | 0 | 0 | 0 | 0 | 0 | 0 | 0 | 0 | 0 | 0 | 0 | 0 | 0 | 0 | 25 | 0 | 0 | 0 | 0 | 0 | 0 | 0 | 0 | 0 | 0 | 0 | 0 | 0 | 0 | 0 | 0 | 0 | 0 | 0 | 0 | 0 | 0 | 0 | 0 | 0 | 0 | 0 | 0 | 0 | 0 | 0 | 0 | 0 | 0 | 0 | 0 | 0 | 0 | 0 | 0 | 0 | 0 | 0 | 0 | 0 | 0 | 93.75 | 0 | 0 | 0 | 0 | 0 | 0 | 0 | 0 | 0 | 0 | 0 | 0 | 0 | 0 | hiPSCs | 15 |  | 20 | 33 |  | 210 |  |  | 3 | 5 | 1423 | FALSE
Kupfer et al; 2020 | 10.1161/circresaha.119.316155 | cardiac | cardiac | FALSE | 0 | 0 | 0 | 0 | 0 | 10 | 0 | 0 | 0 | 0 | 0 | 0 | 0.009375 | 0 | 0 | 0 | 0 | 0 | 0 | 0 | 0 | 0 | 0 | 0 | 0 | 0 | 0 | 0 | 0 | 0 | 0 | 0 | 0 | 0 | 0 | 0 | 0 | 0 | 0 | 0 | 0 | 0 | 0 | 0 | 0 | 0 | 0 | 0 | 0 | 0 | 0 | 0 | 0 | 0 | 0 | 0 | 0 | 0 | 0 | 0 | 0 | 0 | 0 | 0 | 0 | 0 | 0 | 0 | 50 | 0 | 0 | 0 | 0 | 0 | 0 | 0 | 0 | 0 | 0 | 0 | 0 | 0 | 0 | 0 | 0 | 0 | 0 | 0 | 0 | 0 | 0 | 0 | 0 | 0 | 0 | 0 | 0 | 0 | 0 | 0 | 0 | 0 | 0 | 0 | 0 | 0 | 0 | 0 | 0 | 0 | 0 | 0 | 0 | 0 | 0 | 93.75 | 0 | 0 | 0 | 0 | 0 | 0 | 0 | 0 | 0 | 0 | 0 | 0 | 0 | 0 | hiPSCs | 15 |  | 20 | 33 |  | 210 |  |  | 2 | 5 | 1424 | FALSE
Kupfer et al; 2020 | 10.1161/circresaha.119.316155 | cardiac | cardiac | FALSE | 0 | 0 | 0 | 0 | 0 | 15 | 0 | 0 | 0 | 0 | 0 | 0 | 0.009375 | 0 | 0 | 0 | 0 | 0 | 0 | 0 | 0 | 0 | 0 | 0 | 0 | 0 | 0 | 0 | 0 | 0 | 0 | 0 | 0 | 0 | 0 | 0 | 0 | 0 | 0 | 0 | 0 | 0 | 0 | 0 | 0 | 0 | 0 | 0 | 0 | 0 | 0 | 0 | 0 | 0 | 0 | 0 | 0 | 0 | 0 | 0 | 0 | 0 | 0 | 0 | 0 | 0 | 0 | 0 | 10 | 0 | 0 | 0 | 0 | 0 | 0 | 0 | 0 | 0 | 0 | 0 | 0 | 0 | 0 | 0 | 0 | 0 | 0 | 0 | 0 | 0 | 0 | 0 | 0 | 0 | 0 | 0 | 0 | 0 | 0 | 0 | 0 | 0 | 0 | 0 | 0 | 0 | 0 | 0 | 0 | 0 | 0 | 0 | 0 | 0 | 0 | 93.75 | 0 | 0 | 0 | 0 | 0 | 0 | 0 | 0 | 0 | 0 | 0 | 0 | 0 | 0 | hiPSCs | 15 |  | 20 | 33 |  | 210 |  |  | 2 | 4 | 1425 | FALSE
Kupfer et al; 2020 | 10.1161/circresaha.119.316155 | cardiac | cardiac | FALSE | 0 | 0 | 0 | 0 | 0 | 15 | 0 | 0 | 0 | 0 | 0 | 0 | 0.009375 | 0 | 0 | 0 | 0 | 0 | 0 | 0 | 0 | 0 | 0 | 0 | 0 | 0 | 0 | 0 | 0 | 0 | 0 | 0 | 0 | 0 | 0 | 0 | 0 | 0 | 0 | 0 | 0 | 0 | 0 | 0 | 0 | 0 | 0 | 0 | 0 | 0 | 0 | 0 | 0 | 0 | 0 | 0 | 0 | 0 | 0 | 0 | 0 | 0 | 0 | 0 | 0 | 0 | 0 | 0 | 25 | 0 | 0 | 0 | 0 | 0 | 0 | 0 | 0 | 0 | 0 | 0 | 0 | 0 | 0 | 0 | 0 | 0 | 0 | 0 | 0 | 0 | 0 | 0 | 0 | 0 | 0 | 0 | 0 | 0 | 0 | 0 | 0 | 0 | 0 | 0 | 0 | 0 | 0 | 0 | 0 | 0 | 0 | 0 | 0 | 0 | 0 | 93.75 | 0 | 0 | 0 | 0 | 0 | 0 | 0 | 0 | 0 | 0 | 0 | 0 | 0 | 0 | hiPSCs | 15 |  | 20 | 33 |  | 210 |  |  | 2 | 4 | 1426 | FALSE
Kupfer et al; 2020 | 10.1161/circresaha.119.316155 | cardiac | cardiac | FALSE | 0 | 0 | 0 | 0 | 0 | 15 | 0 | 0 | 0 | 0 | 0 | 0 | 0.009375 | 0 | 0 | 0 | 0 | 0 | 0 | 0 | 0 | 0 | 0 | 0 | 0 | 0 | 0 | 0 | 0 | 0 | 0 | 0 | 0 | 0 | 0 | 0 | 0 | 0 | 0 | 0 | 0 | 0 | 0 | 0 | 0 | 0 | 0 | 0 | 0 | 0 | 0 | 0 | 0 | 0 | 0 | 0 | 0 | 0 | 0 | 0 | 0 | 0 | 0 | 0 | 0 | 0 | 0 | 0 | 50 | 0 | 0 | 0 | 0 | 0 | 0 | 0 | 0 | 0 | 0 | 0 | 0 | 0 | 0 | 0 | 0 | 0 | 0 | 0 | 0 | 0 | 0 | 0 | 0 | 0 | 0 | 0 | 0 | 0 | 0 | 0 | 0 | 0 | 0 | 0 | 0 | 0 | 0 | 0 | 0 | 0 | 0 | 0 | 0 | 0 | 0 | 93.75 | 0 | 0 | 0 | 0 | 0 | 0 | 0 | 0 | 0 | 0 | 0 | 0 | 0 | 0 | hiPSCs | 15 |  | 20 | 33 |  | 210 |  |  | 2 | 4 | 1427 | FALSE
Kupfer et al; 2020 | 10.1161/circresaha.119.316155 | cardiac | cardiac | FALSE | 0 | 0 | 0 | 0 | 0 | 10 | 0 | 0 | 0 | 0 | 0 | 0 | 0 | 0 | 0 | 0 | 0 | 0 | 0 | 0 | 0 | 0 | 0 | 0 | 0 | 0 | 0 | 0 | 0 | 0 | 0 | 0 | 0 | 0 | 0 | 0 | 0 | 0 | 0 | 0 | 0 | 0 | 0 | 0 | 0 | 0 | 0 | 0 | 0 | 0 | 0 | 0 | 0 | 0 | 0 | 0 | 0 | 0 | 0 | 0 | 0 | 0 | 0 | 0 | 0 | 0 | 0 | 0 | 10 | 0 | 0 | 0 | 0 | 0 | 0 | 0 | 0 | 0 | 0 | 0 | 0 | 0 | 0 | 0 | 0 | 0 | 0 | 0 | 0 | 0 | 0 | 0 | 0 | 0 | 0 | 0 | 0 | 0 | 0 | 0 | 0 | 0 | 0 | 0 | 0 | 0 | 0 | 0 | 0 | 0 | 0 | 0 | 0 | 0 | 0 | 0 | 0 | 0 | 0 | 0 | 0 | 0 | 0 | 0 | 0 | 0 | 0 | 0 | 0 | 0 | hiPSCs | 15 |  | 20 | 33 |  | 210 |  |  | 2 | 4 | 1428 | FALSE
Kupfer et al; 2020 | 10.1161/circresaha.119.316155 | cardiac | cardiac | FALSE | 0 | 0 | 0 | 0 | 0 | 10 | 0 | 0 | 0 | 0 | 0 | 0 | 0 | 0 | 0 | 0 | 0 | 0 | 0 | 0 | 0 | 0 | 0 | 0 | 0 | 0 | 0 | 0 | 0 | 0 | 0 | 0 | 0 | 0 | 0 | 0 | 0 | 0 | 0 | 0 | 0 | 0 | 0 | 0 | 0 | 0 | 0 | 0 | 0 | 0 | 0 | 0 | 0 | 0 | 0 | 0 | 0 | 0 | 0 | 0 | 0 | 0 | 0 | 0 | 0 | 0 | 0 | 0 | 25 | 0 | 0 | 0 | 0 | 0 | 0 | 0 | 0 | 0 | 0 | 0 | 0 | 0 | 0 | 0 | 0 | 0 | 0 | 0 | 0 | 0 | 0 | 0 | 0 | 0 | 0 | 0 | 0 | 0 | 0 | 0 | 0 | 0 | 0 | 0 | 0 | 0 | 0 | 0 | 0 | 0 | 0 | 0 | 0 | 0 | 0 | 0 | 0 | 0 | 0 | 0 | 0 | 0 | 0 | 0 | 0 | 0 | 0 | 0 | 0 | 0 | hiPSCs | 15 |  | 20 | 33 |  | 210 |  |  | 2 | 4 | 1429 | FALSE
Kupfer et al; 2020 | 10.1161/circresaha.119.316155 | cardiac | cardiac | FALSE | 0 | 0 | 0 | 0 | 0 | 10 | 0 | 0 | 0 | 0 | 0 | 0 | 0 | 0 | 0 | 0 | 0 | 0 | 0 | 0 | 0 | 0 | 0 | 0 | 0 | 0 | 0 | 0 | 0 | 0 | 0 | 0 | 0 | 0 | 0 | 0 | 0 | 0 | 0 | 0 | 0 | 0 | 0 | 0 | 0 | 0 | 0 | 0 | 0 | 0 | 0 | 0 | 0 | 0 | 0 | 0 | 0 | 0 | 0 | 0 | 0 | 0 | 0 | 0 | 0 | 0 | 0 | 0 | 50 | 0 | 0 | 0 | 0 | 0 | 0 | 0 | 0 | 0 | 0 | 0 | 0 | 0 | 0 | 0 | 0 | 0 | 0 | 0 | 0 | 0 | 0 | 0 | 0 | 0 | 0 | 0 | 0 | 0 | 0 | 0 | 0 | 0 | 0 | 0 | 0 | 0 | 0 | 0 | 0 | 0 | 0 | 0 | 0 | 0 | 0 | 0 | 0 | 0 | 0 | 0 | 0 | 0 | 0 | 0 | 0 | 0 | 0 | 0 | 0 | 0 | hiPSCs | 15 |  | 20 | 33 |  | 210 |  |  | 2 | 4 | 1430 | FALSE
Kupfer et al; 2020 | 10.1161/circresaha.119.316155 | cardiac | cardiac | FALSE | 0 | 0 | 0 | 0 | 0 | 15 | 0 | 0 | 0 | 0 | 0 | 0 | 0 | 0 | 0 | 0 | 0 | 0 | 0 | 0 | 0 | 0 | 0 | 0 | 0 | 0 | 0 | 0 | 0 | 0 | 0 | 0 | 0 | 0 | 0 | 0 | 0 | 0 | 0 | 0 | 0 | 0 | 0 | 0 | 0 | 0 | 0 | 0 | 0 | 0 | 0 | 0 | 0 | 0 | 0 | 0 | 0 | 0 | 0 | 0 | 0 | 0 | 0 | 0 | 0 | 0 | 0 | 0 | 10 | 0 | 0 | 0 | 0 | 0 | 0 | 0 | 0 | 0 | 0 | 0 | 0 | 0 | 0 | 0 | 0 | 0 | 0 | 0 | 0 | 0 | 0 | 0 | 0 | 0 | 0 | 0 | 0 | 0 | 0 | 0 | 0 | 0 | 0 | 0 | 0 | 0 | 0 | 0 | 0 | 0 | 0 | 0 | 0 | 0 | 0 | 0 | 0 | 0 | 0 | 0 | 0 | 0 | 0 | 0 | 0 | 0 | 0 | 0 | 0 | 0 | hiPSCs | 15 |  | 20 | 33 |  | 210 |  |  | 2 | 4 | 1431 | FALSE
Kupfer et al; 2020 | 10.1161/circresaha.119.316155 | cardiac | cardiac | FALSE | 0 | 0 | 0 | 0 | 0 | 15 | 0 | 0 | 0 | 0 | 0 | 0 | 0 | 0 | 0 | 0 | 0 | 0 | 0 | 0 | 0 | 0 | 0 | 0 | 0 | 0 | 0 | 0 | 0 | 0 | 0 | 0 | 0 | 0 | 0 | 0 | 0 | 0 | 0 | 0 | 0 | 0 | 0 | 0 | 0 | 0 | 0 | 0 | 0 | 0 | 0 | 0 | 0 | 0 | 0 | 0 | 0 | 0 | 0 | 0 | 0 | 0 | 0 | 0 | 0 | 0 | 0 | 0 | 25 | 0 | 0 | 0 | 0 | 0 | 0 | 0 | 0 | 0 | 0 | 0 | 0 | 0 | 0 | 0 | 0 | 0 | 0 | 0 | 0 | 0 | 0 | 0 | 0 | 0 | 0 | 0 | 0 | 0 | 0 | 0 | 0 | 0 | 0 | 0 | 0 | 0 | 0 | 0 | 0 | 0 | 0 | 0 | 0 | 0 | 0 | 0 | 0 | 0 | 0 | 0 | 0 | 0 | 0 | 0 | 0 | 0 | 0 | 0 | 0 | 0 | hiPSCs | 15 |  | 20 | 33 |  | 210 |  |  | 2 | 4 | 1432 | FALSE
Kupfer et al; 2020 | 10.1161/circresaha.119.316155 | cardiac | cardiac | FALSE | 0 | 0 | 0 | 0 | 0 | 15 | 0 | 0 | 0 | 0 | 0 | 0 | 0 | 0 | 0 | 0 | 0 | 0 | 0 | 0 | 0 | 0 | 0 | 0 | 0 | 0 | 0 | 0 | 0 | 0 | 0 | 0 | 0 | 0 | 0 | 0 | 0 | 0 | 0 | 0 | 0 | 0 | 0 | 0 | 0 | 0 | 0 | 0 | 0 | 0 | 0 | 0 | 0 | 0 | 0 | 0 | 0 | 0 | 0 | 0 | 0 | 0 | 0 | 0 | 0 | 0 | 0 | 0 | 50 | 0 | 0 | 0 | 0 | 0 | 0 | 0 | 0 | 0 | 0 | 0 | 0 | 0 | 0 | 0 | 0 | 0 | 0 | 0 | 0 | 0 | 0 | 0 | 0 | 0 | 0 | 0 | 0 | 0 | 0 | 0 | 0 | 0 | 0 | 0 | 0 | 0 | 0 | 0 | 0 | 0 | 0 | 0 | 0 | 0 | 0 | 0 | 0 | 0 | 0 | 0 | 0 | 0 | 0 | 0 | 0 | 0 | 0 | 0 | 0 | 0 | hiPSCs | 15 |  | 20 | 33 |  | 210 |  |  | 2 | 4 | 1433 | FALSE
Kupfer et al; 2020 | 10.1161/circresaha.119.316155 | cardiac | cardiac | FALSE | 0 | 0 | 0 | 0 | 0 | 10 | 0 | 0 | 0 | 0 | 0 | 0 | 0 | 0 | 0 | 0 | 0 | 0 | 0 | 0 | 0 | 0 | 0 | 0 | 0 | 0 | 0 | 0 | 0 | 0 | 0 | 0 | 0 | 0 | 0 | 0 | 0 | 0 | 0 | 0 | 0 | 0 | 0 | 0 | 0 | 0 | 0 | 0 | 0 | 0 | 0 | 0 | 0 | 0 | 0 | 0 | 0 | 0 | 0 | 0 | 0 | 0 | 0 | 0 | 0 | 0 | 0 | 0 | 0 | 0 | 0 | 0 | 0 | 0 | 0 | 0 | 0 | 0 | 0 | 0 | 0 | 0 | 0 | 0 | 0 | 0 | 0 | 0 | 0 | 0 | 0 | 0 | 0 | 0 | 0 | 0 | 0 | 0 | 0 | 0 | 0 | 0 | 0 | 0 | 0 | 0 | 0 | 0 | 0 | 0 | 0 | 0 | 0 | 0 | 0 | 0 | 0 | 0 | 0 | 0 | 0 | 0 | 0 | 0 | 0 | 0 | 0 | 0 | 0 | 0 | hiPSCs | 15 |  | 20 | 33 |  | 210 |  |  | 2 | 4 | 1434 | FALSE
Kupfer et al; 2020 | 10.1161/circresaha.119.316155 | cardiac | cardiac | FALSE | 0 | 0 | 0 | 0 | 0 | 15 | 0 | 0 | 0 | 0 | 0 | 0 | 0 | 0 | 0 | 0 | 0 | 0 | 0 | 0 | 0 | 0 | 0 | 0 | 0 | 0 | 0 | 0 | 0 | 0 | 0 | 0 | 0 | 0 | 0 | 0 | 0 | 0 | 0 | 0 | 0 | 0 | 0 | 0 | 0 | 0 | 0 | 0 | 0 | 0 | 0 | 0 | 0 | 0 | 0 | 0 | 0 | 0 | 0 | 0 | 0 | 0 | 0 | 0 | 0 | 0 | 0 | 0 | 0 | 0 | 0 | 0 | 0 | 0 | 0 | 0 | 0 | 0 | 0 | 0 | 0 | 0 | 0 | 0 | 0 | 0 | 0 | 0 | 0 | 0 | 0 | 0 | 0 | 0 | 0 | 0 | 0 | 0 | 0 | 0 | 0 | 0 | 0 | 0 | 0 | 0 | 0 | 0 | 0 | 0 | 0 | 0 | 0 | 0 | 0 | 0 | 0 | 0 | 0 | 0 | 0 | 0 | 0 | 0 | 0 | 0 | 0 | 0 | 0 | 0 | hiPSCs | 15 |  | 20 | 33 |  | 210 |  |  | 2 | 2 | 1435 | TRUE
Kupfer et al; 2020 | 10.1161/circresaha.119.316155 | cardiac | cardiac | FALSE | 0 | 0 | 0 | 0 | 0 | 15 | 0 | 0 | 0 | 0 | 0 | 0 | 0 | 0 | 0 | 0 | 0 | 0 | 0 | 0 | 0 | 0 | 0 | 0 | 0 | 0 | 0 | 0 | 0 | 0 | 0 | 0 | 0 | 0 | 0 | 0 | 0 | 0 | 0 | 0 | 0 | 0 | 0 | 0 | 0 | 0 | 0 | 0 | 0 | 0 | 0 | 0 | 0 | 0 | 0 | 0 | 0 | 0 | 0 | 0 | 0 | 0 | 0 | 0 | 0 | 0 | 0 | 0 | 0 | 0 | 0 | 0 | 0 | 0 | 0 | 0 | 0 | 0 | 0 | 0 | 0 | 0 | 0 | 0 | 0 | 0 | 0 | 0 | 0 | 0 | 0 | 0 | 0 | 0 | 0 | 0 | 0 | 0 | 0 | 0 | 0 | 0 | 0 | 0 | 0 | 0 | 0 | 0 | 0 | 0 | 0 | 0 | 0 | 0 | 0 | 0 | 0 | 0 | 0 | 0 | 0 | 0 | 0 | 0 | 0 | 0 | 0 | 0 | 0 | 0 | hiPSCs | 15 |  | 20 | 33 |  | 210 |  |  | 2 | 4 | 1435 | TRUE
Anil kumar et al; 2019 | 10.1021/acsbiomaterials.9b00505 | cardiac | cardiac | FALSE | 0 | 0 | 0 | 0 | 15 | 0 | 0 | 0 | 0 | 0 | 0 | 0 | 6 | 0 | 0 | 0 | 0 | 0 | 0 | 0 | 0 | 0 | 0 | 0 | 0 | 0 | 0 | 0 | 80 | 0 | 0 | 0 | 0 | 0 | 0 | 0 | 0 | 0 | 0 | 0 | 0 | 0 | 0 | 0 | 0 | 0 | 0 | 0 | 0 | 0 | 0 | 0 | 0 | 0 | 0 | 0 | 0 | 0 | 0 | 0 | 0 | 0 | 0 | 0 | 0 | 0 | 0 | 0 | 0 | 0 | 0 | 0 | 0 | 0 | 0 | 0 | 0 | 0 | 0 | 0 | 0 | 0 | 0 | 0 | 0 | 0 | 0 | 0 | 0 | 0 | 0 | 0 | 0 | 0 | 0 | 0 | 0 | 0 | 0 | 0 | 0 | 0 | 0 | 0 | 0 | 0 | 0 | 0 | 0 | 0 | 0 | 0 | 0 | 0 | 0 | 0 | 0 | 0 | 50 | 0 | 0 | 0 | 0 | 0 | 0 | 0 | 0 | 0 | 0 | 0 | NoCellCultured | 0 | 1200 | 150 | 21.75 |  |  |  |  | 1 | 1 | 1436 | FALSE
Anil kumar et al; 2019 | 10.1161/circresaha.119.316155 | cardiac | cardiac | FALSE | 0 | 0 | 0 | 0 | 0 | 0 | 0 | 0 | 0 | 0 | 0 | 0 | 6 | 0 | 0 | 0 | 0 | 0 | 0 | 0 | 0 | 0 | 0 | 0 | 0 | 0 | 0 | 0 | 80 | 0 | 0 | 0 | 0 | 0 | 0 | 0 | 0 | 0 | 0 | 0 | 0 | 0 | 0 | 0 | 0 | 0 | 0 | 0 | 0 | 0 | 0 | 0 | 0 | 0 | 0 | 0 | 0 | 0 | 0 | 0 | 150 | 5 | 0 | 0 | 0 | 0 | 0 | 0 | 0 | 0 | 0 | 0 | 0 | 0 | 0 | 0 | 0 | 0 | 0 | 0 | 0 | 0 | 0 | 0 | 0 | 0 | 0 | 0 | 0 | 0 | 0 | 0 | 0 | 0 | 0 | 0 | 0 | 0 | 0 | 0 | 0 | 0 | 0 | 0 | 0 | 0 | 0 | 0 | 0 | 0 | 0 | 0 | 0 | 0 | 0 | 0 | 0 | 0 | 50 | 0 | 0 | 0 | 0 | 0 | 0 | 0 | 0 | 0 | 0 | 0 | NoCellCultured | 0 | 1200 | 150 | 21.75 |  |  |  |  | 1 | 1 | 1437 | FALSE
Anil kumar et al; 2019 | 10.1161/circresaha.119.316155 | cardiac | cardiac | FALSE | 0 | 0 | 0 | 0 | 0 | 0 | 0 | 0 | 0 | 0 | 0 | 0 | 6 | 0 | 0 | 0 | 0 | 0 | 0 | 0 | 0 | 0 | 0 | 0 | 0 | 0 | 0 | 0 | 80 | 0 | 0 | 0 | 0 | 0 | 0 | 0 | 0 | 0 | 0 | 0 | 0 | 0 | 0 | 0 | 0 | 0 | 0 | 0 | 0 | 0 | 0 | 0 | 0 | 0 | 0 | 0 | 0 | 0 | 0 | 0 | 100 | 5 | 0 | 0 | 0 | 0 | 0 | 0 | 0 | 0 | 0 | 0 | 0 | 0 | 0 | 0 | 0 | 0 | 0 | 0 | 0 | 0 | 0 | 0 | 0 | 0 | 0 | 0 | 0 | 0 | 0 | 0 | 0 | 0 | 0 | 0 | 0 | 0 | 0 | 0 | 0 | 0 | 0 | 0 | 0 | 0 | 0 | 0 | 0 | 0 | 0 | 0 | 0 | 0 | 0 | 0 | 0 | 0 | 50 | 0 | 0 | 0 | 0 | 0 | 0 | 0 | 0 | 0 | 0 | 0 | NoCellCultured | 0 | 1200 | 150 | 21.75 |  |  |  |  | 2 | 1 | 1438 | FALSE
Anil kumar et al; 2019 | 10.1161/circresaha.119.316155 | cardiac | cardiac | FALSE | 0 | 0 | 0 | 0 | 0 | 0 | 0 | 0 | 0 | 0 | 0 | 0 | 5.9 | 0 | 0 | 0 | 0 | 0 | 0 | 0 | 0 | 0 | 0 | 0 | 0 | 0 | 0 | 0 | 80 | 0 | 0 | 0 | 0 | 0 | 0 | 0 | 0 | 0 | 0 | 0 | 0 | 0 | 0 | 0 | 0 | 0 | 0 | 0 | 0 | 0 | 0 | 0 | 0 | 0 | 0 | 0 | 0 | 0 | 0 | 0 | 155 | 5 | 0 | 0 | 0 | 0 | 0 | 0 | 0 | 0 | 0 | 0 | 0 | 0 | 0 | 0 | 0 | 0 | 0 | 0 | 0 | 0 | 0 | 0 | 0 | 0 | 0 | 0 | 0 | 0 | 0 | 0 | 0 | 0 | 0 | 0 | 0 | 0 | 0 | 0 | 0 | 0 | 0 | 0 | 0 | 0 | 0 | 0 | 0 | 0 | 0 | 0 | 0 | 0 | 0 | 0 | 0 | 0 | 50 | 0 | 0 | 0 | 0 | 0 | 0 | 0 | 0 | 0 | 0 | 0 | NoCellCultured | 0 | 1200 | 150 | 21.75 |  |  |  |  | 3 | 1 | 1439 | FALSE
Anil kumar et al; 2019 | 10.1161/circresaha.119.316155 | cardiac | cardiac | FALSE | 0 | 0 | 0 | 0 | 0 | 0 | 0 | 0 | 0 | 0 | 0 | 0 | 5.9 | 0 | 0 | 0 | 0 | 0 | 0 | 0 | 0 | 0 | 0 | 0 | 0 | 0 | 0 | 0 | 80 | 0 | 0 | 0 | 0 | 0 | 0 | 0 | 0 | 0 | 0 | 0 | 0 | 0 | 0 | 0 | 0 | 0 | 0 | 0 | 0 | 0 | 0 | 0 | 0 | 0 | 0 | 0 | 0 | 0 | 0 | 0 | 155 | 5 | 0 | 0 | 0 | 0 | 0 | 0 | 0 | 0 | 0 | 0 | 0 | 0 | 0 | 0 | 0 | 0 | 0 | 0 | 0 | 0 | 0 | 0 | 0 | 0 | 0 | 0 | 0 | 0 | 0 | 0 | 0 | 0 | 0 | 0 | 0 | 0 | 0 | 0 | 0 | 0 | 0 | 0 | 0 | 0 | 0 | 0 | 0 | 0 | 0 | 0 | 0 | 0 | 0 | 0 | 0 | 0 | 50 | 0 | 0 | 0 | 0 | 0 | 0 | 0 | 0 | 0 | 0 | 0 | hiPSC-CM | 0.2 | 1200 | 150 | 21.75 |  |  |  |  | 3 | 3 | 1440 | FALSE
Anil kumar et al; 2019 | 10.1161/circresaha.119.316155 | cardiac | cardiac | FALSE | 0 | 0 | 0 | 0 | 0 | 0 | 0 | 0 | 0 | 0 | 0 | 0 | 5.9 | 0 | 0 | 0 | 0 | 0 | 0 | 0 | 0 | 0 | 0 | 0 | 0 | 0 | 0 | 0 | 80 | 0 | 0 | 0 | 0 | 0 | 0 | 0 | 0 | 0 | 0 | 0 | 0 | 0 | 0 | 0 | 0 | 0 | 0 | 0 | 0 | 0 | 0 | 0 | 0 | 0 | 0 | 0 | 0 | 0 | 0 | 0 | 155 | 5 | 0 | 0 | 0 | 0 | 0 | 0 | 0 | 0 | 0 | 0 | 0 | 0 | 0 | 0 | 0 | 0 | 0 | 0 | 0 | 0 | 0 | 0 | 0 | 0 | 0 | 0 | 0 | 0 | 0 | 0 | 0 | 0 | 0 | 0 | 0 | 0 | 0 | 0 | 0 | 0 | 0 | 0 | 0 | 0 | 0 | 0 | 0 | 0 | 0 | 0 | 0 | 0 | 0 | 0 | 0 | 0 | 50 | 0 | 0 | 0 | 0 | 0 | 0 | 0 | 0 | 0 | 0 | 0 | cardiomyocytes | 0.2 | 1200 | 150 | 21.75 |  |  |  |  | 3 | 5 | 1441 | FALSE
Anil kumar et al; 2019 | 10.1161/circresaha.119.316155 | cardiac | cardiac | FALSE | 0 | 0 | 0 | 0 | 0 | 0 | 0 | 0 | 0 | 0 | 0 | 0 | 5.9 | 0 | 0 | 0 | 0 | 0 | 0 | 0 | 0 | 0 | 0 | 0 | 0 | 0 | 0 | 0 | 80 | 0 | 0 | 0 | 0 | 0 | 0 | 0 | 0 | 0 | 0 | 0 | 0 | 0 | 0 | 0 | 0 | 0 | 0 | 0 | 0 | 0 | 0 | 0 | 0 | 0 | 0 | 0 | 0 | 0 | 0 | 0 | 155 | 5 | 0 | 0 | 0 | 0 | 0 | 0 | 0 | 0 | 0 | 0 | 0 | 0 | 0 | 0 | 0 | 0 | 0 | 0 | 0 | 0 | 0 | 0 | 0 | 0 | 0 | 0 | 0 | 0 | 0 | 0 | 0 | 0 | 0 | 0 | 0 | 0 | 0 | 0 | 0 | 0 | 0 | 0 | 0 | 0 | 0 | 0 | 0 | 0 | 0 | 0 | 0 | 0 | 0 | 0 | 0 | 0 | 50 | 0 | 0 | 0 | 0 | 0 | 0 | 0 | 0 | 0 | 0 | 0 | cardiomyocytes/ fibroblasts | 0.2 | 1200 | 150 | 21.75 |  |  |  |  | 3 | 3 | 1442 | FALSE
Anil kumar et al; 2019 | 10.1161/circresaha.119.316155 | cardiac | cardiac | FALSE | 0 | 0 | 0 | 0 | 0 | 0 | 0 | 0 | 0 | 0 | 0 | 0 | 5.9 | 0 | 0 | 0 | 0 | 0 | 0 | 0 | 0 | 0 | 0 | 0 | 0 | 0 | 0 | 0 | 80 | 0 | 0 | 0 | 0 | 0 | 0 | 0 | 0 | 0 | 0 | 0 | 0 | 0 | 0 | 0 | 0 | 0 | 0 | 0 | 0 | 0 | 0 | 0 | 0 | 0 | 0 | 0 | 0 | 0 | 0 | 0 | 155 | 5 | 0 | 0 | 0 | 0 | 0 | 0 | 0 | 0 | 0 | 0 | 0 | 0 | 0 | 0 | 0 | 0 | 0 | 0 | 0 | 0 | 0 | 0 | 0 | 0 | 0 | 0 | 0 | 0 | 0 | 0 | 0 | 0 | 0 | 0 | 0 | 0 | 0 | 0 | 0 | 0 | 0 | 0 | 0 | 0 | 0 | 0 | 0 | 0 | 0 | 0 | 0 | 0 | 0 | 0 | 0 | 0 | 50 | 0 | 0 | 0 | 0 | 0 | 0 | 0 | 0 | 0 | 0 | 0 | cardiomyocytes | 10 | 1200 | 150 | 21.75 |  |  |  |  | 3 | 3 | 1443 | FALSE
Anil kumar et al; 2019 | 10.1161/circresaha.119.316155 | cardiac | cardiac | FALSE | 0 | 0 | 0 | 0 | 0 | 0 | 0 | 0 | 0 | 0 | 0 | 0 | 5.9 | 0 | 0 | 0 | 0 | 0 | 0 | 0 | 0 | 0 | 0 | 0 | 0 | 0 | 0 | 0 | 80 | 0 | 0 | 0 | 0 | 0 | 0 | 0 | 0 | 0 | 0 | 0 | 0 | 0 | 0 | 0 | 0 | 0 | 0 | 0 | 0 | 0 | 0 | 0 | 0 | 0 | 0 | 0 | 0 | 0 | 0 | 0 | 155 | 5 | 0 | 0 | 0 | 0 | 0 | 0 | 0 | 0 | 0 | 0 | 0 | 0 | 0 | 0 | 0 | 0 | 0 | 0 | 0 | 0 | 0 | 0 | 0 | 0 | 0 | 0 | 0 | 0 | 0 | 0 | 0 | 0 | 0 | 0 | 0 | 0 | 0 | 0 | 0 | 0 | 0 | 0 | 0 | 0 | 0 | 0 | 0 | 0 | 0 | 0 | 0 | 0 | 0 | 0 | 0 | 0 | 50 | 0 | 0 | 0 | 0 | 0 | 0 | 0 | 0 | 0 | 0 | 0 | fibroblasts | 10 | 1200 | 150 | 21.75 |  |  |  |  | 3 | 3 | 1444 | FALSE
Ma et al; 2022 | 10.1002/jbm.a.37267 | cardiac | cardiac | FALSE | 5 | 0 | 0 | 0 | 0 | 7 | 0 | 0 | 0 | 0 | 0 | 0 | 0 | 0 | 0 | 0 | 0 | 0 | 0 | 0 | 0 | 0.8 | 0 | 0 | 0 | 0 | 0 | 0 | 0.04 | 0 | 0 | 0 | 0 | 0 | 0 | 0 | 0 | 0 | 0 | 0 | 0 | 0 | 0 | 0 | 0 | 0 | 0 | 0 | 0 | 0 | 0 | 0 | 0 | 0 | 0 | 0 | 0 | 0 | 0 | 0 | 0 | 0 | 0 | 0 | 0 | 0 | 0 | 0 | 0 | 0 | 0 | 0 | 0 | 0 | 0 | 0 | 0 | 0 | 0 | 0 | 0 | 0 | 0 | 0 | 0 | 0 | 0 | 0 | 0 | 0 | 0 | 0 | 0 | 0 | 0 | 0 | 0 | 0 | 0 | 0 | 0 | 0 | 0 | 0 | 50 | 25 | 0 | 0 | 0 | 0 | 0 | 0 | 0 | 0 | 0 | 0 | 0 | 0 | 0 | 0 | 0 | 0 | 0 | 0 | 0 | 0 | 0 | 0 | 0 | 0 | HADMSCs | 2 | 240 | 300 |  |  | 603 |  |  | 3 | 5 | 1445 | FALSE
Li et al; 2022 | 10.3389/fbioe.2022.994776 | undifferentiated_stem_cell | undifferentiated_stem_cell | FALSE | 2 | 0 | 0 | 0 | 3 | 0 | 0 | 0.05 | 0 | 0 | 0 | 0 | 0 | 0 | 0 | 0 | 0 | 0 | 0 | 0 | 0 | 0 | 0 | 0 | 0 | 0 | 0 | 0 | 0.02 | 0 | 0 | 0 | 0 | 0 | 0 | 0 | 0 | 0 | 0 | 0 | 0 | 0 | 0 | 0 | 0 | 0 | 0 | 0 | 0 | 0 | 0 | 0 | 0 | 0 | 0 | 0 | 0 | 0 | 0 | 0 | 0 | 0 | 0 | 0 | 0 | 0 | 0 | 0 | 0 | 0 | 0 | 0 | 0 | 0 | 0 | 0 | 0 | 0 | 0 | 0 | 0 | 0 | 0 | 0 | 0 | 0 | 0 | 0 | 0 | 0 | 0 | 0 | 0 | 0 | 0 | 0 | 0 | 0 | 0 | 0 | 0 | 0 | 0 | 0 | 0 | 0 | 0 | 0 | 0 | 0 | 0 | 0 | 0 | 0 | 0 | 0 | 0 | 0 | 0 | 0 | 0 | 0 | 0 | 0 | 0 | 0 | 0 | 0 | 0 | 0 | NoCellCultured | 0 | 600 |  | 500 | 15 | 200 |  |  | 3 | 1 | 1446 | FALSE
Li et al; 2022 | 10.3389/fbioe.2022.994776 | undifferentiated_stem_cell | undifferentiated_stem_cell | FALSE | 2 | 0 | 0 | 0 | 3 | 0 | 0 | 0.1 | 0 | 0 | 0 | 0 | 0 | 0 | 0 | 0 | 0 | 0 | 0 | 0 | 0 | 0 | 0 | 0 | 0 | 0 | 0 | 0 | 0.02 | 0 | 0 | 0 | 0 | 0 | 0 | 0 | 0 | 0 | 0 | 0 | 0 | 0 | 0 | 0 | 0 | 0 | 0 | 0 | 0 | 0 | 0 | 0 | 0 | 0 | 0 | 0 | 0 | 0 | 0 | 0 | 0 | 0 | 0 | 0 | 0 | 0 | 0 | 0 | 0 | 0 | 0 | 0 | 0 | 0 | 0 | 0 | 0 | 0 | 0 | 0 | 0 | 0 | 0 | 0 | 0 | 0 | 0 | 0 | 0 | 0 | 0 | 0 | 0 | 0 | 0 | 0 | 0 | 0 | 0 | 0 | 0 | 0 | 0 | 0 | 0 | 0 | 0 | 0 | 0 | 0 | 0 | 0 | 0 | 0 | 0 | 0 | 0 | 0 | 0 | 0 | 0 | 0 | 0 | 0 | 0 | 0 | 0 | 0 | 0 | 0 | NoCellCultured | 0 | 600 |  | 500 | 15 | 200 |  |  | 3 | 1 | 1447 | FALSE
Li et al; 2022 | 10.3389/fbioe.2022.994776 | undifferentiated_stem_cell | undifferentiated_stem_cell | FALSE | 2 | 0 | 0 | 0 | 3 | 0 | 0 | 0.2 | 0 | 0 | 0 | 0 | 0 | 0 | 0 | 0 | 0 | 0 | 0 | 0 | 0 | 0 | 0 | 0 | 0 | 0 | 0 | 0 | 0.02 | 0 | 0 | 0 | 0 | 0 | 0 | 0 | 0 | 0 | 0 | 0 | 0 | 0 | 0 | 0 | 0 | 0 | 0 | 0 | 0 | 0 | 0 | 0 | 0 | 0 | 0 | 0 | 0 | 0 | 0 | 0 | 0 | 0 | 0 | 0 | 0 | 0 | 0 | 0 | 0 | 0 | 0 | 0 | 0 | 0 | 0 | 0 | 0 | 0 | 0 | 0 | 0 | 0 | 0 | 0 | 0 | 0 | 0 | 0 | 0 | 0 | 0 | 0 | 0 | 0 | 0 | 0 | 0 | 0 | 0 | 0 | 0 | 0 | 0 | 0 | 0 | 0 | 0 | 0 | 0 | 0 | 0 | 0 | 0 | 0 | 0 | 0 | 0 | 0 | 0 | 0 | 0 | 0 | 0 | 0 | 0 | 0 | 0 | 0 | 0 | 0 | NoCellCultured | 0 | 600 |  | 500 | 15 | 200 |  |  | 2 | 1 | 1448 | FALSE
Li et al; 2022 | 10.3389/fbioe.2022.994776 | undifferentiated_stem_cell | undifferentiated_stem_cell | FALSE | 2 | 0 | 0 | 0 | 3 | 0 | 0 | 0.3 | 0 | 0 | 0 | 0 | 0 | 0 | 0 | 0 | 0 | 0 | 0 | 0 | 0 | 0 | 0 | 0 | 0 | 0 | 0 | 0 | 0.02 | 0 | 0 | 0 | 0 | 0 | 0 | 0 | 0 | 0 | 0 | 0 | 0 | 0 | 0 | 0 | 0 | 0 | 0 | 0 | 0 | 0 | 0 | 0 | 0 | 0 | 0 | 0 | 0 | 0 | 0 | 0 | 0 | 0 | 0 | 0 | 0 | 0 | 0 | 0 | 0 | 0 | 0 | 0 | 0 | 0 | 0 | 0 | 0 | 0 | 0 | 0 | 0 | 0 | 0 | 0 | 0 | 0 | 0 | 0 | 0 | 0 | 0 | 0 | 0 | 0 | 0 | 0 | 0 | 0 | 0 | 0 | 0 | 0 | 0 | 0 | 0 | 0 | 0 | 0 | 0 | 0 | 0 | 0 | 0 | 0 | 0 | 0 | 0 | 0 | 0 | 0 | 0 | 0 | 0 | 0 | 0 | 0 | 0 | 0 | 0 | 0 | NoCellCultured | 0 | 600 |  | 500 | 15 | 200 |  |  | 2 | 1 | 1449 | FALSE
Li et al; 2022 | 10.3389/fbioe.2022.994776 | undifferentiated_stem_cell | undifferentiated_stem_cell | FALSE | 2 | 0 | 0 | 0 | 3 | 0 | 0 | 0.5 | 0 | 0 | 0 | 0 | 0 | 0 | 0 | 0 | 0 | 0 | 0 | 0 | 0 | 0 | 0 | 0 | 0 | 0 | 0 | 0 | 0.02 | 0 | 0 | 0 | 0 | 0 | 0 | 0 | 0 | 0 | 0 | 0 | 0 | 0 | 0 | 0 | 0 | 0 | 0 | 0 | 0 | 0 | 0 | 0 | 0 | 0 | 0 | 0 | 0 | 0 | 0 | 0 | 0 | 0 | 0 | 0 | 0 | 0 | 0 | 0 | 0 | 0 | 0 | 0 | 0 | 0 | 0 | 0 | 0 | 0 | 0 | 0 | 0 | 0 | 0 | 0 | 0 | 0 | 0 | 0 | 0 | 0 | 0 | 0 | 0 | 0 | 0 | 0 | 0 | 0 | 0 | 0 | 0 | 0 | 0 | 0 | 0 | 0 | 0 | 0 | 0 | 0 | 0 | 0 | 0 | 0 | 0 | 0 | 0 | 0 | 0 | 0 | 0 | 0 | 0 | 0 | 0 | 0 | 0 | 0 | 0 | 0 | NoCellCultured | 0 | 600 |  | 500 | 15 | 200 |  |  | 2 | 1 | 1450 | FALSE
Li et al; 2022 | 10.3389/fbioe.2022.994776 | undifferentiated_stem_cell | undifferentiated_stem_cell | FALSE | 2 | 0 | 0 | 0 | 3 | 0 | 0 | 0 | 0 | 0 | 0 | 0 | 0 | 0 | 0 | 0 | 0 | 0 | 0 | 0 | 0 | 0 | 0 | 0 | 0 | 0 | 0 | 0 | 0.02 | 0 | 0 | 0 | 0 | 0 | 0 | 0 | 0 | 0 | 0 | 0 | 0 | 0 | 0 | 0 | 0 | 0 | 0 | 0 | 0 | 0 | 0 | 0 | 0 | 0 | 0 | 0 | 0 | 0 | 0 | 0 | 0 | 0 | 0 | 0 | 0 | 0 | 0 | 0 | 0 | 0 | 0 | 0 | 0 | 0 | 0 | 0 | 0 | 0 | 0 | 0 | 0 | 0 | 0 | 0 | 0 | 0 | 0 | 0 | 0 | 0 | 0 | 0 | 0 | 0 | 0 | 0 | 0 | 0 | 0 | 0 | 0 | 0 | 0 | 0 | 0 | 0 | 0 | 0 | 0 | 0 | 0 | 0 | 0 | 0 | 0 | 0 | 0 | 0 | 0 | 0 | 0 | 0 | 0 | 0 | 0 | 0 | 0 | 0 | 0 | 0 | NoCellCultured | 0 | 600 |  | 500 | 15 | 200 |  |  | 3 | 1 | 1451 | FALSE
Li et al; 2022 | 10.3389/fbioe.2022.994776 | undifferentiated_stem_cell | undifferentiated_stem_cell | FALSE | 2 | 0 | 0 | 0 | 3 | 0 | 0 | 0.05 | 0 | 0 | 0 | 0 | 0 | 0 | 0 | 0 | 0 | 0 | 0 | 0 | 0 | 0 | 0 | 0 | 0 | 0 | 0 | 0 | 0.02 | 0 | 0 | 0 | 0 | 0 | 0 | 0 | 0 | 0 | 0 | 0 | 0 | 0 | 0 | 0 | 0 | 0 | 0 | 0 | 0 | 0 | 0 | 0 | 0 | 0 | 0 | 0 | 0 | 0 | 0 | 0 | 0 | 0 | 0 | 0 | 0 | 0 | 0 | 0 | 0 | 0 | 0 | 0 | 0 | 0 | 0 | 0 | 0 | 0 | 0 | 0 | 0 | 0 | 0 | 0 | 0 | 0 | 0 | 0 | 0 | 0 | 0 | 0 | 0 | 0 | 0 | 0 | 0 | 0 | 0 | 0 | 0 | 0 | 0 | 0 | 0 | 0 | 0 | 0 | 0 | 0 | 0 | 0 | 0 | 0 | 0 | 0 | 0 | 0 | 0 | 0 | 0 | 0 | 0 | 0 | 0 | 0 | 0 | 0 | 0 | 0 | ADSCs | 2 | 60 |  | 400 | 15 | 200 |  |  | 3 | 5 | 1452 | FALSE
Li et al; 2022 | 10.3389/fbioe.2022.994776 | undifferentiated_stem_cell | undifferentiated_stem_cell | FALSE | 2 | 0 | 0 | 0 | 3 | 0 | 0 | 0 | 0 | 0 | 0 | 0 | 0 | 0 | 0 | 0 | 0 | 0 | 0 | 0 | 0 | 0 | 0 | 0 | 0 | 0 | 0 | 0 | 0.02 | 0 | 0 | 0 | 0 | 0 | 0 | 0 | 0 | 0 | 0 | 0 | 0 | 0 | 0 | 0 | 0 | 0 | 0 | 0 | 0 | 0 | 0 | 0 | 0 | 0 | 0 | 0 | 0 | 0 | 0 | 0 | 0 | 0 | 0 | 0 | 0 | 0 | 0 | 0 | 0 | 0 | 0 | 0 | 0 | 0 | 0 | 0 | 0 | 0 | 0 | 0 | 0 | 0 | 0 | 0 | 0 | 0 | 0 | 0 | 0 | 0 | 0 | 0 | 0 | 0 | 0 | 0 | 0 | 0 | 0 | 0 | 0 | 0 | 0 | 0 | 0 | 0 | 0 | 0 | 0 | 0 | 0 | 0 | 0 | 0 | 0 | 0 | 0 | 0 | 0 | 0 | 0 | 0 | 0 | 0 | 0 | 0 | 0 | 0 | 0 | 0 | ADSCs | 2 | 60 |  | 430 | 15 | 200 |  |  | 3 | 4 | 1453 | FALSE
Skyler-Scott et al; 2019 | 10.1126/sciadv.aaw2459 | vascular | vascular | FALSE | 0 | 0 | 0 | 0 | 5 | 0 | 0 | 0 | 0 | 0 | 0 | 0 | 0 | 0 | 0 | 0 | 0 | 0 | 0 | 0 | 0 | 0 | 0 | 0 | 0 | 0 | 0 | 0 | 0 | 0 | 0 | 0 | 0 | 0 | 0 | 0 | 0 | 0 | 0 | 0 | 0 | 0 | 0 | 0 | 0 | 0 | 0 | 0 | 0 | 0 | 0 | 0 | 0 | 0 | 0 | 0 | 0 | 0 | 0 | 0 | 0 | 0 | 0 | 0 | 0 | 0 | 0 | 0 | 0 | 0 | 0 | 0 | 0 | 0 | 0 | 0 | 0 | 0 | 0 | 0 | 0 | 0 | 0 | 0 | 0 | 0 | 0 | 0 | 0 | 0 | 0 | 0 | 0 | 0 | 0 | 0 | 0 | 0 | 0 | 0 | 0 | 0 | 0 | 0 | 0 | 0 | 0 | 0 | 0 | 0 | 0 | 0 | 0 | 0 | 0 | 0 | 0 | 0 | 0 | 0 | 0 | 0 | 0 | 0 | 0 | 0 | 0 | 0 | 0 | 0 | NoCellCultured | 0 |  |  |  | 2.25 | 250 |  |  | 3 | 1 | 1454 | FALSE
Komosa et al; 2023 | 10.1088/1758-5090/ad084a | general_biocompatibility | general_biocompatibility | FALSE | 0 | 0 | 0 | 0 | 0 | 10 | 0 | 0 | 0 | 0 | 0 | 0 | 0 | 0 | 0 | 0 | 0 | 0 | 0 | 0 | 0 | 0 | 0 | 0 | 0 | 0 | 0 | 0 | 0 | 0 | 0 | 0 | 0 | 0 | 0 | 0 | 0 | 0 | 0 | 0 | 0 | 0 | 0 | 0 | 0 | 0 | 0 | 0 | 0 | 0 | 0 | 0 | 0 | 0 | 0 | 0.5 | 0 | 0 | 0 | 0 | 0 | 0 | 0 | 0 | 0 | 0 | 0 | 0 | 0.25 | 0 | 0 | 0 | 0 | 0 | 0 | 0 | 0 | 0 | 0 | 0 | 0 | 0 | 0 | 0 | 0 | 0 | 0 | 0 | 0 | 0 | 0 | 0 | 0 | 0 | 0 | 0 | 0 | 0 | 0 | 0 | 0 | 0 | 0 | 0 | 0 | 0 | 0 | 0 | 0 | 0 | 0 | 0 | 0 | 0 | 0 | 0 | 0 | 0 | 0 | 0 | 0 | 0 | 0 | 0 | 0 | 0 | 0 | 0 | 0 | 0 | hiPSCs | 15 |  | 20 |  |  | 210 |  |  | 3 | 5 | 1455 | FALSE
Anil kumar et al; 2018 | 10.3390/gels4030073 | undifferentiated_stem_cell | undifferentiated_stem_cell | FALSE | 0 | 0 | 0 | 0 | 0 |  | 0 | 0 | 0 | 1 | 0 | 0 | 0 | 0 | 0 | 0 | 0 | 0 | 0 | 0 | 0 | 0 | 0 | 0 | 0 | 0 | 0 | 0 | 0 | 0 | 0 | 0 | 0 | 0 | 0 | 0 | 0 | 0 | 0 | 0 | 0 | 0 | 0 | 0 | 0 | 0 | 0 | 0 | 0 | 0 | 0 | 0 | 0 | 0 | 0 | 0 | 0 | 0 | 0 | 0 | 10 | 5 | 0 | 0 | 0 | 0 | 0 | 0 | 0 | 0 | 0 | 0 | 0 | 0 | 0 | 0 | 0 | 0 | 0 | 0 | 0 | 0 | 0 | 0 | 0 | 0 | 0 | 0 | 0 | 0 | 0 | 0 | 0 | 0 | 0 | 0 | 0 | 0 | 0 | 0 | 0 | 0 | 0 | 0 | 0 | 0 | 0 | 0 | 0 | 0 | 0 | 0 | 0 | 0 | 0 | 0 | 0 | 0 | 0 | 0 | 0 | 0 | 0 | 0 | 0 | 0 | 0 | 0 | 0 | 0 | MSCs | 0.2 |  | 150 | 370 |  | 600 |  |  | 3 | 3 | 1456 | FALSE
Anil kumar et al; 2018 | 10.3390/gels4030073 | undifferentiated_stem_cell | undifferentiated_stem_cell | FALSE | 0 | 0 | 0 | 0 | 0 |  | 0 | 0 | 0 | 1 | 0 | 0 | 0 | 0 | 0 | 0 | 0 | 0 | 0 | 0 | 0 | 0 | 0 | 0 | 0 | 0 | 0 | 0 | 0 | 0 | 0 | 0 | 0 | 0 | 0 | 0 | 0 | 0 | 0 | 0 | 0 | 0 | 0 | 0 | 0 | 0 | 0 | 0 | 0 | 0 | 0 | 0 | 0 | 0 | 0 | 0 | 0 | 0 | 0 | 0 | 10 | 5 | 0 | 0 | 0 | 0 | 0 | 0 | 0 | 0 | 0 | 0 | 0 | 0 | 0 | 0 | 0 | 0 | 0 | 0 | 0 | 0 | 0 | 0 | 0 | 0 | 0 | 0 | 0 | 0 | 0 | 0 | 0 | 0 | 0 | 0 | 0 | 0 | 0 | 0 | 0 | 0 | 0 | 0 | 0 | 0 | 0 | 0 | 0 | 0 | 0 | 0 | 0 | 0 | 0 | 0 | 0 | 0 | 0 | 0 | 0 | 0 | 0 | 0 | 0 | 0 | 0 | 0 | 0 | 0 | NoCellCultured | 0 |  | 150 | 370 |  | 600 |  |  | 3 | 1 | 1457 | FALSE
Anil kumar et al; 2018 | 10.3390/gels4030073 | undifferentiated_stem_cell | undifferentiated_stem_cell | FALSE | 0 | 0 | 0 | 0 | 0 | 0 | 0 | 0 | 0 | 0 | 0 | 0 | 0 | 0 | 0 | 0 | 0 | 0 | 0 | 0 | 0 | 0 | 0 | 0 | 0 | 0 | 0 | 0 | 0 | 0 | 0 | 0 | 0 | 0 | 0 | 0 | 0 | 0 | 0 | 0 | 0 | 0 | 0 | 0 | 0 | 0 | 0 | 0 | 0 | 0 | 0 | 0 | 0 | 0 | 0 | 0 | 0 | 0 | 0 | 0 | 0 | 5 | 0 | 0 | 0 | 0 | 0 | 0 | 0 | 0 | 0 | 0 | 0 | 0 | 0 | 0 | 0 | 0 | 0 | 0 | 0 | 0 | 0 | 0 | 0 | 0 | 0 | 0 | 0 | 0 | 0 | 0 | 0 | 0 | 0 | 0 | 0 | 0 | 0 | 0 | 0 | 0 | 0 | 0 | 0 | 0 | 0 | 0 | 0 | 0 | 0 | 0 | 0 | 0 | 0 | 0 | 0 | 0 | 0 | 0 | 0 | 0 | 0 | 0 | 0 | 0 | 0 | 0 | 0 | 0 | NoCellCultured | 0 |  |  | 2750 |  | 340 |  |  | 3 | 1 | 1458 | FALSE
El khoury et al; 2023 | 10.1039/d3ra00421j | cardiac | cardiac | FALSE | 3 | 0 | 0 | 0 | 2 | 0 | 0 | 0 | 0 | 0 | 0 | 0 | 0 | 0 | 0 | 0 | 0 | 0 | 0 | 0 | 0 | 0 | 0 | 0 | 0 | 0 | 0 | 0 | 80 | 0 | 0 | 0 | 0 | 0 | 0 | 0 | 0 | 0 | 0 | 0 | 0 | 0 | 0 | 0 | 0 | 0 | 0 | 0 | 0 | 0 | 0 | 0 | 0 | 0 | 0 | 0 | 0 | 0 | 0 | 0 | 0 | 0 | 0 | 0 | 0 | 0 | 0 | 0 | 0 | 0 | 0 | 0 | 0 | 0 | 0 | 0 | 0 | 0 | 0 | 0 | 0 | 0 | 0 | 0 | 0 | 0 | 0 | 0 | 0 | 0 | 0 | 0 | 0 | 0 | 0 | 0 | 0 | 0 | 0 | 0 | 0 | 0 | 0 | 0 | 0 | 0 | 0 | 0 | 0 | 0 | 0 | 0 | 0 | 0 | 0 | 0 | 0 | 0 | 0 | 0 | 0 | 0 | 0 | 0 | 0 | 0 | 0 | 0 | 0 | 0 | cardiomyocytes | 1 |  |  | 14 | 0.7 | 1900 |  |  | 3 | 5 | 1459 | FALSE
Wang et al; 2024 | 10.1038/s41598-024-54853-9 | cardiac | cardiac | FALSE | 0 | 0 | 0 | 0 | 0 | 30 | 0 | 0 | 0 | 0 | 0 | 0 | 0 | 0 | 0 | 0 | 0 | 0 | 0 | 0 | 0 | 0 | 0 | 0 | 0 | 0 | 0 | 0 | 0 | 0 | 0 | 0 | 0 | 0 | 0 | 0 | 0 | 0 | 0 | 0 | 0 | 0 | 0 | 0 | 0 | 0 | 0 | 0 | 0 | 0 | 0 | 0 | 0 | 0 | 0 | 0.25 | 0 | 0 | 0 | 0 | 0 | 0 | 0 | 0 | 0 | 0 | 0 | 0 | 0 | 0 | 0 | 0 | 0 | 0 | 0 | 0 | 0 | 0 | 0 | 0 | 0 | 0 | 0 | 0 | 0 | 0 | 0 | 0 | 0 | 0 | 0 | 0 | 0 | 0 | 0 | 0 | 0 | 0 | 0 | 0 | 0 | 0 | 0 | 0 | 0 | 0 | 0 | 0 | 0 | 0 | 0 | 0 | 0 | 0 | 0 | 0 | 25 | 0 | 0 | 0 | 0 | 0 | 0 | 0 | 0 | 0 | 0 | 0 | 0 | 0 | NoCellCultured | 0 |  |  | 200 | 10 | 600 |  |  | 2 | 1 | 1460 | FALSE
Wang et al; 2024 | 10.1038/s41598-024-54853-9 | cardiac | cardiac | FALSE | 0 | 0 | 0 | 0 | 0 | 30 | 0 | 0 | 0 | 0 | 0 | 0 | 0 | 0 | 0 | 0 | 0 | 0 | 0 | 0 | 0 | 0 | 0 | 0 | 0 | 0 | 0 | 0 | 0 | 0 | 0 | 0 | 0 | 0 | 0 | 0 | 0 | 0 | 0 | 0 | 0 | 0 | 0 | 0 | 0 | 0 | 0 | 0 | 0 | 0 | 0 | 0 | 0 | 0 | 0 | 0.25 | 0 | 0 | 0 | 0 | 0 | 0 | 0 | 0 | 0 | 0 | 0 | 0 | 0 | 0 | 0 | 0 | 0 | 0 | 0 | 0 | 0 | 0 | 0 | 0 | 0 | 0 | 0 | 0 | 0 | 0 | 0 | 0 | 0 | 0 | 0 | 0 | 0 | 0 | 0 | 0 | 0 | 0 | 0 | 0 | 0 | 0 | 0 | 0 | 0 | 0 | 0 | 0 | 0 | 0 | 0 | 0 | 0 | 0 | 0 | 0 | 25 | 0 | 0 | 0.5 | 0 | 0 | 0 | 0 | 0 | 0 | 0 | 0 | 0 | 0 | NoCellCultured | 0 |  |  | 210 | 9 | 600 |  |  | 2 | 1 | 1461 | FALSE
Wang et al; 2024 | 10.1038/s41598-024-54853-9 | cardiac | cardiac | FALSE | 0 | 0 | 0 | 0 | 0 | 30 | 0 | 0 | 0 | 0 | 0 | 0 | 0 | 0 | 0 | 0 | 0 | 0 | 0 | 0 | 0 | 0 | 0 | 0 | 0 | 0 | 0 | 0 | 0 | 0 | 0 | 0 | 0 | 0 | 0 | 0 | 0 | 0 | 0 | 0 | 0 | 0 | 0 | 0 | 0 | 0 | 0 | 0 | 0 | 0 | 0 | 0 | 0 | 0 | 0 | 0.25 | 0 | 0 | 0 | 0 | 0 | 0 | 0 | 0 | 0 | 0 | 0 | 0 | 0 | 0 | 0 | 0 | 0 | 0 | 0 | 0 | 0 | 0 | 0 | 0 | 0 | 0 | 0 | 0 | 0 | 0 | 0 | 0 | 0 | 0 | 0 | 0 | 0 | 0 | 0 | 0 | 0 | 0 | 0 | 0 | 0 | 0 | 0 | 0 | 0 | 0 | 0 | 0 | 0 | 0 | 0 | 0 | 0 | 0 | 0 | 0 | 25 | 0 | 0 | 1 | 0 | 0 | 0 | 0 | 0 | 0 | 0 | 0 | 0 | 0 | NoCellCultured | 0 |  |  | 230 | 8 | 600 |  |  | 2 | 1 | 1462 | FALSE
Wang et al; 2024 | 10.1038/s41598-024-54853-9 | cardiac | cardiac | FALSE | 0 | 0 | 0 | 0 | 0 | 30 | 0 | 0 | 0 | 0 | 0 | 0 | 0 | 0 | 0 | 0 | 0 | 0 | 0 | 0 | 0 | 0 | 0 | 0 | 0 | 0 | 0 | 0 | 0 | 0 | 0 | 0 | 0 | 0 | 0 | 0 | 0 | 0 | 0 | 0 | 0 | 0 | 0 | 0 | 0 | 0 | 0 | 0 | 0 | 0 | 0 | 0 | 0 | 0 | 0 | 0.25 | 0 | 0 | 0 | 0 | 0 | 0 | 0 | 0 | 0 | 0 | 0 | 0 | 0 | 0 | 0 | 0 | 0 | 0 | 0 | 0 | 0 | 0 | 0 | 0 | 0 | 0 | 0 | 0 | 0 | 0 | 0 | 0 | 0 | 0 | 0 | 0 | 0 | 0 | 0 | 0 | 0 | 0 | 0 | 0 | 0 | 0 | 0 | 0 | 0 | 0 | 0 | 0 | 0 | 0 | 0 | 0 | 0 | 0 | 0 | 0 | 25 | 0 | 0 | 2 | 0 | 0 | 0 | 0 | 0 | 0 | 0 | 0 | 0 | 0 | NoCellCultured | 0 |  |  | 250 | 8 | 600 |  |  | 2 | 1 | 1463 | FALSE
Wang et al; 2024 | 10.1038/s41598-024-54853-9 | cardiac | cardiac | FALSE | 0 | 0 | 0 | 0 | 0 | 30 | 0 | 0 | 0 | 0 | 0 | 0 | 0 | 0 | 0 | 0 | 0 | 0 | 0 | 0 | 0 | 0 | 0 | 0 | 0 | 0 | 0 | 0 | 0 | 0 | 0 | 0 | 0 | 0 | 0 | 0 | 0 | 0 | 0 | 0 | 0 | 0 | 0 | 0 | 0 | 0 | 0 | 0 | 0 | 0 | 0 | 0 | 0 | 0 | 0 | 0.25 | 0 | 0 | 0 | 0 | 0 | 0 | 0 | 0 | 0 | 0 | 0 | 0 | 0 | 0 | 0 | 0 | 0 | 0 | 0 | 0 | 0 | 0 | 0 | 0 | 0 | 0 | 0 | 0 | 0 | 0 | 0 | 0 | 0 | 0 | 0 | 0 | 0 | 0 | 0 | 0 | 0 | 0 | 0 | 0 | 0 | 0 | 0 | 0 | 0 | 0 | 0 | 0 | 0 | 0 | 0 | 0 | 0 | 0 | 0 | 0 | 25 | 0 | 0 | 4 | 0 | 0 | 0 | 0 | 0 | 0 | 0 | 0 | 0 | 0 | NoCellCultured | 0 |  |  | 270 | 10 | 600 |  |  | 3 | 1 | 1464 | FALSE
Wang et al; 2024 | 10.1038/s41598-024-54853-9 | cardiac | cardiac | FALSE | 0 | 0 | 0 | 0 | 0 | 30 | 0 | 0 | 0 | 0 | 0 | 0 | 0 | 0 | 0 | 0 | 0 | 0 | 0 | 0 | 0 | 0 | 0 | 0 | 0 | 0 | 0 | 0 | 0 | 0 | 0 | 0 | 0 | 0 | 0 | 0 | 0 | 0 | 0 | 0 | 0 | 0 | 0 | 0 | 0 | 0 | 0 | 0 | 0 | 0 | 0 | 0 | 0 | 0 | 0 | 0.25 | 0 | 0 | 0 | 0 | 0 | 0 | 0 | 0 | 0 | 0 | 0 | 0 | 0 | 0 | 0 | 0 | 0 | 0 | 0 | 0 | 0 | 0 | 0 | 0 | 0 | 0 | 0 | 0 | 0 | 0 | 0 | 0 | 0 | 0 | 0 | 0 | 0 | 0 | 0 | 0 | 0 | 0 | 0 | 0 | 0 | 0 | 0 | 0 | 0 | 0 | 0 | 0 | 0 | 0 | 0 | 0 | 0 | 0 | 0 | 0 | 25 | 0 | 0 | 6 | 0 | 0 | 0 | 0 | 0 | 0 | 0 | 0 | 0 | 0 | NoCellCultured | 0 |  |  | 280 | 9 | 600 |  |  | 2 | 1 | 1465 | FALSE
Asulin et al; 2021 | 10.1002/advs.202004205 | cardiac | cardiac | FALSE | 0 | 0 | 0 | 0 | 0 | 0 | 0 | 0 | 0 | 0 | 0 | 0 | 0 | 0 | 0 | 0 | 0 | 0 | 0 | 0 | 0 | 0 | 0 | 0 | 0 | 0 | 0 | 0 | 0 | 0 | 0 | 0 | 0 | 0 | 0 | 0 | 0 | 0 | 0 | 0 | 0 | 0 | 0 | 0 | 0 | 0 | 0 | 0 | 0 | 0 | 0 | 0 | 0 | 0 | 0 | 0 | 0 | 0 | 0 | 2 | 0 | 0 | 0 | 0 | 0 | 0 | 0 | 0 | 0 | 0 | 0 | 0 | 0 | 0 | 0 | 0 | 0 | 0 | 0 | 0 | 0 | 0 | 0 | 0 | 0 | 0 | 0 | 0 | 0 | 0 | 0 | 0 | 0 | 0 | 0 | 0 | 0 | 0 | 0 | 0 | 0 | 0 | 0 | 0 | 0 | 0 | 0 | 0 | 0 | 0 | 0 | 0 | 0 | 0 | 0 | 0 | 0 | 2 | 0 | 0 | 0 | 0 | 0 | 0 | 0 | 0 | 0 | 0 | 0 | 0 | neonatal rat ventricular cardiomyocytes | 200 | 2400 |  | 98 |  | 210 |  |  | 3 | 5 | 1466 | FALSE
Asulin et al; 2021 | 10.1002/advs.202004205 | cardiac | cardiac | FALSE | 0 | 0 | 0 | 0 | 0 | 0 | 0 | 0 | 0 | 0 | 0 | 0 | 0 | 0 | 0 | 0 | 0 | 0 | 0 | 0 | 0 | 0 | 0 | 0 | 0 | 0 | 0 | 0 | 0 | 0 | 0 | 0 | 0 | 0 | 0 | 0 | 0 | 0 | 0 | 0 | 0 | 0 | 0 | 0 | 0 | 0 | 0 | 0 | 0 | 0 | 0 | 0 | 0 | 0 | 0 | 0 | 0 | 0 | 0 | 2 | 0 | 0 | 0 | 0 | 0 | 0 | 0 | 0 | 0 | 0 | 0 | 0 | 0 | 0 | 0 | 0 | 0 | 0 | 0 | 0 | 0 | 0 | 0 | 0 | 0 | 0 | 0 | 0 | 0 | 0 | 0 | 0 | 0 | 0 | 0 | 0 | 0 | 0 | 0 | 0 | 0 | 0 | 0 | 0 | 0 | 0 | 0 | 0 | 0 | 0 | 0 | 0 | 0 | 0 | 0 | 0 | 0 | 2 | 0 | 0 | 0 | 0 | 0 | 0 | 0 | 0 | 0 | 0 | 0 | 0 | iPSCs-derived cardiomyocytes | 200 | 2400 |  | 98 |  | 210 |  |  | 3 | 5 | 1467 | FALSE
Prendergast et al; 2021 | 10.1088/1758-5090/ac25cc | general_biocompatibility | general_biocompatibility | FALSE | 0 | 0 | 0 | 0 | 0 | 5 | 0 | 0 | 0 | 0 | 0 | 0 | 0 | 0 | 0 | 0 | 0 | 0 | 0 | 0 | 0 | 0 | 0 | 0 | 0 | 0 | 0 | 0 | 0 | 0 | 0 | 0 | 0 | 0 | 0 | 0 | 0 | 0 | 0 | 0 | 0 | 0 | 0 | 0 | 0 | 0 | 0 | 0 | 0 | 0 | 0 | 0 | 0 | 0 | 0 | 0.05 | 0 | 0 | 0 | 0 | 0 | 0 | 0 | 0 | 0 | 0 | 0 | 0 | 0 | 0 | 0 | 0 | 0 | 0 | 0 | 0 | 0 | 0 | 0 | 0 | 0 | 0 | 0 | 0 | 0 | 0 | 0 | 0 | 0 | 0 | 0 | 0 | 0 | 0 | 0 | 0 | 0 | 0 | 0 | 0 | 0 | 0 | 0 | 0 | 0 | 0 | 0 | 0 | 0 | 0 | 0 | 0 | 0 | 0 | 0 | 0 | 0 | 0 | 0 | 0 | 0 | 0 | 0 | 0 | 0 | 0 | 0 | 0 | 0 | 0 | NoCellCultured | 0 |  | 300 |  | 6 | 51 |  |  | 2 | 1 | 1468 | FALSE
Prendergast et al; 2021 | 10.1088/1758-5090/ac25cc | general_biocompatibility | general_biocompatibility | FALSE | 0 | 0 | 0 | 0 | 0 | 5 | 0 | 0 | 0 | 0 | 0 | 0 | 0 | 0 | 0 | 0 | 0 | 0 | 0 | 0 | 0 | 0 | 0 | 0 | 0 | 0 | 0 | 0 | 0 | 0 | 0 | 0 | 0 | 0 | 0 | 0 | 0 | 0 | 0 | 0 | 0 | 0 | 0 | 0 | 0 | 0 | 0 | 0 | 0 | 0 | 0 | 0 | 0 | 0 | 0 | 0.05 | 0 | 0 | 0 | 0 | 0 | 0 | 0 | 0 | 0 | 0 | 0 | 0 | 0 | 0 | 0 | 0 | 0 | 0 | 0 | 0 | 0 | 0 | 0 | 0 | 0 | 0 | 0 | 0 | 0 | 0 | 0 | 0 | 0 | 0 | 0 | 0 | 0 | 0 | 0 | 0 | 0 | 0 | 0 | 0 | 0 | 0 | 0 | 0 | 0 | 0 | 0 | 0 | 0 | 0 | 0 | 0 | 0 | 0 | 0 | 0 | 0 | 0 | 0 | 0 | 0 | 0 | 0 | 0 | 0 | 0 | 0 | 0 | 0 | 0 | NoCellCultured | 0 |  | 300 |  | 12 | 51 |  |  | 2 | 1 | 1469 | FALSE
Prendergast et al; 2021 | 10.1088/1758-5090/ac25cc | general_biocompatibility | general_biocompatibility | FALSE | 0 | 0 | 0 | 0 | 0 | 5 | 0 | 0 | 0 | 0 | 0 | 0 | 0 | 0 | 0 | 0 | 0 | 0 | 0 | 0 | 0 | 0 | 0 | 0 | 0 | 0 | 0 | 0 | 0 | 0 | 0 | 0 | 0 | 0 | 0 | 0 | 0 | 0 | 0 | 0 | 0 | 0 | 0 | 0 | 0 | 0 | 0 | 0 | 0 | 0 | 0 | 0 | 0 | 0 | 0 | 0.05 | 0 | 0 | 0 | 0 | 0 | 0 | 0 | 0 | 0 | 0 | 0 | 0 | 0 | 0 | 0 | 0 | 0 | 0 | 0 | 0 | 0 | 0 | 0 | 0 | 0 | 0 | 0 | 0 | 0 | 0 | 0 | 0 | 0 | 0 | 0 | 0 | 0 | 0 | 0 | 0 | 0 | 0 | 0 | 0 | 0 | 0 | 0 | 0 | 0 | 0 | 0 | 0 | 0 | 0 | 0 | 0 | 0 | 0 | 0 | 0 | 0 | 0 | 0 | 0 | 0 | 0 | 0 | 0 | 0 | 0 | 0 | 0 | 0 | 0 | NoCellCultured | 0 |  | 300 |  | 16 | 51 |  |  | 3 | 1 | 1470 | FALSE
Prendergast et al; 2021 | 10.1088/1758-5090/ac25cc | general_biocompatibility | general_biocompatibility | FALSE | 0 | 0 | 0 | 0 | 0 | 5 | 0 | 0 | 0 | 0 | 0 | 0 | 0 | 0 | 0 | 0 | 0 | 0 | 0 | 0 | 0 | 0 | 0 | 0 | 0 | 0 | 0 | 0 | 0 | 0 | 0 | 0 | 0 | 0 | 0 | 0 | 0 | 0 | 0 | 0 | 0 | 0 | 0 | 0 | 0 | 0 | 0 | 0 | 0 | 0 | 0 | 0 | 0 | 0 | 0 | 0.05 | 0 | 0 | 0 | 0 | 0 | 0 | 0 | 0 | 0 | 0 | 0 | 0 | 0 | 0 | 0 | 0 | 0 | 0 | 0 | 0 | 0 | 0 | 0 | 0 | 0 | 0 | 0 | 0 | 0 | 0 | 0 | 0 | 0 | 0 | 0 | 0 | 0 | 0 | 0 | 0 | 0 | 0 | 0 | 0 | 0 | 0 | 0 | 0 | 0 | 0 | 0 | 0 | 0 | 0 | 0 | 0 | 0 | 0 | 0 | 0 | 0 | 0 | 0 | 0 | 0 | 0 | 0 | 0 | 0 | 0 | 0 | 0 | 0 | 0 | NoCellCultured | 0 |  | 300 |  | 6 | 340 |  |  | 2 | 1 | 1471 | FALSE
Prendergast et al; 2021 | 10.1088/1758-5090/ac25cc | general_biocompatibility | general_biocompatibility | FALSE | 0 | 0 | 0 | 0 | 0 | 5 | 0 | 0 | 0 | 0 | 0 | 0 | 0 | 0 | 0 | 0 | 0 | 0 | 0 | 0 | 0 | 0 | 0 | 0 | 0 | 0 | 0 | 0 | 0 | 0 | 0 | 0 | 0 | 0 | 0 | 0 | 0 | 0 | 0 | 0 | 0 | 0 | 0 | 0 | 0 | 0 | 0 | 0 | 0 | 0 | 0 | 0 | 0 | 0 | 0 | 0.05 | 0 | 0 | 0 | 0 | 0 | 0 | 0 | 0 | 0 | 0 | 0 | 0 | 0 | 0 | 0 | 0 | 0 | 0 | 0 | 0 | 0 | 0 | 0 | 0 | 0 | 0 | 0 | 0 | 0 | 0 | 0 | 0 | 0 | 0 | 0 | 0 | 0 | 0 | 0 | 0 | 0 | 0 | 0 | 0 | 0 | 0 | 0 | 0 | 0 | 0 | 0 | 0 | 0 | 0 | 0 | 0 | 0 | 0 | 0 | 0 | 0 | 0 | 0 | 0 | 0 | 0 | 0 | 0 | 0 | 0 | 0 | 0 | 0 | 0 | NoCellCultured | 0 |  | 300 |  | 12 | 340 |  |  | 2 | 1 | 1472 | FALSE
Prendergast et al; 2021 | 10.1088/1758-5090/ac25cc | general_biocompatibility | general_biocompatibility | FALSE | 0 | 0 | 0 | 0 | 0 | 5 | 0 | 0 | 0 | 0 | 0 | 0 | 0 | 0 | 0 | 0 | 0 | 0 | 0 | 0 | 0 | 0 | 0 | 0 | 0 | 0 | 0 | 0 | 0 | 0 | 0 | 0 | 0 | 0 | 0 | 0 | 0 | 0 | 0 | 0 | 0 | 0 | 0 | 0 | 0 | 0 | 0 | 0 | 0 | 0 | 0 | 0 | 0 | 0 | 0 | 0.05 | 0 | 0 | 0 | 0 | 0 | 0 | 0 | 0 | 0 | 0 | 0 | 0 | 0 | 0 | 0 | 0 | 0 | 0 | 0 | 0 | 0 | 0 | 0 | 0 | 0 | 0 | 0 | 0 | 0 | 0 | 0 | 0 | 0 | 0 | 0 | 0 | 0 | 0 | 0 | 0 | 0 | 0 | 0 | 0 | 0 | 0 | 0 | 0 | 0 | 0 | 0 | 0 | 0 | 0 | 0 | 0 | 0 | 0 | 0 | 0 | 0 | 0 | 0 | 0 | 0 | 0 | 0 | 0 | 0 | 0 | 0 | 0 | 0 | 0 | NoCellCultured | 0 |  | 300 |  | 16 | 340 |  |  | 2 | 1 | 1473 | TRUE
Prendergast et al; 2021 | 10.1088/1758-5090/ac25cc | general_biocompatibility | general_biocompatibility | FALSE | 0 | 0 | 0 | 0 | 0 | 5 | 0 | 0 | 0 | 0 | 0 | 0 | 0 | 0 | 0 | 0 | 0 | 0 | 0 | 0 | 0 | 0 | 0 | 0 | 0 | 0 | 0 | 0 | 0 | 0 | 0 | 0 | 0 | 0 | 0 | 0 | 0 | 0 | 0 | 0 | 0 | 0 | 0 | 0 | 0 | 0 | 0 | 0 | 0 | 0 | 0 | 0 | 0 | 0 | 0 | 0.05 | 0 | 0 | 0 | 0 | 0 | 0 | 0 | 0 | 0 | 0 | 0 | 0 | 0 | 0 | 0 | 0 | 0 | 0 | 0 | 0 | 0 | 0 | 0 | 0 | 0 | 0 | 0 | 0 | 0 | 0 | 0 | 0 | 0 | 0 | 0 | 0 | 0 | 0 | 0 | 0 | 0 | 0 | 0 | 0 | 0 | 0 | 0 | 0 | 0 | 0 | 0 | 0 | 0 | 0 | 0 | 0 | 0 | 0 | 0 | 0 | 0 | 0 | 0 | 0 | 0 | 0 | 0 | 0 | 0 | 0 | 0 | 0 | 0 | 0 | NoCellCultured | 0 |  | 300 |  | 16 | 340 |  |  | 3 | 1 | 1473 | TRUE
Prendergast et al; 2021 | 10.1088/1758-5090/ac25cc | general_biocompatibility | general_biocompatibility | FALSE | 0 | 0 | 0 | 0 | 0 | 3 | 0 | 0 | 0 | 0 | 0 | 0 | 0 | 0 | 0 | 0 | 0 | 0 | 0 | 0 | 0 | 0 | 0 | 0 | 0 | 0 | 0 | 0 | 0 | 0 | 0 | 0 | 0 | 0 | 0 | 0 | 0 | 0 | 0 | 0 | 0 | 0 | 0 | 0 | 0 | 0 | 0 | 0 | 0 | 0 | 0 | 0 | 0 | 0 | 0 | 0.05 | 0 | 0 | 0 | 0 | 0 | 0 | 0 | 0 | 0 | 0 | 0 | 0 | 0 | 0 | 0 | 0 | 0 | 0 | 0 | 0 | 0 | 0 | 0 | 0 | 0 | 0 | 0 | 0 | 0 | 0 | 0 | 0 | 0 | 0 | 0 | 0 | 0 | 0 | 0 | 0 | 0 | 0 | 0 | 0 | 0 | 0 | 0 | 0 | 0 | 0 | 0 | 0 | 0 | 0 | 0 | 0 | 0 | 0 | 0 | 0 | 0 | 0 | 0 | 0 | 0 | 0 | 0 | 0 | 0 | 0 | 0 | 0 | 0 | 0 | NoCellCultured | 0 |  | 300 |  | 16 | 51 |  |  | 3 | 1 | 1474 | FALSE
Prendergast et al; 2021 | 10.1088/1758-5090/ac25cc | general_biocompatibility | general_biocompatibility | FALSE | 0 | 0 | 0 | 0 | 0 | 3 | 0 | 0 | 0 | 0 | 0 | 0 | 0 | 0 | 0 | 0 | 0 | 0 | 0 | 0 | 0 | 0 | 0 | 0 | 0 | 0 | 0 | 0 | 0 | 0 | 0 | 0 | 0 | 0 | 0 | 0 | 0 | 0 | 0 | 0 | 0 | 0 | 0 | 0 | 0 | 0 | 0 | 0 | 0 | 0 | 0 | 0 | 0 | 0 | 0 | 0.05 | 0 | 0 | 0 | 0 | 0 | 0 | 0 | 0 | 0 | 0 | 0 | 0 | 0 | 0 | 0 | 0 | 0 | 0 | 0 | 0 | 0 | 0 | 0 | 0 | 0 | 0 | 0 | 0 | 0 | 0 | 0 | 0 | 0 | 0 | 0 | 0 | 0 | 0 | 0 | 0 | 0 | 0 | 0 | 0 | 0 | 0 | 0 | 0 | 0 | 0 | 0 | 0 | 0 | 0 | 0 | 0 | 0 | 0 | 0 | 0 | 0 | 0 | 0 | 0 | 0 | 0 | 0 | 0 | 0 | 0 | 0 | 0 | 0 | 0 | NoCellCultured | 0 |  | 300 |  | 16 | 340 |  |  | 3 | 1 | 1475 | FALSE
Prendergast et al; 2021 | 10.1088/1758-5090/ac25cc | general_biocompatibility | general_biocompatibility | FALSE | 0 | 0 | 0 | 0 | 0 | 3 | 0 | 0 | 0 | 0 | 0 | 0 | 0 | 0 | 0 | 0 | 0 | 0 | 0 | 0 | 0 | 0 | 0 | 0 | 0 | 0 | 0 | 0 | 0 | 0 | 0 | 0 | 0 | 0 | 0 | 0 | 0 | 0 | 0 | 0 | 0 | 0 | 0 | 0 | 0 | 0 | 0 | 0 | 0 | 0 | 0 | 0 | 0 | 0 | 0 | 0.05 | 0 | 0 | 0 | 0 | 0 | 0 | 0 | 0 | 0 | 0 | 0 | 0 | 0 | 0 | 0 | 0 | 0 | 0 | 0 | 0 | 0 | 0 | 0 | 0 | 0 | 0 | 0 | 0 | 0 | 0 | 0 | 0 | 0 | 0 | 0 | 0 | 0 | 0 | 0 | 0 | 0 | 0 | 0 | 0 | 0 | 0 | 0 | 0 | 0 | 0 | 0 | 0 | 0 | 0 | 0 | 0 | 0 | 0 | 0 | 0 | 0 | 0 | 0 | 0 | 0 | 0 | 0 | 0 | 0 | 0 | 0 | 0 | 0 | 0 | MFCs | 5 |  | 300 |  | 16 | 51 |  |  | 3 | 5 | 1476 | FALSE
Prendergast et al; 2021 | 10.1088/1758-5090/ac25cc | general_biocompatibility | general_biocompatibility | FALSE | 0 | 0 | 0 | 0 | 0 | 5 | 0 | 0 | 0 | 0 | 0 | 0 | 0 | 0 | 0 | 0 | 0 | 0 | 0 | 0 | 0 | 0 | 0 | 0 | 0 | 0 | 0 | 0 | 0 | 0 | 0 | 0 | 0 | 0 | 0 | 0 | 0 | 0 | 0 | 0 | 0 | 0 | 0 | 0 | 0 | 0 | 0 | 0 | 0 | 0 | 0 | 0 | 0 | 0 | 0 | 0.05 | 0 | 0 | 0 | 0 | 0 | 0 | 0 | 0 | 0 | 0 | 0 | 0 | 0 | 0 | 0 | 0 | 0 | 0 | 0 | 0 | 0 | 0 | 0 | 0 | 0 | 0 | 0 | 0 | 0 | 0 | 0 | 0 | 0 | 0 | 0 | 0 | 0 | 0 | 0 | 0 | 0 | 0 | 0 | 0 | 0 | 0 | 0 | 0 | 0 | 0 | 0 | 0 | 0 | 0 | 0 | 0 | 0 | 0 | 0 | 0 | 0 | 0 | 0 | 0 | 0 | 0 | 0 | 0 | 0 | 0 | 0 | 0 | 0 | 0 | MFCs | 5 |  | 300 |  | 16 | 51 |  |  | 3 | 5 | 1477 | FALSE
Prendergast et al; 2021 | 10.1088/1758-5090/ac25cc | cardiac | cardiac | FALSE | 0 | 0 | 0 | 0 | 0 | 5 | 0 | 0 | 0 | 0 | 0 | 0 | 0 | 0 | 0 | 0 | 0 | 0 | 0 | 0 | 0 | 0 | 0 | 0 | 0 | 0 | 0 | 0 | 0 | 0 | 0 | 0 | 0 | 0 | 0 | 0 | 0 | 0 | 0 | 0 | 0 | 0 | 0 | 0 | 0 | 0 | 0 | 0 | 0 | 0 | 0 | 0 | 0 | 0 | 0 | 0.05 | 0 | 0 | 0 | 0 | 0 | 0 | 0 | 0 | 0 | 0 | 0 | 0 | 0 | 0 | 0 | 0 | 0 | 0 | 0 | 0 | 0 | 0 | 0 | 0 | 0 | 0 | 0 | 0 | 0 | 0 | 0 | 0 | 0 | 0 | 0 | 0 | 0 | 0 | 0 | 0 | 0 | 0 | 0 | 0 | 0 | 0 | 0 | 0 | 0 | 0 | 0 | 0 | 0 | 0 | 0 | 0 | 0 | 0 | 0 | 0 | 0 | 0 | 0 | 0 | 0 | 0 | 0 | 0 | 0 | 0 | 0 | 0 | 0 | 0 | cardiac fibroblasts | 5 |  | 300 |  | 16 | 51 |  |  | 3 | 5 | 1478 | FALSE
Prendergast et al; 2021 | 10.1088/1758-5090/ac25cc | undifferentiated_stem_cell | undifferentiated_stem_cell | FALSE | 0 | 0 | 0 | 0 | 0 | 5 | 0 | 0 | 0 | 0 | 0 | 0 | 0 | 0 | 0 | 0 | 0 | 0 | 0 | 0 | 0 | 0 | 0 | 0 | 0 | 0 | 0 | 0 | 0 | 0 | 0 | 0 | 0 | 0 | 0 | 0 | 0 | 0 | 0 | 0 | 0 | 0 | 0 | 0 | 0 | 0 | 0 | 0 | 0 | 0 | 0 | 0 | 0 | 0 | 0 | 0.05 | 0 | 0 | 0 | 0 | 0 | 0 | 0 | 0 | 0 | 0 | 0 | 0 | 0 | 0 | 0 | 0 | 0 | 0 | 0 | 0 | 0 | 0 | 0 | 0 | 0 | 0 | 0 | 0 | 0 | 0 | 0 | 0 | 0 | 0 | 0 | 0 | 0 | 0 | 0 | 0 | 0 | 0 | 0 | 0 | 0 | 0 | 0 | 0 | 0 | 0 | 0 | 0 | 0 | 0 | 0 | 0 | 0 | 0 | 0 | 0 | 0 | 0 | 0 | 0 | 0 | 0 | 0 | 0 | 0 | 0 | 0 | 0 | 0 | 0 | MSCs | 5 |  | 300 |  | 16 | 51 |  |  | 3 | 5 | 1479 | FALSE
Kang et al; 2017 | 10.1007/s10439-016-1619-1 | cardiac | cardiac | FALSE | 7.5 | 0 | 0 | 0 | 0 | 20 | 0 | 0 | 0 | 0 | 0 | 0 | 0 | 0 | 0 | 0 | 0 | 0 | 0 | 0 | 0 | 0 | 0 | 0 | 20 | 0 | 0 | 0 | 0 | 0 | 0 | 0 | 0 | 0 | 0 | 0 | 0 | 0 | 0 | 0 | 0 | 0 | 0 | 0 | 0 | 0 | 0 | 0 | 0 | 0 | 0 | 0 | 0 | 0 | 0 | 0 | 0 | 0 | 0 | 0 | 0 | 0 | 0 | 0 | 0 | 0 | 0 | 0 | 0 | 0 | 0 | 0 | 0 | 0 | 0 | 0 | 0 | 0 | 0 | 0 | 0 | 0 | 0 | 0 | 0 | 0 | 0 | 0 | 0 | 0 | 0 | 0 | 0 | 0 | 0 | 0 | 0 | 0 | 0 | 0 | 0 | 0 | 0 | 0 | 0 | 0 | 0.5 | 0 | 0 | 0 | 0 | 0 | 0 | 0 | 0 | 0 | 0 | 0 | 0 | 0 | 0 | 0 | 0 | 0 | 0 | 0 | 0 | 0 | 0 | 0 | HAVIC | 2.5 |  | 300 |  |  | 800 |  |  | 3 | 5 | 1480 | FALSE
Kang et al; 2017 | 10.1007/s10439-016-1619-1 | cardiac | cardiac | FALSE | 7.5 | 0 | 0 | 0 | 0 | 20 | 0 | 0 | 0 | 0 | 0 | 0 | 0 | 0 | 0 | 0 | 0 | 0 | 0 | 0 | 0 | 0 | 0 | 0 | 20 | 0 | 0 | 0 | 0 | 0 | 0 | 0 | 0 | 0 | 0 | 0 | 0 | 0 | 0 | 0 | 0 | 0 | 0 | 0 | 0 | 0 | 0 | 0 | 0 | 0 | 0 | 0 | 0 | 0 | 0 | 0 | 0 | 0 | 0 | 0 | 0 | 0 | 0 | 0 | 0 | 0 | 0 | 0 | 0 | 0 | 0 | 0 | 0 | 0 | 0 | 0 | 0 | 0 | 0 | 0 | 0 | 0 | 0 | 0 | 0 | 0 | 0 | 0 | 0 | 0 | 0 | 0 | 0 | 0 | 0 | 0 | 0 | 0 | 0 | 0 | 0 | 0 | 0 | 0 | 0 | 0 | 0.75 | 0 | 0 | 0 | 0 | 0 | 0 | 0 | 0 | 0 | 0 | 0 | 0 | 0 | 0 | 0 | 0 | 0 | 0 | 0 | 0 | 0 | 0 | 0 | HAVIC | 2.5 |  | 300 |  |  | 800 |  |  | 3 | 5 | 1481 | FALSE
Kang et al; 2017 | 10.1007/s10439-016-1619-1 | cardiac | cardiac | FALSE | 7.5 | 0 | 0 | 0 | 0 | 20 | 0 | 0 | 0 | 0 | 0 | 0 | 0 | 0 | 0 | 0 | 0 | 0 | 0 | 0 | 0 | 0 | 0 | 0 | 20 | 0 | 0 | 0 | 0 | 0 | 0 | 0 | 0 | 0 | 0 | 0 | 0 | 0 | 0 | 0 | 0 | 0 | 0 | 0 | 0 | 0 | 0 | 0 | 0 | 0 | 0 | 0 | 0 | 0 | 0 | 0 | 0 | 0 | 0 | 0 | 0 | 0 | 0 | 0 | 0 | 0 | 0 | 0 | 0 | 0 | 0 | 0 | 0 | 0 | 0 | 0 | 0 | 0 | 0 | 0 | 0 | 0 | 0 | 0 | 0 | 0 | 0 | 0 | 0 | 0 | 0 | 0 | 0 | 0 | 0 | 0 | 0 | 0 | 0 | 0 | 0 | 0 | 0 | 0 | 0 | 0 | 1 | 0 | 0 | 0 | 0 | 0 | 0 | 0 | 0 | 0 | 0 | 0 | 0 | 0 | 0 | 0 | 0 | 0 | 0 | 0 | 0 | 0 | 0 | 0 | HAVIC | 2.5 |  | 300 |  |  | 800 |  |  | 3 | 5 | 1482 | FALSE
Kang et al; 2017 | 10.1007/s10439-016-1619-1 | cardiac | cardiac | FALSE | 7.5 | 0 | 0 | 0 | 0 | 20 | 0 | 0 | 0 | 0 | 0 | 0 | 0 | 0 | 0 | 0 | 0 | 0 | 0 | 0 | 0 | 0 | 0 | 0 | 20 | 0 | 0 | 0 | 0 | 0 | 0 | 0 | 0 | 0 | 0 | 0 | 0 | 0 | 0 | 0 | 0 | 0 | 0 | 0 | 0 | 0 | 0 | 0 | 0 | 0 | 0 | 0 | 0 | 0 | 0 | 0 | 0 | 0 | 0 | 0 | 0 | 0 | 0 | 0 | 0 | 0 | 0 | 0 | 0 | 0 | 0 | 0 | 0 | 0 | 0 | 0 | 0 | 0 | 0 | 0 | 0 | 0 | 0 | 0 | 0 | 0 | 0 | 0 | 0 | 0 | 0 | 0 | 0 | 0 | 0 | 0 | 0 | 0 | 0 | 0 | 0 | 0 | 0 | 0 | 0 | 0 | 0.5 | 0 | 0 | 0 | 0 | 0 | 0 | 0 | 0 | 0 | 0 | 0 | 0 | 0 | 0 | 0 | 0 | 0 | 0 | 0 | 0 | 0 | 0 | 0 | HASSMC | 2.5 |  | 300 |  |  | 800 |  |  | 3 | 5 | 1483 | FALSE
Kang et al; 2017 | 10.1007/s10439-016-1619-1 | cardiac | cardiac | FALSE | 7.5 | 0 | 0 | 0 | 0 | 20 | 0 | 0 | 0 | 0 | 0 | 0 | 0 | 0 | 0 | 0 | 0 | 0 | 0 | 0 | 0 | 0 | 0 | 0 | 20 | 0 | 0 | 0 | 0 | 0 | 0 | 0 | 0 | 0 | 0 | 0 | 0 | 0 | 0 | 0 | 0 | 0 | 0 | 0 | 0 | 0 | 0 | 0 | 0 | 0 | 0 | 0 | 0 | 0 | 0 | 0 | 0 | 0 | 0 | 0 | 0 | 0 | 0 | 0 | 0 | 0 | 0 | 0 | 0 | 0 | 0 | 0 | 0 | 0 | 0 | 0 | 0 | 0 | 0 | 0 | 0 | 0 | 0 | 0 | 0 | 0 | 0 | 0 | 0 | 0 | 0 | 0 | 0 | 0 | 0 | 0 | 0 | 0 | 0 | 0 | 0 | 0 | 0 | 0 | 0 | 0 | 0.75 | 0 | 0 | 0 | 0 | 0 | 0 | 0 | 0 | 0 | 0 | 0 | 0 | 0 | 0 | 0 | 0 | 0 | 0 | 0 | 0 | 0 | 0 | 0 | HASSMC | 2.5 |  | 300 |  |  | 800 |  |  | 3 | 5 | 1484 | FALSE
Kang et al; 2017 | 10.1007/s10439-016-1619-1 | cardiac | cardiac | FALSE | 7.5 | 0 | 0 | 0 | 0 | 20 | 0 | 0 | 0 | 0 | 0 | 0 | 0 | 0 | 0 | 0 | 0 | 0 | 0 | 0 | 0 | 0 | 0 | 0 | 20 | 0 | 0 | 0 | 0 | 0 | 0 | 0 | 0 | 0 | 0 | 0 | 0 | 0 | 0 | 0 | 0 | 0 | 0 | 0 | 0 | 0 | 0 | 0 | 0 | 0 | 0 | 0 | 0 | 0 | 0 | 0 | 0 | 0 | 0 | 0 | 0 | 0 | 0 | 0 | 0 | 0 | 0 | 0 | 0 | 0 | 0 | 0 | 0 | 0 | 0 | 0 | 0 | 0 | 0 | 0 | 0 | 0 | 0 | 0 | 0 | 0 | 0 | 0 | 0 | 0 | 0 | 0 | 0 | 0 | 0 | 0 | 0 | 0 | 0 | 0 | 0 | 0 | 0 | 0 | 0 | 0 | 1 | 0 | 0 | 0 | 0 | 0 | 0 | 0 | 0 | 0 | 0 | 0 | 0 | 0 | 0 | 0 | 0 | 0 | 0 | 0 | 0 | 0 | 0 | 0 | HASSMC | 2.5 |  | 300 |  |  | 800 |  |  | 3 | 5 | 1485 | FALSE
Kang et al; 2017 | 10.1007/s10439-016-1619-1 | cardiac | cardiac | FALSE | 7.5 | 0 | 0 | 0 | 0 | 20 | 0 | 0 | 0 | 0 | 0 | 0 | 0 | 0 | 0 | 0 | 0 | 0 | 0 | 0 | 0 | 0 | 0 | 0 | 20 | 0 | 0 | 0 | 0 | 0 | 0 | 0 | 0 | 0 | 0 | 0 | 0 | 0 | 0 | 0 | 0 | 0 | 0 | 0 | 0 | 0 | 0 | 0 | 0 | 0 | 0 | 0 | 0 | 0 | 0 | 0 | 0 | 0 | 0 | 0 | 0 | 0 | 0 | 0 | 0 | 0 | 0 | 0 | 0 | 0 | 0 | 0 | 0 | 0 | 0 | 0 | 0 | 0 | 0 | 0 | 0 | 0 | 0 | 0 | 0 | 0 | 0 | 0 | 0 | 0 | 0 | 0 | 0 | 0 | 0 | 0 | 0 | 0 | 0 | 0 | 0 | 0 | 0 | 0 | 0 | 0 | 0.5 | 0 | 0 | 0 | 0 | 0 | 0 | 0 | 0 | 0 | 0 | 0 | 0 | 0 | 0 | 0 | 0 | 0 | 0 | 0 | 0 | 0 | 0 | 0 | HADMSCs | 2.5 |  | 300 |  |  | 800 |  |  | 3 | 5 | 1486 | FALSE
Kang et al; 2017 | 10.1007/s10439-016-1619-1 | cardiac | cardiac | FALSE | 7.5 | 0 | 0 | 0 | 0 | 20 | 0 | 0 | 0 | 0 | 0 | 0 | 0 | 0 | 0 | 0 | 0 | 0 | 0 | 0 | 0 | 0 | 0 | 0 | 20 | 0 | 0 | 0 | 0 | 0 | 0 | 0 | 0 | 0 | 0 | 0 | 0 | 0 | 0 | 0 | 0 | 0 | 0 | 0 | 0 | 0 | 0 | 0 | 0 | 0 | 0 | 0 | 0 | 0 | 0 | 0 | 0 | 0 | 0 | 0 | 0 | 0 | 0 | 0 | 0 | 0 | 0 | 0 | 0 | 0 | 0 | 0 | 0 | 0 | 0 | 0 | 0 | 0 | 0 | 0 | 0 | 0 | 0 | 0 | 0 | 0 | 0 | 0 | 0 | 0 | 0 | 0 | 0 | 0 | 0 | 0 | 0 | 0 | 0 | 0 | 0 | 0 | 0 | 0 | 0 | 0 | 0.75 | 0 | 0 | 0 | 0 | 0 | 0 | 0 | 0 | 0 | 0 | 0 | 0 | 0 | 0 | 0 | 0 | 0 | 0 | 0 | 0 | 0 | 0 | 0 | HADMSCs | 2.5 |  | 300 |  |  | 800 |  |  | 3 | 4 | 1487 | FALSE
Kang et al; 2017 | 10.1007/s10439-016-1619-1 | cardiac | cardiac | FALSE | 7.5 | 0 | 0 | 0 | 0 | 20 | 0 | 0 | 0 | 0 | 0 | 0 | 0 | 0 | 0 | 0 | 0 | 0 | 0 | 0 | 0 | 0 | 0 | 0 | 20 | 0 | 0 | 0 | 0 | 0 | 0 | 0 | 0 | 0 | 0 | 0 | 0 | 0 | 0 | 0 | 0 | 0 | 0 | 0 | 0 | 0 | 0 | 0 | 0 | 0 | 0 | 0 | 0 | 0 | 0 | 0 | 0 | 0 | 0 | 0 | 0 | 0 | 0 | 0 | 0 | 0 | 0 | 0 | 0 | 0 | 0 | 0 | 0 | 0 | 0 | 0 | 0 | 0 | 0 | 0 | 0 | 0 | 0 | 0 | 0 | 0 | 0 | 0 | 0 | 0 | 0 | 0 | 0 | 0 | 0 | 0 | 0 | 0 | 0 | 0 | 0 | 0 | 0 | 0 | 0 | 0 | 1 | 0 | 0 | 0 | 0 | 0 | 0 | 0 | 0 | 0 | 0 | 0 | 0 | 0 | 0 | 0 | 0 | 0 | 0 | 0 | 0 | 0 | 0 | 0 | HADMSCs | 2.5 |  | 300 |  |  | 800 |  |  | 3 | 4 | 1488 | FALSE
Van der Valk et al; 2018 | 10.3390/nano8050296 | cardiac | cardiac | FALSE | 0 | 0 | 0 | 0 | 0 | 5 | 0 | 0 | 0 | 0 | 1 | 0 | 0 | 0 | 0 | 0 | 0 | 0 | 0 | 0 | 0 | 0 | 0 | 0 | 0 | 0 | 0 | 0 | 0 | 0 | 0 | 0 | 0 | 0 | 0 | 0 | 0 | 0 | 0 | 0 | 0 | 0 | 0 | 0 | 0 | 0 | 0 | 0 | 0 | 0 | 0 | 0 | 0 | 0 | 0 | 0.3 | 0 | 0 | 0 | 0 | 0 | 0 | 0 | 0 | 0 | 0 | 0 | 0 | 0 | 0 | 0 | 0 | 0 | 0 | 0 | 0 | 0 | 0 | 0 | 0 | 0 | 0 | 0 | 0 | 0 | 0 | 0 | 0 | 0 | 0 | 0 | 0 | 0 | 0 | 0 | 0 | 0 | 0 | 0 | 0 | 0 | 0 | 0 | 0 | 0 | 0 | 0 | 0 | 0 | 0 | 0 | 0 | 0 | 0 | 0 | 0 | 0 | 0 | 0 | 0 | 0 | 0 | 0 | 0 | 0 | 0 | 0 | 0 | 0 | 0 | NoCellCultured | 0 |  | 60 | 17.5 |  | 340 |  |  | 3 | 1 | 1489 | FALSE
Van der Valk et al; 2018 | 10.3390/nano8050296 | cardiac | cardiac | FALSE | 0 | 0 | 0 | 0 | 0 | 5 | 0 | 0 | 0 | 0 | 1 | 0 | 0 | 0 | 0 | 0 | 0 | 0 | 0 | 0 | 0 | 0 | 0 | 0 | 0 | 0 | 0 | 0 | 0 | 0 | 0 | 0 | 0 | 0 | 0 | 0 | 0 | 0 | 0 | 0 | 0 | 0 | 0 | 0 | 0 | 0 | 0 | 0 | 0 | 0 | 0 | 0 | 0 | 0 | 0 | 0.3 | 0 | 0 | 0 | 0 | 0 | 0 | 0 | 0 | 0 | 0 | 0 | 0 | 0 | 0 | 0 | 0 | 0 | 0 | 0 | 0 | 0 | 0 | 0 | 0 | 0 | 0 | 0 | 0 | 0 | 0 | 0 | 0 | 0 | 0 | 0 | 0 | 0 | 0 | 0 | 0 | 0 | 0 | 0 | 0 | 0 | 0 | 0 | 0 | 0 | 0 | 0 | 0 | 0 | 0 | 0 | 0 | 0 | 0 | 0 | 0 | 0 | 0 | 0 | 0 | 0 | 0 | 0 | 0 | 0 | 0 | 0 | 0 | 0 | 0 | NoCellCultured | 0 |  | 30 | 17.5 |  | 340 |  |  | 3 | 1 | 1490 | FALSE
Van der Valk et al; 2018 | 10.3390/nano8050296 | cardiac | cardiac | FALSE | 0 | 0 | 0 | 0 | 0 | 5 | 0 | 0 | 0 | 0 | 1 | 0 | 0 | 0 | 0 | 0 | 0 | 0 | 0 | 0 | 0 | 0 | 0 | 0 | 0 | 0 | 0 | 0 | 0 | 0 | 0 | 0 | 0 | 0 | 0 | 0 | 0 | 0 | 0 | 0 | 0 | 0 | 0 | 0 | 0 | 0 | 0 | 0 | 0 | 0 | 0 | 0 | 0 | 0 | 0 | 0.3 | 0 | 0 | 0 | 0 | 0 | 0 | 0 | 0 | 0 | 0 | 0 | 0 | 0 | 0 | 0 | 0 | 0 | 0 | 0 | 0 | 0 | 0 | 0 | 0 | 0 | 0 | 0 | 0 | 0 | 0 | 0 | 0 | 0 | 0 | 0 | 0 | 0 | 0 | 0 | 0 | 0 | 0 | 0 | 0 | 0 | 0 | 0 | 0 | 0 | 0 | 0 | 0 | 0 | 0 | 0 | 0 | 0 | 0 | 0 | 0 | 0 | 0 | 0 | 0 | 0 | 0 | 0 | 0 | 0 | 0 | 0 | 0 | 0 | 0 | HAVIC | 10 |  | 30 | 17.5 |  | 340 |  |  | 3 | 5 | 1491 | FALSE
Van der Valk et al; 2018 | 10.3390/nano8050296 | cardiac | cardiac | FALSE | 0 | 0 | 0 | 0 | 0 | 6.67 | 0 | 0 | 0 | 0 | 1 | 0 | 0 | 0 | 0 | 0 | 0 | 0 | 0 | 0 | 0 | 0 | 0 | 0 | 0 | 0 | 0 | 0 | 0 | 0 | 0 | 0 | 0 | 0 | 0 | 0 | 0 | 0 | 0 | 0 | 0 | 0 | 0 | 0 | 0 | 0 | 0 | 0 | 0 | 0 | 0 | 0 | 0 | 0 | 0 | 0.3 | 0 | 0 | 0 | 0 | 0 | 0 | 0 | 0 | 0 | 0 | 0 | 0 | 0 | 0 | 0 | 0 | 0 | 0 | 0 | 0 | 0 | 0 | 0 | 0 | 0 | 0 | 0 | 0 | 0 | 0 | 0 | 0 | 0 | 0 | 0 | 0 | 0 | 0 | 0 | 0 | 0 | 0 | 0 | 0 | 0 | 0 | 0 | 0 | 0 | 0 | 0 | 0 | 0 | 0 | 0 | 0 | 0 | 0 | 0 | 0 | 0 | 0 | 0 | 0 | 0 | 0 | 0 | 0 | 0 | 0 | 0 | 0 | 0 | 0 | NoCellCultured | 0 |  | 30 | [5 empty] | 2 | 1 | 1492 | FALSE
Van der Valk et al; 2018 | 10.3390/nano8050296 | cardiac | cardiac | FALSE | 0 | 0 | 0 | 0 | 0 | 8.33 | 0 | 0 | 0 | 0 | 1 | 0 | 0 | 0 | 0 | 0 | 0 | 0 | 0 | 0 | 0 | 0 | 0 | 0 | 0 | 0 | 0 | 0 | 0 | 0 | 0 | 0 | 0 | 0 | 0 | 0 | 0 | 0 | 0 | 0 | 0 | 0 | 0 | 0 | 0 | 0 | 0 | 0 | 0 | 0 | 0 | 0 | 0 | 0 | 0 | 0.3 | 0 | 0 | 0 | 0 | 0 | 0 | 0 | 0 | 0 | 0 | 0 | 0 | 0 | 0 | 0 | 0 | 0 | 0 | 0 | 0 | 0 | 0 | 0 | 0 | 0 | 0 | 0 | 0 | 0 | 0 | 0 | 0 | 0 | 0 | 0 | 0 | 0 | 0 | 0 | 0 | 0 | 0 | 0 | 0 | 0 | 0 | 0 | 0 | 0 | 0 | 0 | 0 | 0 | 0 | 0 | 0 | 0 | 0 | 0 | 0 | 0 | 0 | 0 | 0 | 0 | 0 | 0 | 0 | 0 | 0 | 0 | 0 | 0 | 0 | NoCellCultured | 0 |  | 30 | [5 empty] | 2 | 1 | 1493 | FALSE
Van der Valk et al; 2018 | 10.3390/nano8050296 | cardiac | cardiac | FALSE | 0 | 0 | 0 | 0 | 0 | 10 | 0 | 0 | 0 | 0 | 1 | 0 | 0 | 0 | 0 | 0 | 0 | 0 | 0 | 0 | 0 | 0 | 0 | 0 | 0 | 0 | 0 | 0 | 0 | 0 | 0 | 0 | 0 | 0 | 0 | 0 | 0 | 0 | 0 | 0 | 0 | 0 | 0 | 0 | 0 | 0 | 0 | 0 | 0 | 0 | 0 | 0 | 0 | 0 | 0 | 0.3 | 0 | 0 | 0 | 0 | 0 | 0 | 0 | 0 | 0 | 0 | 0 | 0 | 0 | 0 | 0 | 0 | 0 | 0 | 0 | 0 | 0 | 0 | 0 | 0 | 0 | 0 | 0 | 0 | 0 | 0 | 0 | 0 | 0 | 0 | 0 | 0 | 0 | 0 | 0 | 0 | 0 | 0 | 0 | 0 | 0 | 0 | 0 | 0 | 0 | 0 | 0 | 0 | 0 | 0 | 0 | 0 | 0 | 0 | 0 | 0 | 0 | 0 | 0 | 0 | 0 | 0 | 0 | 0 | 0 | 0 | 0 | 0 | 0 | 0 | NoCellCultured | 0 |  | 30 | [5 empty] | 2 | 1 | 1494 | FALSE
Van der Valk et al; 2018 | 10.3390/nano8050296 | cardiac | cardiac | FALSE | 0 | 0 | 0 | 0 | 0 | 5 | 0 | 0 | 0 | 0 | 1 | 0 | 0 | 0 | 0 | 0 | 0 | 0 | 0 | 0 | 0 | 0 | 0 | 0 | 0 | 0 | 0 | 0 | 0 | 0 | 0 | 0 | 0 | 0 | 0 | 0 | 0 | 0 | 0 | 0 | 0 | 0 | 0 | 0 | 0 | 0 | 0 | 0 | 0 | 0 | 0 | 0 | 0 | 0 | 0 | 0.3 | 0 | 0 | 0 | 0 | 0 | 0 | 0 | 0 | 0 | 0 | 0 | 0 | 0 | 0 | 0 | 0 | 0 | 0 | 0 | 0 | 0 | 0 | 0 | 0 | 0 | 0 | 0 | 0 | 0 | 0 | 0 | 0 | 0 | 0 | 0 | 0 | 0 | 0 | 0 | 0 | 0 | 0 | 0 | 0 | 0 | 0 | 0 | 0 | 0 | 0 | 0 | 0 | 0 | 0 | 0 | 0 | 0 | 0 | 0 | 0 | 0 | 0 | 0 | 0 | 0 | 0 | 0 | 0 | 0 | 0 | 0 | 0 | 0 | 0 | HAVIC | 10 |  | 90 | [5 empty] | 3 | 5 | 1495 | FALSE
Van der Valk et al; 2018 | 10.3390/nano8050296 | cardiac | cardiac | FALSE | 0 | 0 | 0 | 0 | 0 | 5 | 0 | 0 | 0 | 0 | 1 | 0 | 0 | 0 | 0 | 0 | 0 | 0 | 0 | 0 | 0 | 0 | 0 | 0 | 0 | 0 | 0 | 0 | 0 | 0 | 0 | 0 | 0 | 0 | 0 | 0 | 0 | 0 | 0 | 0 | 0 | 0 | 0 | 0 | 0 | 0 | 0 | 0 | 0 | 0 | 0 | 0 | 0 | 0 | 0 | 0.3 | 0 | 0 | 0 | 0 | 0 | 0 | 0 | 0 | 0 | 0 | 0 | 0 | 0 | 0 | 0 | 0 | 0 | 0 | 0 | 0 | 0 | 0 | 0 | 0 | 0 | 0 | 0 | 0 | 0 | 0 | 0 | 0 | 0 | 0 | 0 | 0 | 0 | 0 | 0 | 0 | 0 | 0 | 0 | 0 | 0 | 0 | 0 | 0 | 0 | 0 | 0 | 0 | 0 | 0 | 0 | 0 | 0 | 0 | 0 | 0 | 0 | 0 | 0 | 0 | 0 | 0 | 0 | 0 | 0 | 0 | 0 | 0 | 0 | 0 | NoCellCultured | 0 |  | 90 | [5 empty] | 3 | 1 | 1496 | FALSE
Van der Valk et al; 2018 | 10.3390/nano8050296 | cardiac | cardiac | FALSE | 0 | 0 | 0 | 0 | 0 | 6.67 | 0 | 0 | 0 | 0 | 1 | 0 | 0 | 0 | 0 | 0 | 0 | 0 | 0 | 0 | 0 | 0 | 0 | 0 | 0 | 0 | 0 | 0 | 0 | 0 | 0 | 0 | 0 | 0 | 0 | 0 | 0 | 0 | 0 | 0 | 0 | 0 | 0 | 0 | 0 | 0 | 0 | 0 | 0 | 0 | 0 | 0 | 0 | 0 | 0 | 0.3 | 0 | 0 | 0 | 0 | 0 | 0 | 0 | 0 | 0 | 0 | 0 | 0 | 0 | 0 | 0 | 0 | 0 | 0 | 0 | 0 | 0 | 0 | 0 | 0 | 0 | 0 | 0 | 0 | 0 | 0 | 0 | 0 | 0 | 0 | 0 | 0 | 0 | 0 | 0 | 0 | 0 | 0 | 0 | 0 | 0 | 0 | 0 | 0 | 0 | 0 | 0 | 0 | 0 | 0 | 0 | 0 | 0 | 0 | 0 | 0 | 0 | 0 | 0 | 0 | 0 | 0 | 0 | 0 | 0 | 0 | 0 | 0 | 0 | 0 | NoCellCultured | 0 |  | 90 | [5 empty] | 2 | 1 | 1497 | FALSE
Van der Valk et al; 2018 | 10.3390/nano8050296 | cardiac | cardiac | FALSE | 0 | 0 | 0 | 0 | 0 | 8.33 | 0 | 0 | 0 | 0 | 1 | 0 | 0 | 0 | 0 | 0 | 0 | 0 | 0 | 0 | 0 | 0 | 0 | 0 | 0 | 0 | 0 | 0 | 0 | 0 | 0 | 0 | 0 | 0 | 0 | 0 | 0 | 0 | 0 | 0 | 0 | 0 | 0 | 0 | 0 | 0 | 0 | 0 | 0 | 0 | 0 | 0 | 0 | 0 | 0 | 0.3 | 0 | 0 | 0 | 0 | 0 | 0 | 0 | 0 | 0 | 0 | 0 | 0 | 0 | 0 | 0 | 0 | 0 | 0 | 0 | 0 | 0 | 0 | 0 | 0 | 0 | 0 | 0 | 0 | 0 | 0 | 0 | 0 | 0 | 0 | 0 | 0 | 0 | 0 | 0 | 0 | 0 | 0 | 0 | 0 | 0 | 0 | 0 | 0 | 0 | 0 | 0 | 0 | 0 | 0 | 0 | 0 | 0 | 0 | 0 | 0 | 0 | 0 | 0 | 0 | 0 | 0 | 0 | 0 | 0 | 0 | 0 | 0 | 0 | 0 | NoCellCultured | 0 |  | 90 | [5 empty] | 2 | 1 | 1498 | FALSE
Van der Valk et al; 2018 | 10.3390/nano8050296 | cardiac | cardiac | FALSE | 0 | 0 | 0 | 0 | 0 | 10 | 0 | 0 | 0 | 0 | 1 | 0 | 0 | 0 | 0 | 0 | 0 | 0 | 0 | 0 | 0 | 0 | 0 | 0 | 0 | 0 | 0 | 0 | 0 | 0 | 0 | 0 | 0 | 0 | 0 | 0 | 0 | 0 | 0 | 0 | 0 | 0 | 0 | 0 | 0 | 0 | 0 | 0 | 0 | 0 | 0 | 0 | 0 | 0 | 0 | 0.3 | 0 | 0 | 0 | 0 | 0 | 0 | 0 | 0 | 0 | 0 | 0 | 0 | 0 | 0 | 0 | 0 | 0 | 0 | 0 | 0 | 0 | 0 | 0 | 0 | 0 | 0 | 0 | 0 | 0 | 0 | 0 | 0 | 0 | 0 | 0 | 0 | 0 | 0 | 0 | 0 | 0 | 0 | 0 | 0 | 0 | 0 | 0 | 0 | 0 | 0 | 0 | 0 | 0 | 0 | 0 | 0 | 0 | 0 | 0 | 0 | 0 | 0 | 0 | 0 | 0 | 0 | 0 | 0 | 0 | 0 | 0 | 0 | 0 | 0 | NoCellCultured | 0 |  | 90 | [5 empty] | 2 | 1 | 1499 | FALSE
Ahrens et al; 2022 | 10.1002/adma.202200217 | cardiac | cardiac | FALSE | 0 | 0 | 0 | 0 | 5 | 0 | 0 | 0 | 0 | 0 | 0 | 0 | 15 | 0 | 0 | 0 | 0 | 0 | 0 | 0 | 0 | 0 | 0 | 0 | 0 | 0 | 0 | 0 | 0 | 0 | 0 | 0 | 0 | 0 | 0 | 0 | 0 | 0 | 0 | 0 | 0 | 0 | 0 | 0 | 0 | 0 | 0 | 0 | 0 | 0 | 0 | 0 | 0 | 0 | 0 | 0 | 0 | 0 | 0 | 0 | 0 | 0 | 0 | 0 | 0 | 0 | 0 | 0 | 0 | 0 | 0 | 0 | 0 | 0 | 0 | 0 | 0 | 0 | 0 | 0 | 0 | 0 | 0 | 0 | 0 | 0 | 0 | 0 | 0 | 0 | 0 | 0 | 0 | 0 | 0 | 0 | 0 | 0 | 0 | 0 | 0 | 0 | 0 | 0 | 0 | 0 | 0 | 0 | 0 | 0 | 0 | 0 | 0 | 0 | 0 | 0 | 0 | 0 | 0 | 0 | 0 | 0 | 0 | 0 | 0 | 0 | 0 | 0 | 0 | 0 | hiPSC-CM / fibroblasts | 1 |  |  |  | 5 | 610 | 12 |  | 3 | 5 | 1500 | FALSE
Ahrens et al; 2022 | 10.1002/adma.202200217 | cardiac | cardiac | FALSE | 0 | 0 | 0 | 0 | 5 | 0 | 0 | 0 | 0 | 0 | 0 | 0 | 15 | 0 | 0 | 0 | 0 | 0 | 0 | 0 | 0 | 0 | 0 | 0 | 0 | 0 | 0 | 0 | 0 | 0 | 0 | 0 | 0 | 0 | 0 | 0 | 0 | 0 | 0 | 0 | 0 | 0 | 0 | 0 | 0 | 0 | 0 | 0 | 0 | 0 | 0 | 0 | 0 | 0 | 0 | 0 | 0 | 0 | 0 | 0 | 0 | 0 | 0 | 0 | 0 | 0 | 0 | 0 | 0 | 0 | 0 | 0 | 0 | 0 | 0 | 0 | 0 | 0 | 0 | 0 | 0 | 0 | 0 | 0 | 0 | 0 | 0 | 0 | 0 | 0 | 0 | 0 | 0 | 0 | 0 | 0 | 0 | 0 | 0 | 0 | 0 | 0 | 0 | 0 | 0 | 0 | 0 | 0 | 0 | 0 | 0 | 0 | 0 | 0 | 0 | 0 | 0 | 0 | 0 | 0 | 0 | 0 | 0 | 0 | 0 | 0 | 0 | 0 | 0 | 0 | hiPSC-CM / fibroblasts | 1 |  |  |  | 1 | 610 | 12 |  | 3 | 3 | 1501 | FALSE
Ahrens et al; 2022 | 10.1002/adma.202200217 | cardiac | cardiac | FALSE | 0 | 0 | 0 | 0 | 5 | 0 | 0 | 0 | 0 | 0 | 0 | 0 | 15 | 0 | 0 | 0 | 0 | 0 | 0 | 0 | 0 | 0 | 0 | 0 | 0 | 0 | 0 | 0 | 0 | 0 | 0 | 0 | 0 | 0 | 0 | 0 | 0 | 0 | 0 | 0 | 0 | 0 | 0 | 0 | 0 | 0 | 0 | 0 | 0 | 0 | 0 | 0 | 0 | 0 | 0 | 0 | 0 | 0 | 0 | 0 | 0 | 0 | 0 | 0 | 0 | 0 | 0 | 0 | 0 | 0 | 0 | 0 | 0 | 0 | 0 | 0 | 0 | 0 | 0 | 0 | 0 | 0 | 0 | 0 | 0 | 0 | 0 | 0 | 0 | 0 | 0 | 0 | 0 | 0 | 0 | 0 | 0 | 0 | 0 | 0 | 0 | 0 | 0 | 0 | 0 | 0 | 0 | 0 | 0 | 0 | 0 | 0 | 0 | 0 | 0 | 0 | 0 | 0 | 0 | 0 | 0 | 0 | 0 | 0 | 0 | 0 | 0 | 0 | 0 | 0 | hiPSC-CM / fibroblasts | 1 |  |  |  | 10 | 610 | 12 |  | 3 | 3 | 1502 | FALSE
Ahrens et al; 2022 | 10.1002/adma.202200217 | cardiac | cardiac | FALSE | 0 | 0 | 0 | 0 | 5 | 0 | 0 | 0 | 0 | 0 | 0 | 0 | 15 | 0 | 0 | 0 | 0 | 0 | 0 | 0 | 0 | 0 | 0 | 0 | 0 | 0 | 0 | 0 | 0 | 0 | 0 | 0 | 0 | 0 | 0 | 0 | 0 | 0 | 0 | 0 | 0 | 0 | 0 | 0 | 0 | 0 | 0 | 0 | 0 | 0 | 0 | 0 | 0 | 0 | 0 | 0 | 0 | 0 | 0 | 0 | 0 | 0 | 0 | 0 | 0 | 0 | 0 | 0 | 0 | 0 | 0 | 0 | 0 | 0 | 0 | 0 | 0 | 0 | 0 | 0 | 0 | 0 | 0 | 0 | 0 | 0 | 0 | 0 | 0 | 0 | 0 | 0 | 0 | 0 | 0 | 0 | 0 | 0 | 0 | 0 | 0 | 0 | 0 | 0 | 0 | 0 | 0 | 0 | 0 | 0 | 0 | 0 | 0 | 0 | 0 | 0 | 0 | 0 | 0 | 0 | 0 | 0 | 0 | 0 | 0 | 0 | 0 | 0 | 0 | 0 | fibroblasts | 1 |  |  |  | 5 | 610 | 12 |  | 3 | 3 | 1503 | FALSE
Shin et al; 2021 | 10.1016/j.actbio.2020.11.006 | cardiac | cardiac | FALSE | 0 | 0 | 0 | 0 | 0 | 0 | 2.3 | 0 | 0 | 0 | 0 | 0 | 0 | 0 | 0 | 0 | 0 | 0 | 0 | 0 | 0 | 0 | 0 | 0 | 6 | 0 | 0 | 0 | 0 | 0 | 0 | 0 | 0 | 0 | 0 | 0 | 0 | 0 | 0 | 0 | 0 | 0 | 0 | 0 | 0 | 0 | 0 | 0 | 0 | 0 | 0 | 0 | 0 | 0 | 0 | 0.4 | 0 | 0 | 0 | 4.6 | 0 | 0 | 0 | 0 | 0 | 0 | 0 | 0 | 0 | 0 | 0 | 0 | 0 | 0 | 0 | 0 | 0 | 0 | 0 | 0 | 0 | 0 | 0 | 0 | 0 | 0 | 0 | 0 | 0 | 0 | 0 | 0 | 0 | 0 | 0 | 0 | 0 | 0 | 0 | 0 | 0 | 0 | 0 | 0 | 0 | 0 | 0 | 0 | 0 | 0 | 0 | 0 | 0 | 0 | 0 | 0 | 0 | 0 | 0 | 0 | 0 | 0 | 0 | 0 | 0 | 0 | 0 | 0 | 0 | 0 | NoCellCultured | 0 | 0 | 30 | 62 |  | 260 |  |  | 3 | 1 | 1504 | FALSE
Shin et al; 2021 | 10.1016/j.actbio.2020.11.006 | cardiac | cardiac | FALSE | 0 | 0 | 0 | 0 | 0 | 0 | 2.3 | 0 | 0 | 0 | 0 | 0 | 0 | 0 | 0 | 0 | 0 | 0 | 0 | 0 | 0 | 0 | 0 | 0 | 6 | 0 | 0 | 0 | 0 | 0 | 0 | 0 | 0 | 0 | 0 | 0 | 0 | 0 | 0 | 0 | 0 | 0 | 0 | 0 | 0 | 0 | 0 | 0 | 0 | 0 | 0 | 0 | 0 | 0 | 0 | 0.4 | 0 | 0 | 0 | 4.6 | 0 | 0 | 0 | 0 | 0 | 0 | 0 | 0 | 0 | 0 | 0 | 0 | 0 | 0 | 0 | 0 | 0 | 0 | 0 | 0 | 0 | 0 | 0 | 0 | 0 | 0 | 0 | 0 | 0 | 0 | 0 | 0 | 0 | 0 | 0 | 0 | 0 | 0 | 0 | 0 | 0 | 0 | 0 | 0 | 0 | 0 | 0 | 0 | 0 | 0 | 0 | 0 | 0 | 0 | 0 | 0 | 0 | 0 | 0 | 0 | 0 | 0 | 0 | 0 | 0 | 0 | 0 | 0 | 0 | 0 | NoCellCultured | 0 | 0 | 30 | 55 |  | 413 |  |  | 3 | 1 | 1505 | FALSE
Shin et al; 2021 | 10.1016/j.actbio.2020.11.006 | cardiac | cardiac | FALSE | 0 | 0 | 0 | 0 | 0 | 0 | 0 | 0 | 0 | 0 | 0 | 0 | 0 | 0 | 0 | 0 | 0 | 0 | 0 | 0 | 0 | 0 | 0 | 0 | 0 | 0 | 0 | 0 | 0 | 0 | 0 | 0 | 0 | 0 | 0 | 0 | 0 | 0 | 0 | 0 | 0 | 0 | 0 | 0 | 0 | 0 | 0 | 0 | 0 | 0 | 0 | 0 | 0 | 0 | 0 | 0 | 0 | 0 | 0 | 4.6 | 0 | 0 | 0 | 0 | 0 | 0 | 0 | 0 | 0 | 0 | 0 | 0 | 0 | 0 | 0 | 0 | 0 | 0 | 0 | 0 | 0 | 0 | 0 | 0 | 0 | 0 | 0 | 0 | 0 | 0 | 0 | 0 | 0 | 0 | 0 | 0 | 0 | 0 | 0 | 0 | 0 | 0 | 0 | 0 | 0 | 0 | 0 | 0 | 0 | 0 | 0 | 0 | 0 | 0 | 0 | 0 | 0 | 0 | 0 | 0 | 0 | 0 | 0 | 0 | 0 | 0 | 0 | 0 | 0 | 0 | NoCellCultured | 0 | 0 | 60 | 62 |  | 260 |  |  | 2 | 1 | 1506 | FALSE
Shin et al; 2021 | 10.1016/j.actbio.2020.11.006 | cardiac | cardiac | FALSE | 0 | 0 | 0 | 0 | 0 | 0 | 2.3 | 0 | 0 | 0 | 0 | 0 | 0 | 0 | 0 | 0 | 0 | 0 | 0 | 0 | 0 | 0 | 0 | 0 | 0 | 0 | 0 | 0 | 0 | 0 | 0 | 0 | 0 | 0 | 0 | 0 | 0 | 0 | 0 | 0 | 0 | 0 | 0 | 0 | 0 | 0 | 0 | 0 | 0 | 0 | 0 | 0 | 0 | 0 | 0 | 0 | 0 | 0 | 0 | 4.6 | 0 | 0 | 0 | 0 | 0 | 0 | 0 | 0 | 0 | 0 | 0 | 0 | 0 | 0 | 0 | 0 | 0 | 0 | 0 | 0 | 0 | 0 | 0 | 0 | 0 | 0 | 0 | 0 | 0 | 0 | 0 | 0 | 0 | 0 | 0 | 0 | 0 | 0 | 0 | 0 | 0 | 0 | 0 | 0 | 0 | 0 | 0 | 0 | 0 | 0 | 0 | 0 | 0 | 0 | 0 | 0 | 0 | 0 | 0 | 0 | 0 | 0 | 0 | 0 | 0 | 0 | 0 | 0 | 0 | 0 | NoCellCultured | 0 | 0 | 60 | 62 |  | 260 |  |  | 2 | 1 | 1507 | FALSE
Shin et al; 2021 | 10.1016/j.actbio.2020.11.006 | cardiac | cardiac | FALSE | 0 | 0 | 0 | 0 | 0 | 0 | 2.3 | 0 | 0 | 0 | 0 | 0 | 0 | 0 | 0 | 0 | 0 | 0 | 0 | 0 | 0 | 0 | 0 | 0 | 6 | 0 | 0 | 0 | 0 | 0 | 0 | 0 | 0 | 0 | 0 | 0 | 0 | 0 | 0 | 0 | 0 | 0 | 0 | 0 | 0 | 0 | 0 | 0 | 0 | 0 | 0 | 0 | 0 | 0 | 0 | 0.4 | 0 | 0 | 0 | 4.6 | 0 | 0 | 0 | 0 | 0 | 0 | 0 | 0 | 0 | 0 | 0 | 0 | 0 | 0 | 0 | 0 | 0 | 0 | 0 | 0 | 0 | 0 | 0 | 0 | 0 | 0 | 0 | 0 | 0 | 0 | 0 | 0 | 0 | 0 | 0 | 0 | 0 | 0 | 0 | 0 | 0 | 0 | 0 | 0 | 0 | 0 | 0 | 0 | 0 | 0 | 0 | 0 | 0 | 0 | 0 | 0 | 0 | 0 | 0 | 0 | 0 | 0 | 0 | 0 | 0 | 0 | 0 | 0 | 0 | 0 | NoCellCultured | 0 | 0 | 60 | 41 |  | 260 |  |  | 2 | 1 | 1170 | TRUE
Shin et al; 2021 | 10.1016/j.actbio.2020.11.006 | cardiac | cardiac | FALSE | 0 | 0 | 0 | 0 | 0 | 0 | 2.3 | 0 | 0 | 0 | 0 | 0 | 0 | 0 | 0 | 0 | 0 | 0 | 0 | 0 | 0 | 0 | 0 | 0 | 6 | 0 | 0 | 0 | 0 | 0 | 0 | 0 | 0 | 0 | 0 | 0 | 0 | 0 | 0 | 0 | 0 | 0 | 0 | 0 | 0 | 0 | 0 | 0 | 0 | 0 | 0 | 0 | 0 | 0 | 0 | 0.4 | 0 | 0 | 0 | 4.6 | 0 | 0 | 0 | 0 | 0 | 0 | 0 | 0 | 0 | 0 | 0 | 0 | 0 | 0 | 0 | 0 | 0 | 0 | 0 | 0 | 0 | 0 | 0 | 0 | 0 | 0 | 0 | 0 | 0 | 0 | 0 | 0 | 0 | 0 | 0 | 0 | 0 | 0 | 0 | 0 | 0 | 0 | 0 | 0 | 0 | 0 | 0 | 0 | 0 | 0 | 0 | 0 | 0 | 0 | 0 | 0 | 0 | 0 | 0 | 0 | 0 | 0 | 0 | 0 | 0 | 0 | 0 | 0 | 0 | 0 | NoCellCultured | 0 | 0 | 60 | 48 |  | 260 |  |  | 2 | 1 | 1173 | TRUE
Shin et al; 2021 | 10.1016/j.actbio.2020.11.006 | cardiac | cardiac | FALSE | 0 | 0 | 0 | 0 | 0 | 0 | 2.3 | 0 | 0 | 0 | 0 | 0 | 0 | 0 | 0 | 0 | 0 | 0 | 0 | 0 | 0 | 0 | 0 | 0 | 6 | 0 | 0 | 0 | 0 | 0 | 0 | 0 | 0 | 0 | 0 | 0 | 0 | 0 | 0 | 0 | 0 | 0 | 0 | 0 | 0 | 0 | 0 | 0 | 0 | 0 | 0 | 0 | 0 | 0 | 0 | 0.4 | 0 | 0 | 0 | 4.6 | 0 | 0 | 0 | 0 | 0 | 0 | 0 | 0 | 0 | 0 | 0 | 0 | 0 | 0 | 0 | 0 | 0 | 0 | 0 | 0 | 0 | 0 | 0 | 0 | 0 | 0 | 0 | 0 | 0 | 0 | 0 | 0 | 0 | 0 | 0 | 0 | 0 | 0 | 0 | 0 | 0 | 0 | 0 | 0 | 0 | 0 | 0 | 0 | 0 | 0 | 0 | 0 | 0 | 0 | 0 | 0 | 0 | 0 | 0 | 0 | 0 | 0 | 0 | 0 | 0 | 0 | 0 | 0 | 0 | 0 | NoCellCultured | 0 | 0 | 60 | 62 |  | 260 |  |  | 3 | 1 | 1179 | TRUE
Shin et al; 2021 | 10.1016/j.actbio.2020.11.006 | cardiac | cardiac | FALSE | 0 | 0 | 0 | 0 | 0 | 0 | 2.3 | 0 | 0 | 0 | 0 | 0 | 0 | 0 | 0 | 0 | 0 | 0 | 0 | 0 | 0 | 0 | 0 | 0 | 6 | 0 | 0 | 0 | 0 | 0 | 0 | 0 | 0 | 0 | 0 | 0 | 0 | 0 | 0 | 0 | 0 | 0 | 0 | 0 | 0 | 0 | 0 | 0 | 0 | 0 | 0 | 0 | 0 | 0 | 0 | 0.4 | 0 | 0 | 0 | 4.6 | 0 | 0 | 0 | 0 | 0 | 0 | 0 | 0 | 0 | 0 | 0 | 0 | 0 | 0 | 0 | 0 | 0 | 0 | 0 | 0 | 0 | 0 | 0 | 0 | 0 | 0 | 0 | 0 | 0 | 0 | 0 | 0 | 0 | 0 | 0 | 0 | 0 | 0 | 0 | 0 | 0 | 0 | 0 | 0 | 0 | 0 | 0 | 0 | 0 | 0 | 0 | 0 | 0 | 0 | 0 | 0 | 0 | 0 | 0 | 0 | 0 | 0 | 0 | 0 | 0 | 0 | 0 | 0 | 0 | 0 | NoCellCultured | 0 | 0 | 60 | 41 |  | 210 |  |  | 2 | 1 | 1508 | FALSE
Shin et al; 2021 | 10.1016/j.actbio.2020.11.006 | cardiac | cardiac | FALSE | 0 | 0 | 0 | 0 | 0 | 0 | 2.3 | 0 | 0 | 0 | 0 | 0 | 0 | 0 | 0 | 0 | 0 | 0 | 0 | 0 | 0 | 0 | 0 | 0 | 6 | 0 | 0 | 0 | 0 | 0 | 0 | 0 | 0 | 0 | 0 | 0 | 0 | 0 | 0 | 0 | 0 | 0 | 0 | 0 | 0 | 0 | 0 | 0 | 0 | 0 | 0 | 0 | 0 | 0 | 0 | 0.4 | 0 | 0 | 0 | 4.6 | 0 | 0 | 0 | 0 | 0 | 0 | 0 | 0 | 0 | 0 | 0 | 0 | 0 | 0 | 0 | 0 | 0 | 0 | 0 | 0 | 0 | 0 | 0 | 0 | 0 | 0 | 0 | 0 | 0 | 0 | 0 | 0 | 0 | 0 | 0 | 0 | 0 | 0 | 0 | 0 | 0 | 0 | 0 | 0 | 0 | 0 | 0 | 0 | 0 | 0 | 0 | 0 | 0 | 0 | 0 | 0 | 0 | 0 | 0 | 0 | 0 | 0 | 0 | 0 | 0 | 0 | 0 | 0 | 0 | 0 | NoCellCultured | 0 | 0 | 60 | 48 |  | 210 |  |  | 2 | 1 | 1161 | TRUE
Shin et al; 2021 | 10.1016/j.actbio.2020.11.006 | cardiac | cardiac | FALSE | 0 | 0 | 0 | 0 | 0 | 0 | 2.3 | 0 | 0 | 0 | 0 | 0 | 0 | 0 | 0 | 0 | 0 | 0 | 0 | 0 | 0 | 0 | 0 | 0 | 6 | 0 | 0 | 0 | 0 | 0 | 0 | 0 | 0 | 0 | 0 | 0 | 0 | 0 | 0 | 0 | 0 | 0 | 0 | 0 | 0 | 0 | 0 | 0 | 0 | 0 | 0 | 0 | 0 | 0 | 0 | 0.4 | 0 | 0 | 0 | 4.6 | 0 | 0 | 0 | 0 | 0 | 0 | 0 | 0 | 0 | 0 | 0 | 0 | 0 | 0 | 0 | 0 | 0 | 0 | 0 | 0 | 0 | 0 | 0 | 0 | 0 | 0 | 0 | 0 | 0 | 0 | 0 | 0 | 0 | 0 | 0 | 0 | 0 | 0 | 0 | 0 | 0 | 0 | 0 | 0 | 0 | 0 | 0 | 0 | 0 | 0 | 0 | 0 | 0 | 0 | 0 | 0 | 0 | 0 | 0 | 0 | 0 | 0 | 0 | 0 | 0 | 0 | 0 | 0 | 0 | 0 | NoCellCultured | 0 | 0 | 60 | 55 |  | 210 |  |  | 2 | 1 | 1164 | TRUE
Shin et al; 2021 | 10.1016/j.actbio.2020.11.006 | cardiac | cardiac | FALSE | 0 | 0 | 0 | 0 | 0 | 0 | 2.3 | 0 | 0 | 0 | 0 | 0 | 0 | 0 | 0 | 0 | 0 | 0 | 0 | 0 | 0 | 0 | 0 | 0 | 6 | 0 | 0 | 0 | 0 | 0 | 0 | 0 | 0 | 0 | 0 | 0 | 0 | 0 | 0 | 0 | 0 | 0 | 0 | 0 | 0 | 0 | 0 | 0 | 0 | 0 | 0 | 0 | 0 | 0 | 0 | 0.4 | 0 | 0 | 0 | 4.6 | 0 | 0 | 0 | 0 | 0 | 0 | 0 | 0 | 0 | 0 | 0 | 0 | 0 | 0 | 0 | 0 | 0 | 0 | 0 | 0 | 0 | 0 | 0 | 0 | 0 | 0 | 0 | 0 | 0 | 0 | 0 | 0 | 0 | 0 | 0 | 0 | 0 | 0 | 0 | 0 | 0 | 0 | 0 | 0 | 0 | 0 | 0 | 0 | 0 | 0 | 0 | 0 | 0 | 0 | 0 | 0 | 0 | 0 | 0 | 0 | 0 | 0 | 0 | 0 | 0 | 0 | 0 | 0 | 0 | 0 | NoCellCultured | 0 | 0 | 60 | 62 |  | 210 |  |  | 2 | 1 | 1167 | TRUE
Shin et al; 2021 | 10.1016/j.actbio.2020.11.006 | cardiac | cardiac | FALSE | 0 | 0 | 0 | 0 | 0 | 0 | 2.3 | 0 | 0 | 0 | 0 | 0 | 0 | 0 | 0 | 0 | 0 | 0 | 0 | 0 | 0 | 0 | 0 | 0 | 8.25 | 0 | 0 | 0 | 0 | 0 | 0 | 0 | 0 | 0 | 0 | 0 | 0 | 0 | 0 | 0 | 0 | 0 | 0 | 0 | 0 | 0 | 0 | 0 | 0 | 0 | 0 | 0 | 0 | 0 | 0 | 0.4 | 0 | 0 | 0 | 4.6 | 0 | 0 | 0 | 0 | 0 | 0 | 0 | 0 | 0 | 0 | 0 | 0 | 0 | 0 | 0 | 0 | 0 | 0 | 0 | 0 | 0 | 0 | 0 | 0 | 0 | 0 | 0 | 0 | 0 | 0 | 0 | 0 | 0 | 0 | 0 | 0 | 0 | 0 | 0 | 0 | 0 | 0 | 0 | 0 | 0 | 0 | 0 | 0 | 0 | 0 | 0 | 0 | 0 | 0 | 0 | 0 | 0 | 0 | 0 | 0 | 0 | 0 | 0 | 0 | 0 | 0 | 0 | 0 | 0 | 0 | NoCellCultured | 0 | 0 | 60 | 41 |  | 260 |  |  | 2 | 1 | 1171 | TRUE
Shin et al; 2021 | 10.1016/j.actbio.2020.11.006 | cardiac | cardiac | FALSE | 0 | 0 | 0 | 0 | 0 | 0 | 2.3 | 0 | 0 | 0 | 0 | 0 | 0 | 0 | 0 | 0 | 0 | 0 | 0 | 0 | 0 | 0 | 0 | 0 | 8.25 | 0 | 0 | 0 | 0 | 0 | 0 | 0 | 0 | 0 | 0 | 0 | 0 | 0 | 0 | 0 | 0 | 0 | 0 | 0 | 0 | 0 | 0 | 0 | 0 | 0 | 0 | 0 | 0 | 0 | 0 | 0.4 | 0 | 0 | 0 | 4.6 | 0 | 0 | 0 | 0 | 0 | 0 | 0 | 0 | 0 | 0 | 0 | 0 | 0 | 0 | 0 | 0 | 0 | 0 | 0 | 0 | 0 | 0 | 0 | 0 | 0 | 0 | 0 | 0 | 0 | 0 | 0 | 0 | 0 | 0 | 0 | 0 | 0 | 0 | 0 | 0 | 0 | 0 | 0 | 0 | 0 | 0 | 0 | 0 | 0 | 0 | 0 | 0 | 0 | 0 | 0 | 0 | 0 | 0 | 0 | 0 | 0 | 0 | 0 | 0 | 0 | 0 | 0 | 0 | 0 | 0 | NoCellCultured | 0 | 0 | 60 | 48 |  | 260 |  |  | 2 | 1 | 1174 | TRUE
Shin et al; 2021 | 10.1016/j.actbio.2020.11.006 | cardiac | cardiac | FALSE | 0 | 0 | 0 | 0 | 0 | 0 | 2.3 | 0 | 0 | 0 | 0 | 0 | 0 | 0 | 0 | 0 | 0 | 0 | 0 | 0 | 0 | 0 | 0 | 0 | 8.25 | 0 | 0 | 0 | 0 | 0 | 0 | 0 | 0 | 0 | 0 | 0 | 0 | 0 | 0 | 0 | 0 | 0 | 0 | 0 | 0 | 0 | 0 | 0 | 0 | 0 | 0 | 0 | 0 | 0 | 0 | 0.4 | 0 | 0 | 0 | 4.6 | 0 | 0 | 0 | 0 | 0 | 0 | 0 | 0 | 0 | 0 | 0 | 0 | 0 | 0 | 0 | 0 | 0 | 0 | 0 | 0 | 0 | 0 | 0 | 0 | 0 | 0 | 0 | 0 | 0 | 0 | 0 | 0 | 0 | 0 | 0 | 0 | 0 | 0 | 0 | 0 | 0 | 0 | 0 | 0 | 0 | 0 | 0 | 0 | 0 | 0 | 0 | 0 | 0 | 0 | 0 | 0 | 0 | 0 | 0 | 0 | 0 | 0 | 0 | 0 | 0 | 0 | 0 | 0 | 0 | 0 | NoCellCultured | 0 | 0 | 60 | 62 |  | 260 |  |  | 3 | 1 | 1180 | TRUE
Shin et al; 2021 | 10.1016/j.actbio.2020.11.006 | cardiac | cardiac | FALSE | 0 | 0 | 0 | 0 | 0 | 0 | 2.3 | 0 | 0 | 0 | 0 | 0 | 0 | 0 | 0 | 0 | 0 | 0 | 0 | 0 | 0 | 0 | 0 | 0 | 8.25 | 0 | 0 | 0 | 0 | 0 | 0 | 0 | 0 | 0 | 0 | 0 | 0 | 0 | 0 | 0 | 0 | 0 | 0 | 0 | 0 | 0 | 0 | 0 | 0 | 0 | 0 | 0 | 0 | 0 | 0 | 0.4 | 0 | 0 | 0 | 4.6 | 0 | 0 | 0 | 0 | 0 | 0 | 0 | 0 | 0 | 0 | 0 | 0 | 0 | 0 | 0 | 0 | 0 | 0 | 0 | 0 | 0 | 0 | 0 | 0 | 0 | 0 | 0 | 0 | 0 | 0 | 0 | 0 | 0 | 0 | 0 | 0 | 0 | 0 | 0 | 0 | 0 | 0 | 0 | 0 | 0 | 0 | 0 | 0 | 0 | 0 | 0 | 0 | 0 | 0 | 0 | 0 | 0 | 0 | 0 | 0 | 0 | 0 | 0 | 0 | 0 | 0 | 0 | 0 | 0 | 0 | NoCellCultured | 0 | 0 | 60 | 41 |  | 210 |  |  | 2 | 1 | 1509 | FALSE
Shin et al; 2021 | 10.1016/j.actbio.2020.11.006 | cardiac | cardiac | FALSE | 0 | 0 | 0 | 0 | 0 | 0 | 2.3 | 0 | 0 | 0 | 0 | 0 | 0 | 0 | 0 | 0 | 0 | 0 | 0 | 0 | 0 | 0 | 0 | 0 | 8.25 | 0 | 0 | 0 | 0 | 0 | 0 | 0 | 0 | 0 | 0 | 0 | 0 | 0 | 0 | 0 | 0 | 0 | 0 | 0 | 0 | 0 | 0 | 0 | 0 | 0 | 0 | 0 | 0 | 0 | 0 | 0.4 | 0 | 0 | 0 | 4.6 | 0 | 0 | 0 | 0 | 0 | 0 | 0 | 0 | 0 | 0 | 0 | 0 | 0 | 0 | 0 | 0 | 0 | 0 | 0 | 0 | 0 | 0 | 0 | 0 | 0 | 0 | 0 | 0 | 0 | 0 | 0 | 0 | 0 | 0 | 0 | 0 | 0 | 0 | 0 | 0 | 0 | 0 | 0 | 0 | 0 | 0 | 0 | 0 | 0 | 0 | 0 | 0 | 0 | 0 | 0 | 0 | 0 | 0 | 0 | 0 | 0 | 0 | 0 | 0 | 0 | 0 | 0 | 0 | 0 | 0 | NoCellCultured | 0 | 0 | 60 | 48 |  | 210 |  |  | 2 | 1 | 1162 | TRUE
Shin et al; 2021 | 10.1016/j.actbio.2020.11.006 | cardiac | cardiac | FALSE | 0 | 0 | 0 | 0 | 0 | 0 | 2.3 | 0 | 0 | 0 | 0 | 0 | 0 | 0 | 0 | 0 | 0 | 0 | 0 | 0 | 0 | 0 | 0 | 0 | 8.25 | 0 | 0 | 0 | 0 | 0 | 0 | 0 | 0 | 0 | 0 | 0 | 0 | 0 | 0 | 0 | 0 | 0 | 0 | 0 | 0 | 0 | 0 | 0 | 0 | 0 | 0 | 0 | 0 | 0 | 0 | 0.4 | 0 | 0 | 0 | 4.6 | 0 | 0 | 0 | 0 | 0 | 0 | 0 | 0 | 0 | 0 | 0 | 0 | 0 | 0 | 0 | 0 | 0 | 0 | 0 | 0 | 0 | 0 | 0 | 0 | 0 | 0 | 0 | 0 | 0 | 0 | 0 | 0 | 0 | 0 | 0 | 0 | 0 | 0 | 0 | 0 | 0 | 0 | 0 | 0 | 0 | 0 | 0 | 0 | 0 | 0 | 0 | 0 | 0 | 0 | 0 | 0 | 0 | 0 | 0 | 0 | 0 | 0 | 0 | 0 | 0 | 0 | 0 | 0 | 0 | 0 | NoCellCultured | 0 | 0 | 60 | 55 |  | 210 |  |  | 2 | 1 | 1165 | TRUE
Shin et al; 2021 | 10.1016/j.actbio.2020.11.006 | cardiac | cardiac | FALSE | 0 | 0 | 0 | 0 | 0 | 0 | 2.3 | 0 | 0 | 0 | 0 | 0 | 0 | 0 | 0 | 0 | 0 | 0 | 0 | 0 | 0 | 0 | 0 | 0 | 8.25 | 0 | 0 | 0 | 0 | 0 | 0 | 0 | 0 | 0 | 0 | 0 | 0 | 0 | 0 | 0 | 0 | 0 | 0 | 0 | 0 | 0 | 0 | 0 | 0 | 0 | 0 | 0 | 0 | 0 | 0 | 0.4 | 0 | 0 | 0 | 4.6 | 0 | 0 | 0 | 0 | 0 | 0 | 0 | 0 | 0 | 0 | 0 | 0 | 0 | 0 | 0 | 0 | 0 | 0 | 0 | 0 | 0 | 0 | 0 | 0 | 0 | 0 | 0 | 0 | 0 | 0 | 0 | 0 | 0 | 0 | 0 | 0 | 0 | 0 | 0 | 0 | 0 | 0 | 0 | 0 | 0 | 0 | 0 | 0 | 0 | 0 | 0 | 0 | 0 | 0 | 0 | 0 | 0 | 0 | 0 | 0 | 0 | 0 | 0 | 0 | 0 | 0 | 0 | 0 | 0 | 0 | NoCellCultured | 0 | 0 | 60 | 62 |  | 210 |  |  | 2 | 1 | 1168 | TRUE
Shin et al; 2021 | 10.1016/j.actbio.2020.11.006 | cardiac | cardiac | FALSE | 0 | 0 | 0 | 0 | 0 | 0 | 2.3 | 0 | 0 | 0 | 0 | 0 | 0 | 0 | 0 | 0 | 0 | 0 | 0 | 0 | 0 | 0 | 0 | 0 | 10.5 | 0 | 0 | 0 | 0 | 0 | 0 | 0 | 0 | 0 | 0 | 0 | 0 | 0 | 0 | 0 | 0 | 0 | 0 | 0 | 0 | 0 | 0 | 0 | 0 | 0 | 0 | 0 | 0 | 0 | 0 | 0.4 | 0 | 0 | 0 | 4.6 | 0 | 0 | 0 | 0 | 0 | 0 | 0 | 0 | 0 | 0 | 0 | 0 | 0 | 0 | 0 | 0 | 0 | 0 | 0 | 0 | 0 | 0 | 0 | 0 | 0 | 0 | 0 | 0 | 0 | 0 | 0 | 0 | 0 | 0 | 0 | 0 | 0 | 0 | 0 | 0 | 0 | 0 | 0 | 0 | 0 | 0 | 0 | 0 | 0 | 0 | 0 | 0 | 0 | 0 | 0 | 0 | 0 | 0 | 0 | 0 | 0 | 0 | 0 | 0 | 0 | 0 | 0 | 0 | 0 | 0 | NoCellCultured | 0 | 0 | 60 | 41 |  | 260 |  |  | 2 | 1 | 1172 | TRUE
Shin et al; 2021 | 10.1016/j.actbio.2020.11.006 | cardiac | cardiac | FALSE | 0 | 0 | 0 | 0 | 0 | 0 | 2.3 | 0 | 0 | 0 | 0 | 0 | 0 | 0 | 0 | 0 | 0 | 0 | 0 | 0 | 0 | 0 | 0 | 0 | 10.5 | 0 | 0 | 0 | 0 | 0 | 0 | 0 | 0 | 0 | 0 | 0 | 0 | 0 | 0 | 0 | 0 | 0 | 0 | 0 | 0 | 0 | 0 | 0 | 0 | 0 | 0 | 0 | 0 | 0 | 0 | 0.4 | 0 | 0 | 0 | 4.6 | 0 | 0 | 0 | 0 | 0 | 0 | 0 | 0 | 0 | 0 | 0 | 0 | 0 | 0 | 0 | 0 | 0 | 0 | 0 | 0 | 0 | 0 | 0 | 0 | 0 | 0 | 0 | 0 | 0 | 0 | 0 | 0 | 0 | 0 | 0 | 0 | 0 | 0 | 0 | 0 | 0 | 0 | 0 | 0 | 0 | 0 | 0 | 0 | 0 | 0 | 0 | 0 | 0 | 0 | 0 | 0 | 0 | 0 | 0 | 0 | 0 | 0 | 0 | 0 | 0 | 0 | 0 | 0 | 0 | 0 | NoCellCultured | 0 | 0 | 60 | 48 |  | 260 |  |  | 2 | 1 | 1175 | TRUE
Shin et al; 2021 | 10.1016/j.actbio.2020.11.006 | cardiac | cardiac | FALSE | 0 | 0 | 0 | 0 | 0 | 0 | 2.3 | 0 | 0 | 0 | 0 | 0 | 0 | 0 | 0 | 0 | 0 | 0 | 0 | 0 | 0 | 0 | 0 | 0 | 10.5 | 0 | 0 | 0 | 0 | 0 | 0 | 0 | 0 | 0 | 0 | 0 | 0 | 0 | 0 | 0 | 0 | 0 | 0 | 0 | 0 | 0 | 0 | 0 | 0 | 0 | 0 | 0 | 0 | 0 | 0 | 0.4 | 0 | 0 | 0 | 4.6 | 0 | 0 | 0 | 0 | 0 | 0 | 0 | 0 | 0 | 0 | 0 | 0 | 0 | 0 | 0 | 0 | 0 | 0 | 0 | 0 | 0 | 0 | 0 | 0 | 0 | 0 | 0 | 0 | 0 | 0 | 0 | 0 | 0 | 0 | 0 | 0 | 0 | 0 | 0 | 0 | 0 | 0 | 0 | 0 | 0 | 0 | 0 | 0 | 0 | 0 | 0 | 0 | 0 | 0 | 0 | 0 | 0 | 0 | 0 | 0 | 0 | 0 | 0 | 0 | 0 | 0 | 0 | 0 | 0 | 0 | NoCellCultured | 0 | 0 | 60 | 62 |  | 260 |  |  | 3 | 1 | 1181 | TRUE
Shin et al; 2021 | 10.1016/j.actbio.2020.11.006 | cardiac | cardiac | FALSE | 0 | 0 | 0 | 0 | 0 | 0 | 2.3 | 0 | 0 | 0 | 0 | 0 | 0 | 0 | 0 | 0 | 0 | 0 | 0 | 0 | 0 | 0 | 0 | 0 | 10.5 | 0 | 0 | 0 | 0 | 0 | 0 | 0 | 0 | 0 | 0 | 0 | 0 | 0 | 0 | 0 | 0 | 0 | 0 | 0 | 0 | 0 | 0 | 0 | 0 | 0 | 0 | 0 | 0 | 0 | 0 | 0.4 | 0 | 0 | 0 | 4.6 | 0 | 0 | 0 | 0 | 0 | 0 | 0 | 0 | 0 | 0 | 0 | 0 | 0 | 0 | 0 | 0 | 0 | 0 | 0 | 0 | 0 | 0 | 0 | 0 | 0 | 0 | 0 | 0 | 0 | 0 | 0 | 0 | 0 | 0 | 0 | 0 | 0 | 0 | 0 | 0 | 0 | 0 | 0 | 0 | 0 | 0 | 0 | 0 | 0 | 0 | 0 | 0 | 0 | 0 | 0 | 0 | 0 | 0 | 0 | 0 | 0 | 0 | 0 | 0 | 0 | 0 | 0 | 0 | 0 | 0 | NoCellCultured | 0 | 0 | 60 | 41 |  | 210 |  |  | 2 | 1 | 1510 | FALSE
Shin et al; 2021 | 10.1016/j.actbio.2020.11.006 | cardiac | cardiac | FALSE | 0 | 0 | 0 | 0 | 0 | 0 | 2.3 | 0 | 0 | 0 | 0 | 0 | 0 | 0 | 0 | 0 | 0 | 0 | 0 | 0 | 0 | 0 | 0 | 0 | 10.5 | 0 | 0 | 0 | 0 | 0 | 0 | 0 | 0 | 0 | 0 | 0 | 0 | 0 | 0 | 0 | 0 | 0 | 0 | 0 | 0 | 0 | 0 | 0 | 0 | 0 | 0 | 0 | 0 | 0 | 0 | 0.4 | 0 | 0 | 0 | 4.6 | 0 | 0 | 0 | 0 | 0 | 0 | 0 | 0 | 0 | 0 | 0 | 0 | 0 | 0 | 0 | 0 | 0 | 0 | 0 | 0 | 0 | 0 | 0 | 0 | 0 | 0 | 0 | 0 | 0 | 0 | 0 | 0 | 0 | 0 | 0 | 0 | 0 | 0 | 0 | 0 | 0 | 0 | 0 | 0 | 0 | 0 | 0 | 0 | 0 | 0 | 0 | 0 | 0 | 0 | 0 | 0 | 0 | 0 | 0 | 0 | 0 | 0 | 0 | 0 | 0 | 0 | 0 | 0 | 0 | 0 | NoCellCultured | 0 | 0 | 60 | 48 |  | 210 |  |  | 2 | 1 | 1163 | TRUE
Shin et al; 2021 | 10.1016/j.actbio.2020.11.006 | cardiac | cardiac | FALSE | 0 | 0 | 0 | 0 | 0 | 0 | 2.3 | 0 | 0 | 0 | 0 | 0 | 0 | 0 | 0 | 0 | 0 | 0 | 0 | 0 | 0 | 0 | 0 | 0 | 10.5 | 0 | 0 | 0 | 0 | 0 | 0 | 0 | 0 | 0 | 0 | 0 | 0 | 0 | 0 | 0 | 0 | 0 | 0 | 0 | 0 | 0 | 0 | 0 | 0 | 0 | 0 | 0 | 0 | 0 | 0 | 0.4 | 0 | 0 | 0 | 4.6 | 0 | 0 | 0 | 0 | 0 | 0 | 0 | 0 | 0 | 0 | 0 | 0 | 0 | 0 | 0 | 0 | 0 | 0 | 0 | 0 | 0 | 0 | 0 | 0 | 0 | 0 | 0 | 0 | 0 | 0 | 0 | 0 | 0 | 0 | 0 | 0 | 0 | 0 | 0 | 0 | 0 | 0 | 0 | 0 | 0 | 0 | 0 | 0 | 0 | 0 | 0 | 0 | 0 | 0 | 0 | 0 | 0 | 0 | 0 | 0 | 0 | 0 | 0 | 0 | 0 | 0 | 0 | 0 | 0 | 0 | NoCellCultured | 0 | 0 | 60 | 55 |  | 210 |  |  | 2 | 1 | 1166 | TRUE
Shin et al; 2021 | 10.1016/j.actbio.2020.11.006 | cardiac | cardiac | FALSE | 0 | 0 | 0 | 0 | 0 | 0 | 2.3 | 0 | 0 | 0 | 0 | 0 | 0 | 0 | 0 | 0 | 0 | 0 | 0 | 0 | 0 | 0 | 0 | 0 | 10.5 | 0 | 0 | 0 | 0 | 0 | 0 | 0 | 0 | 0 | 0 | 0 | 0 | 0 | 0 | 0 | 0 | 0 | 0 | 0 | 0 | 0 | 0 | 0 | 0 | 0 | 0 | 0 | 0 | 0 | 0 | 0.4 | 0 | 0 | 0 | 4.6 | 0 | 0 | 0 | 0 | 0 | 0 | 0 | 0 | 0 | 0 | 0 | 0 | 0 | 0 | 0 | 0 | 0 | 0 | 0 | 0 | 0 | 0 | 0 | 0 | 0 | 0 | 0 | 0 | 0 | 0 | 0 | 0 | 0 | 0 | 0 | 0 | 0 | 0 | 0 | 0 | 0 | 0 | 0 | 0 | 0 | 0 | 0 | 0 | 0 | 0 | 0 | 0 | 0 | 0 | 0 | 0 | 0 | 0 | 0 | 0 | 0 | 0 | 0 | 0 | 0 | 0 | 0 | 0 | 0 | 0 | NoCellCultured | 0 | 0 | 60 | 62 |  | 210 |  |  | 2 | 1 | 1169 | TRUE
Shin et al; 2021 | 10.1016/j.actbio.2020.11.006 | cardiac | cardiac | FALSE | 0 | 0 | 0 | 0 | 0 | 0 | 0 | 0 | 0 | 0 | 0 | 0 | 0 | 0 | 0 | 0 | 0 | 0 | 0 | 0 | 0 | 0 | 0 | 0 | 0 | 0 | 0 | 0 | 0 | 0 | 0 | 0 | 0 | 0 | 0 | 0 | 0 | 0 | 0 | 0 | 0 | 0 | 0 | 0 | 0 | 0 | 0 | 0 | 0 | 0 | 0 | 0 | 0 | 0 | 0 | 0.4 | 0 | 0 | 0 | 4.6 | 0 | 0 | 0 | 0 | 0 | 0 | 0 | 0 | 0 | 0 | 0 | 0 | 0 | 0 | 0 | 0 | 0 | 0 | 0 | 0 | 0 | 0 | 0 | 0 | 0 | 0 | 0 | 0 | 0 | 0 | 0 | 0 | 0 | 0 | 0 | 0 | 0 | 0 | 0 | 0 | 0 | 0 | 0 | 0 | 0 | 0 | 0 | 0 | 0 | 0 | 0 | 0 | 0 | 0 | 0 | 0 | 0 | 0 | 0 | 0 | 0 | 0 | 0 | 0 | 0 | 0 | 0 | 0 | 0 | 0 | HCF | 2 | 0 | 60 | 62 |  | 260 |  |  | 2 | 2 | 1511 | FALSE
Shin et al; 2021 | 10.1016/j.actbio.2020.11.006 | cardiac | cardiac | FALSE | 0 | 0 | 0 | 0 | 0 | 0 | 2.3 | 0 | 0 | 0 | 0 | 0 | 0 | 0 | 0 | 0 | 0 | 0 | 0 | 0 | 0 | 0 | 0 | 0 | 8.25 | 0 | 0 | 0 | 0 | 0 | 0 | 0 | 0 | 0 | 0 | 0 | 0 | 0 | 0 | 0 | 0 | 0 | 0 | 0 | 0 | 0 | 0 | 0 | 0 | 0 | 0 | 0 | 0 | 0 | 0 | 0.4 | 0 | 0 | 0 | 4.6 | 0 | 0 | 0 | 0 | 0 | 0 | 0 | 0 | 0 | 0 | 0 | 0 | 0 | 0 | 0 | 0 | 0 | 0 | 0 | 0 | 0 | 0 | 0 | 0 | 0 | 0 | 0 | 0 | 0 | 0 | 0 | 0 | 0 | 0 | 0 | 0 | 0 | 0 | 0 | 0 | 0 | 0 | 0 | 0 | 0 | 0 | 0 | 0 | 0 | 0 | 0 | 0 | 0 | 0 | 0 | 0 | 0 | 0 | 0 | 0 | 0 | 0 | 0 | 0 | 0 | 0 | 0 | 0 | 0 | 0 | HCF | 2 | 0 | 60 | 62 |  | 260 |  |  | 3 | 5 | 1512 | FALSE
Shin et al; 2021 | 10.1016/j.actbio.2020.11.006 | cardiac | cardiac | FALSE | 0 | 0 | 0 | 0 | 0 | 0 | 2.3 | 0 | 0 | 0 | 0 | 0 | 0 | 0 | 0 | 0 | 0 | 0 | 0 | 0 | 0 | 0 | 0 | 0 | 6 | 0 | 0 | 0 | 0 | 0 | 0 | 0 | 0 | 0 | 0 | 0 | 0 | 0 | 0 | 0 | 0 | 0 | 0 | 0 | 0 | 0 | 0 | 0 | 0 | 0 | 0 | 0 | 0 | 0 | 0 | 0.4 | 0 | 0 | 0 | 4.6 | 0 | 0 | 0 | 0 | 0 | 0 | 0 | 0 | 0 | 0 | 0 | 0 | 0 | 0 | 0 | 0 | 0 | 0 | 0 | 0 | 0 | 0 | 0 | 0 | 0 | 0 | 0 | 0 | 0 | 0 | 0 | 0 | 0 | 0 | 0 | 0 | 0 | 0 | 0 | 0 | 0 | 0 | 0 | 0 | 0 | 0 | 0 | 0 | 0 | 0 | 0 | 0 | 0 | 0 | 0 | 0 | 0 | 0 | 0 | 0 | 0 | 0 | 0 | 0 | 0 | 0 | 0 | 0 | 0 | 0 | HCF | 2 | 0 | 60 | 62 |  | 260 |  |  | 3 | 5 | 1513 | FALSE
Shin et al; 2021 | 10.1016/j.actbio.2020.11.006 | cardiac | cardiac | FALSE | 0 | 0 | 0 | 0 | 0 | 0 | 2.3 | 0 | 0 | 0 | 0 | 0 | 0 | 0 | 0 | 0 | 0 | 0 | 0 | 0 | 0 | 0 | 0 | 0 | 10.5 | 0 | 0 | 0 | 0 | 0 | 0 | 0 | 0 | 0 | 0 | 0 | 0 | 0 | 0 | 0 | 0 | 0 | 0 | 0 | 0 | 0 | 0 | 0 | 0 | 0 | 0 | 0 | 0 | 0 | 0 | 0.4 | 0 | 0 | 0 | 4.6 | 0 | 0 | 0 | 0 | 0 | 0 | 0 | 0 | 0 | 0 | 0 | 0 | 0 | 0 | 0 | 0 | 0 | 0 | 0 | 0 | 0 | 0 | 0 | 0 | 0 | 0 | 0 | 0 | 0 | 0 | 0 | 0 | 0 | 0 | 0 | 0 | 0 | 0 | 0 | 0 | 0 | 0 | 0 | 0 | 0 | 0 | 0 | 0 | 0 | 0 | 0 | 0 | 0 | 0 | 0 | 0 | 0 | 0 | 0 | 0 | 0 | 0 | 0 | 0 | 0 | 0 | 0 | 0 | 0 | 0 | HCF | 2 | 0 | 60 | 62 |  | 260 |  |  | 3 | 5 | 1514 | FALSE
Yang et al; 2019 | 10.1002/adhm.201900065 | cardiac | cardiac | FALSE | 0 | 0 | 0 | 0 | 0 | 0 | 0 | 0 | 0 | 0 | 0 | 0 | 0 | 0 | 0 | 0 | 0 | 0 | 0 | 0 | 0 | 0 | 0 | 0 | 0 | 0 | 0 | 0 | 0 | 0 | 0 | 0 | 0 | 0 | 0 | 0 | 0 | 0 | 0 | 0 | 0 | 0 | 0 | 0 | 0 | 0 | 18 | 0 | 0 | 0 | 0 | 0 | 0 | 0 | 0 | 0 | 0 | 0 | 0 | 0 | 0 | 0 | 0 | 0 | 0 | 0 | 0 | 0 | 0 | 0 | 0 | 0 | 0 | 0 | 0 | 0 | 0 | 0 | 0 | 0 | 0 | 0 | 0 | 0 | 0 | 0 | 0 | 0 | 0 | 0 | 0 | 0 | 0 | 0 | 0 | 0 | 0 | 0 | 0 | 0 | 0 | 0 | 0 | 0 | 0 | 0 | 0 | 2 | 0 | 0 | 0 | 0 | 0 | 0 | 0 | 0 | 0 | 0 | 0 | 0 | 0 | 0 | 0 | 0 | 0 | 0 | 0 | 0 | 0 | 0 | NoCellCultured | 0 | 0 | 0 |  | 0.001 | 337 | 70 |  | 3 | 1 | 1515 | FALSE
Yang et al; 2019 | 10.1002/adhm.201900065 | cardiac | cardiac | FALSE | 0 | 0 | 0 | 0 | 0 | 0 | 0 | 0 | 0 | 0 | 0 | 0 | 0 | 0 | 0 | 0 | 0 | 0 | 0 | 0 | 0 | 0 | 0 | 0 | 0 | 0 | 0 | 0 | 0 | 0 | 0 | 0 | 0 | 0 | 0 | 0 | 0 | 0 | 0 | 0 | 0 | 0 | 0 | 0 | 0 | 0 | 20 | 0 | 0 | 0 | 0 | 0 | 0 | 0 | 0 | 0 | 0 | 0 | 0 | 0 | 0 | 0 | 0 | 0 | 0 | 0 | 0 | 0 | 0 | 0 | 0 | 0 | 0 | 0 | 0 | 0 | 0 | 0 | 0 | 0 | 0 | 0 | 0 | 0 | 0 | 0 | 0 | 0 | 0 | 0 | 0 | 0 | 0 | 0 | 0 | 0 | 0 | 0 | 0 | 0 | 0 | 0 | 0 | 0 | 0 | 0 | 0 | 0 | 0 | 0 | 0 | 0 | 0 | 0 | 0 | 0 | 0 | 0 | 0 | 0 | 0 | 0 | 0 | 0 | 0 | 0 | 0 | 0 | 0 | 0 | NoCellCultured | 0 | 0 | 0 |  | 0.001 | 337 | 110 |  | 2 | 1 | 1516 | FALSE
Yang et al; 2019 | 10.1002/adhm.201900065 | cardiac | cardiac | FALSE | 0 | 0 | 0 | 0 | 0 | 0 | 0 | 0 | 0 | 0 | 0 | 0 | 0 | 0 | 0 | 0 | 0 | 0 | 0 | 0 | 0 | 0 | 0 | 0 | 0 | 0 | 0 | 0 | 0 | 0 | 0 | 0 | 0 | 0 | 0 | 0 | 0 | 0 | 0 | 0 | 0 | 0 | 0 | 0 | 0 | 0 | 0 | 0 | 0 | 0 | 0 | 0 | 0 | 0 | 0 | 0 | 0 | 0 | 0 | 0 | 0 | 0 | 0 | 0 | 0 | 0 | 0 | 0 | 0 | 0 | 0 | 0 | 0 | 0 | 0 | 0 | 0 | 0 | 0 | 0 | 0 | 0 | 0 | 0 | 0 | 0 | 0 | 0 | 0 | 0 | 0 | 0 | 0 | 0 | 0 | 0 | 0 | 0 | 0 | 0 | 0 | 0 | 0 | 0 | 0 | 0 | 0 | 20 | 0 | 0 | 0 | 0 | 0 | 0 | 0 | 0 | 0 | 0 | 0 | 0 | 0 | 0 | 0 | 0 | 0 | 0 | 0 | 0 | 0 | 0 | NoCellCultured | 0 | 0 | 0 |  | 0.001 | 337 | 45 |  | 2 | 1 | 1517 | FALSE
Jang et al; 2017 | 10.1016/j.biomaterials.2016.10.026 | cardiac | cardiac | FALSE | 0 | 0 | 0 | 0 | 0 | 0 | 0 | 0 | 0 | 0 | 0 | 0 | 0 | 0 | 0 | 0 | 0 | 0 | 0 | 0 | 0 | 0 | 0 | 0 | 0 | 0 | 0 | 0 | 0 | 0 | 0 | 0 | 0 | 0 | 0 | 0 | 0 | 0 | 0 | 0 | 0 | 0 | 0 | 0 | 0 | 0 | 0 | 0 | 0 | 0 | 0 | 0 | 0 | 0 | 0 | 0 | 0 | 0 | 0 | 20 | 0 | 0 | 0.2 | 0 | 0 | 0 | 0 | 0 | 0 | 0 | 0 | 0 | 0 | 0 | 0 | 0 | 0 | 0 | 0 | 0 | 0 | 0 | 0 | 0 | 0 | 0 | 0 | 0 | 0 | 0 | 0 | 0 | 0 | 0 | 0 | 0 | 0 | 0 | 0 | 0 | 0 | 0 | 0 | 0 | 0 | 0 | 0 | 0 | 0 | 0 | 0 | 0 | 0 | 0 | 0 | 0 | 0 | 0 | 0 | 0 | 0 | 0 | 0 | 0 | 0 | 0 | 0 | 0 | 0 | 0 | CPCs | 5 |  | 45 | [5 empty] | 3 | 5 | 1518 | FALSE
Jang et al; 2017 | 10.1016/j.biomaterials.2016.10.026 | cardiac | cardiac | FALSE | 0 | 0 | 0 | 0 | 0 | 0 | 0 | 0 | 0 | 0 | 0 | 0 | 0 | 0 | 0 | 0 | 0 | 0 | 0 | 0 | 0 | 0 | 0 | 0 | 0 | 0 | 0 | 0 | 0 | 0 | 0 | 0 | 0 | 0 | 0 | 0 | 0 | 0 | 0 | 0 | 0 | 0 | 0 | 0 | 0 | 0 | 0 | 0 | 0 | 0 | 0 | 0 | 0 | 0 | 0 | 0 | 0 | 0 | 0 | 20 | 0 | 0 | 0.2 | 10 | 0 | 0 | 0 | 0 | 0 | 0 | 0 | 0 | 0 | 0 | 0 | 0 | 0 | 0 | 0 | 0 | 0 | 0 | 0 | 0 | 0 | 0 | 0 | 0 | 0 | 0 | 0 | 0 | 0 | 0 | 0 | 0 | 0 | 0 | 0 | 0 | 0 | 0 | 0 | 0 | 0 | 0 | 0 | 0 | 0 | 0 | 0 | 0 | 0 | 0 | 0 | 0 | 0 | 0 | 0 | 0 | 0 | 0 | 0 | 0 | 0 | 0 | 0 | 0 | 0 | 0 | MSCs | 5 |  | 45 | [5 empty] | 3 | 5 | 1519 | FALSE
Jang et al; 2017 | 10.1016/j.biomaterials.2016.10.026 | cardiac | cardiac | FALSE | 0 | 0 | 0 | 0 | 0 | 0 | 0 | 0 | 0 | 0 | 0 | 0 | 0 | 0 | 0 | 0 | 0 | 0 | 0 | 0 | 0 | 0 | 0 | 0 | 0 | 0 | 0 | 0 | 0 | 0 | 0 | 0 | 0 | 0 | 0 | 0 | 0 | 0 | 0 | 0 | 0 | 0 | 0 | 0 | 0 | 0 | 0 | 0 | 0 | 0 | 0 | 0 | 0 | 0 | 0 | 0 | 0 | 0 | 0 | 20 | 0 | 0 | 0.2 | 10 | 0 | 0 | 0 | 0 | 0 | 0 | 0 | 0 | 0 | 0 | 0 | 0 | 0 | 0 | 0 | 0 | 0 | 0 | 0 | 0 | 0 | 0 | 0 | 0 | 0 | 0 | 0 | 0 | 0 | 0 | 0 | 0 | 0 | 0 | 0 | 0 | 0 | 0 | 0 | 0 | 0 | 0 | 0 | 0 | 0 | 0 | 0 | 0 | 0 | 0 | 0 | 0 | 0 | 0 | 0 | 0 | 0 | 0 | 0 | 0 | 0 | 0 | 0 | 0 | 0 | 0 | CPCs / MSCs | 5 |  | 45 | [5 empty] | 3 | 5 | 1520 | FALSE
Jang et al; 2017 | 10.1016/j.biomaterials.2016.10.026 | cardiac | cardiac | FALSE | 0 | 0 | 0 | 0 | 0 | 0 | 0 | 0 | 0 | 0 | 0 | 0 | 0 | 0 | 2 | 0 | 0 | 0 | 0 | 0 | 0 | 0 | 0 | 0 | 0 | 0 | 0 | 0 | 0 | 0 | 0 | 0 | 0 | 0 | 0 | 0 | 0 | 0 | 0 | 0 | 0 | 0 | 0 | 0 | 0 | 0 | 0 | 0 | 0 | 0 | 0 | 0 | 0 | 0 | 0 | 0 | 0 | 0 | 0 | 0 | 0 | 0 | 0 | 0 | 0 | 0 | 0 | 0 | 0 | 0 | 0 | 0 | 0 | 0 | 0 | 0 | 0 | 0 | 0 | 0 | 0 | 0 | 0 | 0 | 0 | 0 | 0 | 0 | 0 | 0 | 0 | 0 | 0 | 0 | 0 | 0 | 0 | 0 | 0 | 0 | 0 | 0 | 0 | 0 | 0 | 0 | 0 | 0 | 0 | 0 | 0 | 0 | 0 | 0 | 0 | 0 | 0 | 0 | 0 | 0 | 0 | 0 | 0 | 0 | 0 | 0 | 0 | 0 | 0 | 0 | NoCellCultured | 0 |  | 0 | [5 empty] | 3 | 1 | 1521 | FALSE
Jang et al; 2017 | 10.1016/j.biomaterials.2016.10.026 | cardiac | cardiac | FALSE | 0 | 0 | 0 | 0 | 0 | 0 | 0 | 0 | 0 | 0 | 0 | 0 | 0 | 0 | 0 | 0 | 0 | 0 | 0 | 0 | 0 | 0 | 0 | 0 | 0 | 0 | 0 | 0 | 0 | 0 | 0 | 0 | 0 | 0 | 0 | 0 | 0 | 0 | 0 | 0 | 0 | 0 | 0 | 0 | 0 | 0 | 100 | 0 | 0 | 0 | 0 | 0 | 0 | 0 | 0 | 0 | 0 | 0 | 0 | 0 | 0 | 0 | 0 | 0 | 0 | 0 | 0 | 0 | 0 | 0 | 0 | 0 | 0 | 0 | 0 | 0 | 0 | 0 | 0 | 0 | 0 | 0 | 0 | 0 | 0 | 0 | 0 | 0 | 0 | 0 | 0 | 0 | 0 | 0 | 0 | 0 | 0 | 0 | 0 | 0 | 0 | 0 | 0 | 0 | 0 | 0 | 0 | 0 | 0 | 0 | 0 | 0 | 0 | 0 | 0 | 0 | 0 | 0 | 0 | 0 | 0 | 0 | 0 | 0 | 0 | 0 | 0 | 0 | 0 | 0 | NoCellCultured | 0 |  | 0 | 60 |  | 200 | 70 |  | 3 | 1 | 1522 | FALSE
Das et al; 2019 | 10.1016/j.actbio.2019.04.026 | cardiac | cardiac | FALSE | 0 | 0 | 0 | 0 | 0 | 0 | 0 | 0 | 0 | 0 | 0 | 0 | 0 | 0 | 0 | 0 | 0 | 0 | 0 | 0 | 0 | 0 | 0 | 0 | 0 | 0 | 0 | 0 | 0 | 0 | 0 | 0 | 0 | 0 | 0 | 0 | 0 | 0 | 0 | 0 | 0 | 0 | 0 | 0 | 0 | 0 | 0 | 0 | 0 | 0 | 0 | 0 | 0 | 0 | 0 | 0 | 0 | 0 | 0 | 0.6 | 0 | 0 | 0 | 0 | 0 | 0 | 0 | 0 | 0 | 0 | 0 | 0 | 0 | 0 | 0 | 0 | 0 | 0 | 0 | 0 | 0 | 0 | 0 | 0 | 0 | 0 | 0 | 0 | 0 | 0 | 0 | 0 | 0 | 0 | 0 | 0 | 0 | 0 | 0 | 0 | 0 | 0 | 0 | 0 | 0 | 0 | 0 | 0 | 0 | 0 | 0 | 0 | 0 | 0 | 0 | 0 | 0 | 0 | 0 | 0 | 0 | 0 | 0 | 0 | 0 | 0 | 0 | 0 | 0 | 0 | NRCMs | 20 | 2400 |  | 350 | 1 | 250 |  |  | 3 | 5 | 1523 | FALSE
Das et al; 2019 | 10.1016/j.actbio.2019.04.026 | cardiac | cardiac | FALSE | 0 | 0 | 0 | 0 | 0 | 0 | 0 | 0 | 0 | 0 | 0 | 0 | 0 | 0 | 0 | 0 | 0 | 0 | 0 | 0 | 0 | 0 | 0 | 0 | 0 | 0 | 0 | 0 | 0 | 0 | 0 | 0 | 0 | 0 | 0 | 0 | 0 | 0 | 0 | 0 | 0 | 0 | 0 | 0 | 0 | 0 | 0 | 0 | 0 | 0 | 0 | 0 | 0 | 0 | 0 | 0 | 0 | 0 | 0 | 1.2 | 0 | 0 | 0 | 0 | 0 | 0 | 0 | 0 | 0 | 0 | 0 | 0 | 0 | 0 | 0 | 0 | 0 | 0 | 0 | 0 | 0 | 0 | 0 | 0 | 0 | 0 | 0 | 0 | 0 | 0 | 0 | 0 | 0 | 0 | 0 | 0 | 0 | 0 | 0 | 0 | 0 | 0 | 0 | 0 | 0 | 0 | 0 | 0 | 0 | 0 | 0 | 0 | 0 | 0 | 0 | 0 | 0 | 0 | 0 | 0 | 0 | 0 | 0 | 0 | 0 | 0 | 0 | 0 | 0 | 0 | NRCMs | 20 | 2400 |  | 350 | 1 |  | 10 |  | 3 | 5 | 1524 | FALSE
Das et al; 2019 | 10.1016/j.actbio.2019.04.026 | cardiac | cardiac | FALSE | 0 | 0 | 0 | 0 | 0 | 0 | 0 | 0 | 0 | 0 | 0 | 0 | 0 | 0 | 0 | 0 | 0 | 0 | 0 | 0 | 0 | 0 | 0 | 0 | 0 | 0 | 0 | 0 | 0 | 0 | 0 | 0 | 0 | 0 | 0 | 0 | 0 | 0 | 0 | 0 | 0 | 0 | 0 | 0 | 0 | 0 | 0 | 0 | 0 | 0 | 0 | 0 | 0 | 0 | 0 | 0 | 0 | 0 | 0 | 0 | 0 | 0 | 0 | 0 | 0 | 0 | 0 | 0 | 0 | 0 | 0 | 0 | 0 | 0 | 0 | 0 | 0 | 0 | 0 | 0 | 0 | 0 | 0 | 0 | 0 | 0 | 0 | 0 | 0 | 0 | 0 | 0 | 0 | 0 | 0 | 0 | 0 | 0 | 0 | 0 | 0 | 0 | 0 | 0 | 0 | 0 | 0 | 0 | 0 | 0 | 0 | 0 | 0 | 0 | 0 | 0 | 0 | 0 | 0 | 0 | 0 | 0 | 0 | 0 | 0 | 0 | 0 | 0 | 0 | 0 | NRCMs | 20 | 2400 |  | 350 | 1 |  | 10 |  | 3 | 4 | 1525 | FALSE
Sanz-Fraile et al; 2020 | 10.1089/ten.tea.2019.0199 | cardiac | cardiac | FALSE | 0 | 0 | 0 | 0 | 0 | 0 | 0 | 0 | 0 | 0 | 0 | 0 | 0 | 0 | 7.8 | 0 | 0 | 0 | 0 | 0 | 0 | 0 | 0 | 0 | 0 | 0 | 0 | 0 | 0 | 0 | 0 | 0 | 0 | 0 | 0 | 0 | 0 | 0 | 0 | 0 | 0 | 0 | 0 | 0 | 0 | 0 | 0 | 0 | 0 | 0 | 0 | 0 | 0 | 0 | 0 | 0 | 0 | 0 | 0 | 0 | 0 | 0 | 0 | 0 | 0 | 0 | 0 | 0 | 0 | 0 | 0 | 0 | 0 | 0 | 0 | 0 | 0 | 0 | 0 | 0 | 0 | 0 | 0 | 0 | 0 | 0 | 0 | 0 | 0 | 0 | 0 | 0 | 0 | 0 | 0 | 0 | 0 | 0 | 0 | 0 | 0 | 0 | 0 | 0 | 0 | 0 | 0 | 0 | 0 | 0 | 0 | 0 | 0 | 0 | 0 | 0 | 0 | 0 | 0 | 0 | 0 | 0 | 0 | 0 | 0 | 0 | 0 | 0 | 0 | 0 | MSCs | 1 |  |  | 200 |  | 330 | 4 |  | 2 | 4 | 1526 | FALSE
Sanz-Fraile et al; 2020 | 10.1089/ten.tea.2019.0199 | cardiac | cardiac | FALSE | 0 | 0 | 0 | 0 | 0 | 0 | 0 | 0 | 0 | 0 | 0 | 0 | 0.195 | 0 | 7.8 | 0 | 0 | 0 | 0 | 0 | 0 | 0 | 0 | 0 | 0 | 0 | 0 | 0 | 0 | 0 | 0 | 0 | 0 | 0 | 0 | 0 | 0 | 0 | 0 | 0 | 0 | 0 | 0 | 0 | 0 | 0 | 0 | 0 | 0 | 0 | 0 | 0 | 0 | 0 | 0 | 0 | 0 | 0 | 0 | 0 | 0 | 0 | 0 | 0 | 0 | 0 | 0 | 0 | 0 | 0 | 0 | 0 | 0 | 0 | 0 | 0 | 0 | 0 | 0 | 0 | 0 | 0 | 0 | 0 | 0 | 0 | 0 | 0 | 0 | 0 | 0 | 0 | 0 | 0 | 0 | 0 | 0 | 0 | 0 | 0 | 0 | 0 | 0 | 0 | 0 | 0 | 0 | 0 | 0 | 0 | 0 | 0 | 0 | 0 | 0 | 0 | 0 | 0 | 0 | 0 | 0 | 0 | 0 | 0 | 0 | 0 | 0 | 0 | 0 | 0 | NoCellCultured | 0 |  |  | 200 |  | 330 | 4 |  | 3 | 1 | 1527 | FALSE
Sanz-Fraile et al; 2020 | 10.1089/ten.tea.2019.0199 | cardiac | cardiac | FALSE | 0 | 0 | 0 | 0 | 0 | 0 | 0 | 0 | 0 | 0 | 0 | 0 | 0.39 | 0 | 7.8 | 0 | 0 | 0 | 0 | 0 | 0 | 0 | 0 | 0 | 0 | 0 | 0 | 0 | 0 | 0 | 0 | 0 | 0 | 0 | 0 | 0 | 0 | 0 | 0 | 0 | 0 | 0 | 0 | 0 | 0 | 0 | 0 | 0 | 0 | 0 | 0 | 0 | 0 | 0 | 0 | 0 | 0 | 0 | 0 | 0 | 0 | 0 | 0 | 0 | 0 | 0 | 0 | 0 | 0 | 0 | 0 | 0 | 0 | 0 | 0 | 0 | 0 | 0 | 0 | 0 | 0 | 0 | 0 | 0 | 0 | 0 | 0 | 0 | 0 | 0 | 0 | 0 | 0 | 0 | 0 | 0 | 0 | 0 | 0 | 0 | 0 | 0 | 0 | 0 | 0 | 0 | 0 | 0 | 0 | 0 | 0 | 0 | 0 | 0 | 0 | 0 | 0 | 0 | 0 | 0 | 0 | 0 | 0 | 0 | 0 | 0 | 0 | 0 | 0 | 0 | MSCs | 1 |  |  | 200 |  | 330 | 4 |  | 3 | 5 | 1528 | FALSE
Sanz-Fraile et al; 2020 | 10.1089/ten.tea.2019.0199 | cardiac | cardiac | FALSE | 0 | 0 | 0 | 0 | 0 | 0 | 0 | 0 | 0 | 0 | 0 | 0 | 0.585 | 0 | 7.8 | 0 | 0 | 0 | 0 | 0 | 0 | 0 | 0 | 0 | 0 | 0 | 0 | 0 | 0 | 0 | 0 | 0 | 0 | 0 | 0 | 0 | 0 | 0 | 0 | 0 | 0 | 0 | 0 | 0 | 0 | 0 | 0 | 0 | 0 | 0 | 0 | 0 | 0 | 0 | 0 | 0 | 0 | 0 | 0 | 0 | 0 | 0 | 0 | 0 | 0 | 0 | 0 | 0 | 0 | 0 | 0 | 0 | 0 | 0 | 0 | 0 | 0 | 0 | 0 | 0 | 0 | 0 | 0 | 0 | 0 | 0 | 0 | 0 | 0 | 0 | 0 | 0 | 0 | 0 | 0 | 0 | 0 | 0 | 0 | 0 | 0 | 0 | 0 | 0 | 0 | 0 | 0 | 0 | 0 | 0 | 0 | 0 | 0 | 0 | 0 | 0 | 0 | 0 | 0 | 0 | 0 | 0 | 0 | 0 | 0 | 0 | 0 | 0 | 0 | 0 | NoCellCultured | 0 |  |  | 200 |  | 330 | 4 |  | 3 | 1 | 1529 | FALSE
Sanz-Fraile et al; 2020 | 10.1089/ten.tea.2019.0199 | cardiac | cardiac | FALSE | 0 | 0 | 0 | 0 | 0 | 0 | 0 | 0 | 0 | 0 | 0 | 0 | 0.78 | 0 | 7.8 | 0 | 0 | 0 | 0 | 0 | 0 | 0 | 0 | 0 | 0 | 0 | 0 | 0 | 0 | 0 | 0 | 0 | 0 | 0 | 0 | 0 | 0 | 0 | 0 | 0 | 0 | 0 | 0 | 0 | 0 | 0 | 0 | 0 | 0 | 0 | 0 | 0 | 0 | 0 | 0 | 0 | 0 | 0 | 0 | 0 | 0 | 0 | 0 | 0 | 0 | 0 | 0 | 0 | 0 | 0 | 0 | 0 | 0 | 0 | 0 | 0 | 0 | 0 | 0 | 0 | 0 | 0 | 0 | 0 | 0 | 0 | 0 | 0 | 0 | 0 | 0 | 0 | 0 | 0 | 0 | 0 | 0 | 0 | 0 | 0 | 0 | 0 | 0 | 0 | 0 | 0 | 0 | 0 | 0 | 0 | 0 | 0 | 0 | 0 | 0 | 0 | 0 | 0 | 0 | 0 | 0 | 0 | 0 | 0 | 0 | 0 | 0 | 0 | 0 | 0 | MSCs | 1 |  |  | 200 |  | 330 | 4 |  | 3 | 5 | 1530 | FALSE
Guagliano et al; 2022 | 10.1021/acsami.2c12585 | liver | liver;skeletal_muscle;vascular | FALSE | 3.5 | 0 | 0 | 0 | 0 | 0 | 0 | 0 | 0 | 0 | 0 | 0 | 0 | 0 | 0 | 0 | 0 | 0 | 0 | 0 | 0 | 0 | 0 | 0 | 0 | 0 | 0 | 0 | 20 | 0 | 0 | 0 | 0 | 0 | 0 | 0 | 0 | 0 | 0 | 0 | 0 | 0 | 0 | 0 | 0 | 0 | 0 | 0 | 0 | 0 | 0 | 0 | 0 | 0 | 0 | 0 | 0 | 0 | 0 | 0 | 0 | 0 | 0 | 0 | 0 | 0 | 0 | 0 | 0 | 0 | 0 | 1.4 | 0 | 0 | 0 | 0 | 0 | 0 | 0 | 0 | 0 | 0 | 0 | 0 | 0 | 0 | 0 | 0 | 0 | 0 | 0 | 0 | 0 | 0 | 0 | 0 | 0 | 0 | 0 | 0 | 0 | 0 | 0 | 0 | 0 | 0 | 0 | 0 | 0 | 0 | 0 | 0 | 0 | 0 | 0 | 0 | 0 | 0 | 0 | 0 | 0 | 0 | 0 | 0 | 0 | 0 | 0 | 0 | 0 | 0 | NoCellCultured | 0 |  |  | 43 | 7 | 413 |  |  | 3 | 1 | 1531 | FALSE
Guagliano et al; 2022 | 10.1021/acsami.2c12585 | liver | liver;skeletal_muscle;vascular | FALSE | 3.5 | 0 | 0 | 0 | 1.4 | 0 | 0 | 0 | 0 | 0 | 0 | 0 | 0 | 0 | 0 | 0 | 0 | 0 | 0 | 0 | 0 | 0 | 0 | 0 | 0 | 0 | 0 | 0 | 20 | 0 | 0 | 0 | 0 | 0 | 0 | 0 | 0 | 0 | 0 | 0 | 0 | 0 | 0 | 0 | 0 | 0 | 0 | 0 | 0 | 0 | 0 | 0 | 0 | 0 | 0 | 0 | 0 | 0 | 0 | 0 | 0 | 0 | 0 | 0 | 0 | 0 | 0 | 0 | 0 | 0 | 0 | 0 | 0 | 0 | 0 | 0 | 0 | 0 | 0 | 0 | 0 | 0 | 0 | 0 | 0 | 0 | 0 | 0 | 0 | 0 | 0 | 0 | 0 | 0 | 0 | 0 | 0 | 0 | 0 | 0 | 0 | 0 | 0 | 0 | 0 | 0 | 0 | 0 | 0 | 0 | 0 | 0 | 0 | 0 | 0 | 0 | 0 | 0 | 0 | 0 | 0 | 0 | 0 | 0 | 0 | 0 | 0 | 0 | 0 | 0 | NoCellCultured | 0 |  |  | 48 | 7 | 413 |  |  | 2 | 1 | 1532 | FALSE
Guagliano et al; 2022 | 10.1021/acsami.2c12585 | liver | liver;skeletal_muscle;vascular | FALSE | 3.5 | 0 | 0 | 0 | 0 | 0 | 0 | 0 | 0 | 0 | 0 | 0 | 0 | 0 | 0 | 0 | 0 | 0 | 0 | 0 | 0 | 0 | 0 | 0 | 0 | 0 | 0 | 0 | 20 | 0 | 0 | 0 | 0 | 0 | 0 | 0 | 0 | 0 | 0 | 0 | 0 | 0 | 0 | 0 | 0 | 0 | 0 | 0 | 0 | 0 | 0 | 0 | 0 | 0 | 0 | 0 | 0 | 0 | 0 | 0 | 0 | 0 | 0 | 0 | 0 | 0 | 0 | 0 | 0 | 0 | 0 | 0 | 0 | 0 | 0 | 0 | 0 | 0 | 0 | 0 | 0 | 0 | 0 | 0 | 0 | 0 | 0 | 0 | 0 | 0 | 0 | 0 | 0 | 0 | 0 | 0 | 0 | 0 | 0 | 0 | 0 | 0 | 0 | 0 | 0 | 0 | 0 | 0 | 0 | 0 | 0 | 0 | 0 | 0 | 0 | 0 | 0 | 0 | 0 | 0 | 0 | 0 | 0 | 0 | 0 | 0 | 0 | 0 | 0 | 0 | NoCellCultured | 0 |  |  | 45 | 7 | 413 |  |  | 3 | 1 | 1533 | FALSE
Guagliano et al; 2022 | 10.1021/acsami.2c12585 | liver | liver;skeletal_muscle;vascular | FALSE | 3.5 | 0 | 0 | 0 | 0 | 0 | 0 | 0 | 0 | 0 | 0 | 0 | 0 | 0 | 0 | 0 | 0 | 0 | 0 | 0 | 0 | 0 | 0 | 0 | 0 | 0 | 0 | 0 | 20 | 0 | 0 | 0 | 0 | 0 | 0 | 0 | 0 | 0 | 0 | 0 | 0 | 0 | 0 | 0 | 0 | 0 | 0 | 0 | 0 | 0 | 0 | 0 | 0 | 0 | 0 | 0 | 0 | 0 | 0 | 0 | 0 | 0 | 0 | 0 | 0 | 0 | 0 | 0 | 0 | 0 | 0 | 1.4 | 0 | 0 | 0 | 0 | 0 | 0 | 0 | 0 | 0 | 0 | 0 | 0 | 0 | 0 | 0 | 0 | 0 | 0 | 0 | 0 | 0 | 0 | 0 | 0 | 0 | 0 | 0 | 0 | 0 | 0 | 0 | 0 | 0 | 0 | 0 | 0 | 0 | 0 | 0 | 0 | 0 | 0 | 0 | 0 | 0 | 0 | 0 | 0 | 0 | 0 | 0 | 0 | 0 | 0 | 0 | 0 | 0 | 0 | HepG2 | 3 |  |  | 43 | 7 | 413 |  |  | 3 | 5 | 1534 | FALSE
Guagliano et al; 2022 | 10.1021/acsami.2c12585 | liver | liver;skeletal_muscle;vascular | FALSE | 3.5 | 0 | 0 | 0 | 1.4 | 0 | 0 | 0 | 0 | 0 | 0 | 0 | 0 | 0 | 0 | 0 | 0 | 0 | 0 | 0 | 0 | 0 | 0 | 0 | 0 | 0 | 0 | 0 | 20 | 0 | 0 | 0 | 0 | 0 | 0 | 0 | 0 | 0 | 0 | 0 | 0 | 0 | 0 | 0 | 0 | 0 | 0 | 0 | 0 | 0 | 0 | 0 | 0 | 0 | 0 | 0 | 0 | 0 | 0 | 0 | 0 | 0 | 0 | 0 | 0 | 0 | 0 | 0 | 0 | 0 | 0 | 0 | 0 | 0 | 0 | 0 | 0 | 0 | 0 | 0 | 0 | 0 | 0 | 0 | 0 | 0 | 0 | 0 | 0 | 0 | 0 | 0 | 0 | 0 | 0 | 0 | 0 | 0 | 0 | 0 | 0 | 0 | 0 | 0 | 0 | 0 | 0 | 0 | 0 | 0 | 0 | 0 | 0 | 0 | 0 | 0 | 0 | 0 | 0 | 0 | 0 | 0 | 0 | 0 | 0 | 0 | 0 | 0 | 0 | 0 | HepG2 | 3 |  |  | 48 | 7 | 413 |  |  | 2 | 2 | 1535 | FALSE
Guagliano et al; 2022 | 10.1021/acsami.2c12585 | liver | liver;skeletal_muscle;vascular | FALSE | 3.5 | 0 | 0 | 0 | 0 | 0 | 0 | 0 | 0 | 0 | 0 | 0 | 0 | 0 | 0 | 0 | 0 | 0 | 0 | 0 | 0 | 0 | 0 | 0 | 0 | 0 | 0 | 0 | 20 | 0 | 0 | 0 | 0 | 0 | 0 | 0 | 0 | 0 | 0 | 0 | 0 | 0 | 0 | 0 | 0 | 0 | 0 | 0 | 0 | 0 | 0 | 0 | 0 | 0 | 0 | 0 | 0 | 0 | 0 | 0 | 0 | 0 | 0 | 0 | 0 | 0 | 0 | 0 | 0 | 0 | 0 | 0 | 0 | 0 | 0 | 0 | 0 | 0 | 0 | 0 | 0 | 0 | 0 | 0 | 0 | 0 | 0 | 0 | 0 | 0 | 0 | 0 | 0 | 0 | 0 | 0 | 0 | 0 | 0 | 0 | 0 | 0 | 0 | 0 | 0 | 0 | 0 | 0 | 0 | 0 | 0 | 0 | 0 | 0 | 0 | 0 | 0 | 0 | 0 | 0 | 0 | 0 | 0 | 0 | 0 | 0 | 0 | 0 | 0 | 0 | HepG2 | 3 |  |  | 45 | 7 | 413 |  |  | 3 | 4 | 1536 | FALSE
Kim et al; 2020 | 10.1088/1758-5090/ab5d80 | liver | liver | FALSE | 0 | 0 | 0 | 0 | 3.75 | 0 | 0 | 0 | 0 | 0.3 | 0 |  | 0.3 | 0 | 0 | 0 | 0 | 0 | 0 | 0 | 0 | 0 | 0 | 0 | 0 | 0 | 0 | 0 | 0 | 0 | 0 | 0 | 0 | 0 | 0 | 0 | 0 | 0 | 0 | 0 | 0 | 0 | 0 | 0 | 0 | 0 | 0 | 0 | 0 | 0 | 0 | 0 | 0 | 0 | 0 | 0 | 0 | 0 | 0 | 0 | 0 | 0 | 0 | 0 | 0 | 0 | 0 | 0 | 0 | 0 | 0 | 2 | 0 | 0 | 0 | 0 | 0 | 0 | 0 | 0 | 0 | 0 | 0 | 0 | 0 | 0 | 0 | 0 | 0 | 0 | 0 | 0 | 0 | 0 | 0 | 0 | 0 | 0 | 0 | 0 | 0 | 0 | 0 | 0 | 0 | 0 | 0 | 0 | 0 | 0 | 0 | 0 | 0 | 0 | 0 | 0 | 0 | 0 | 10 | 0 | 0 | 0 | 0 | 0 | 0 | 0 | 0 | 0 | 0 | 0 | NoCellCultured | 0 | 1800 |  |  | 5 | 200 |  |  | 2 | 1 | 1537 | FALSE
Kim et al; 2020 | 10.1088/1758-5090/ab5d80 | liver | liver | FALSE | 0 | 0 | 0 | 0 | 0 | 0 | 0 | 0 | 0 | 0 | 0 | 0 | 0 | 0 | 0 | 0 | 0 | 0 | 0 | 0 | 0 | 0 | 0 | 0 | 0 | 0 | 0 | 0 | 0 | 0 | 0 | 0 | 0 | 0 | 0 | 0 | 0 | 0 | 0 | 0 | 0 | 0 | 0 | 0 | 0 | 0 | 0 | 0 | 0 | 0 | 0 | 0 | 0 | 0 | 0 | 0 | 0 | 0 | 0 | 0 | 0 | 0 | 0 | 0 | 0 | 0 | 0 | 0 | 0 | 0 | 0 | 0 | 0 | 0 | 0 | 0 | 0 | 0 | 0 | 0 | 0 | 0 | 0 | 0 | 0 | 0 | 0 | 0 | 0 | 0 | 0 | 0 | 0 | 0 | 0 | 0 | 0 | 0 | 0 | 0 | 0 | 0 | 0 | 0 | 0 | 0 | 0 | 0 | 0 | 0 | 0 | 0 | 0 | 0 | 0 | 0 | 0 | 0 | 0 | 0 | 0 | 0 | 0 | 0 | 0 | 0 | 0 | 0 | 0 | 0 | NoCellCultured | 0 |  |  |  | 10 | 200 |  |  | 3 | 1 | 1538 | TRUE
Kim et al; 2020 | 10.1088/1758-5090/ab5d80 | liver | liver | FALSE | 0 | 0 | 0 | 0 | 0 | 0 | 0 | 0 | 0 | 0 | 0 | 0 | 0 | 0 | 0 | 0 | 0 | 0 | 0 | 0 | 0 | 0 | 0 | 0 | 0 | 0 | 0 | 0 | 0 | 0 | 0 | 0 | 0 | 0 | 0 | 0 | 0 | 0 | 0 | 0 | 0 | 0 | 0 | 0 | 0 | 0 | 0 | 0 | 0 | 0 | 0 | 0 | 0 | 0 | 0 | 0 | 0 | 0 | 0 | 0 | 0 | 0 | 0 | 0 | 0 | 0 | 0 | 0 | 0 | 0 | 0 | 0 | 0 | 0 | 0 | 0 | 0 | 0 | 0 | 0 | 0 | 0 | 0 | 0 | 0 | 0 | 0 | 0 | 0 | 0 | 0 | 0 | 0 | 0 | 0 | 0 | 0 | 0 | 0 | 0 | 0 | 0 | 0 | 0 | 0 | 0 | 0 | 0 | 0 | 0 | 0 | 0 | 0 | 0 | 0 | 0 | 0 | 0 | 0 | 0 | 0 | 0 | 0 | 0 | 0 | 0 | 0 | 0 | 0 | 0 | NoCellCultured | 0 |  |  |  | 20 | 200 |  |  | 3 | 1 | 1539 | TRUE
Kim et al; 2020 | 10.1088/1758-5090/ab5d80 | liver | liver | FALSE | 0 | 0 | 0 | 0 | 0 | 0 | 0 | 0 | 0 | 0 | 0 | 0 | 0 | 0 | 0 | 0 | 0 | 0 | 0 | 0 | 0 | 0 | 0 | 0 | 0 | 0 | 0 | 0 | 0 | 0 | 0 | 0 | 0 | 0 | 0 | 0 | 0 | 0 | 0 | 0 | 0 | 0 | 0 | 0 | 0 | 0 | 0 | 0 | 0 | 0 | 0 | 0 | 0 | 0 | 0 | 0 | 0 | 0 | 0 | 0 | 0 | 0 | 0 | 0 | 0 | 0 | 0 | 0 | 0 | 0 | 0 | 0 | 0 | 0 | 0 | 0 | 0 | 0 | 0 | 0 | 0 | 0 | 0 | 0 | 0 | 0 | 0 | 0 | 0 | 0 | 0 | 0 | 0 | 0 | 0 | 0 | 0 | 0 | 0 | 0 | 0 | 0 | 0 | 0 | 0 | 0 | 0 | 0 | 0 | 0 | 0 | 0 | 0 | 0 | 0 | 0 | 0 | 0 | 0 | 0 | 0 | 0 | 0 | 0 | 0 | 0 | 0 | 0 | 0 | 0 | NoCellCultured | 0 |  |  |  | 30 | 200 |  |  | 3 | 1 | 1540 | TRUE
Kim et al; 2020 | 10.1088/1758-5090/ab5d80 | liver | liver | FALSE | 0 | 0 | 0 | 0 | 0 | 0 | 0 | 0 | 0 | 0 | 0 | 0 | 0 | 0 | 0 | 0 | 0 | 0 | 0 | 0 | 0 | 0 | 0 | 0 | 0 | 0 | 0 | 0 | 0 | 0 | 0 | 0 | 0 | 0 | 0 | 0 | 0 | 0 | 0 | 0 | 0 | 0 | 0 | 0 | 0 | 0 | 0 | 0 | 0 | 0 | 0 | 0 | 0 | 0 | 0 | 0 | 0 | 0 | 0 | 0 | 0 | 0 | 0 | 0 | 0 | 0 | 0 | 0 | 0 | 0 | 0 | 0 | 0 | 0 | 0 | 0 | 0 | 0 | 0 | 0 | 0 | 0 | 0 | 0 | 0 | 0 | 0 | 0 | 0 | 0 | 0 | 0 | 0 | 0 | 0 | 0 | 0 | 0 | 0 | 0 | 0 | 0 | 0 | 0 | 0 | 0 | 0 | 0 | 0 | 0 | 0 | 0 | 0 | 0 | 0 | 0 | 0 | 0 | 0 | 0 | 0 | 0 | 0 | 0 | 0 | 0 | 0 | 0 | 0 | 0 | NoCellCultured | 0 |  |  |  | 40 | 200 |  |  | 3 | 1 | 1541 | TRUE
Kim et al; 2020 | 10.1088/1758-5090/ab5d80 | liver | liver | FALSE | 0 | 0 | 0 | 0 | 0 | 0 | 0 | 0 | 0 | 0 | 0 | 0 | 0 | 0 | 0 | 0 | 0 | 0 | 0 | 0 | 0 | 0 | 0 | 0 | 0 | 0 | 0 | 0 | 0 | 0 | 0 | 0 | 0 | 0 | 0 | 0 | 0 | 0 | 0 | 0 | 0 | 0 | 0 | 0 | 0 | 0 | 0 | 0 | 0 | 0 | 0 | 0 | 0 | 0 | 0 | 0 | 0 | 0 | 0 | 0 | 0 | 0 | 0 | 0 | 0 | 0 | 0 | 0 | 0 | 0 | 0 | 0 | 0 | 0 | 0 | 0 | 0 | 0 | 0 | 0 | 0 | 0 | 0 | 0 | 0 | 0 | 0 | 0 | 0 | 0 | 0 | 0 | 0 | 0 | 0 | 0 | 0 | 0 | 0 | 0 | 0 | 0 | 0 | 0 | 0 | 0 | 0 | 0 | 0 | 0 | 0 | 0 | 0 | 0 | 0 | 0 | 0 | 0 | 0 | 0 | 0 | 0 | 0 | 0 | 0 | 0 | 0 | 0 | 0 | 0 | NoCellCultured | 0 |  |  |  | 50 | 200 |  |  | 3 | 1 | 1542 | TRUE
Kim et al; 2020 | 10.1088/1758-5090/ab5d80 | liver | liver | FALSE | 0 | 0 | 0 | 0 | 3.75 | 0 | 0 | 0 | 0 | 0.3 | 0 | 0 | 0.3 | 0 | 0 | 0 | 0 | 0 | 0 | 0 | 0 | 0 | 0 | 0 | 0 | 0 | 0 | 0 | 0 | 0 | 0 | 0 | 0 | 0 | 0 | 0 | 0 | 0 | 0 | 0 | 0 | 0 | 0 | 0 | 0 | 0 | 0 | 0 | 0 | 0 | 0 | 0 | 0 | 0 | 0 | 0 | 0 | 0 | 0 | 0 | 0 | 0 | 0 | 0 | 0 | 0 | 0 | 0 | 0 | 0 | 0 | 2 | 0 | 0 | 0 | 0 | 0 | 0 | 0 | 0 | 0 | 0 | 0 | 0 | 0 | 0 | 0 | 0 | 0 | 0 | 0 | 0 | 0 | 0 | 0 | 0 | 0 | 0 | 0 | 0 | 0 | 0 | 0 | 0 | 0 | 0 | 0 | 0 | 0 | 0 | 0 | 0 | 0 | 0 | 0 | 0 | 0 | 0 | 10 | 0 | 0 | 0 | 0 | 0 | 0 | 0 | 0 | 0 | 0 | 0 | NIH3T3/ HUVECs | 1 | 1800 |  |  |  | 200 |  |  | 3 | 5 | 1543 | FALSE
Kim et al; 2020 | 10.1088/1758-5090/ab5d80 | liver | liver | FALSE | 0 | 0 | 0 | 0 | 3.75 | 0 | 0 | 0 | 0 | 0.3 | 0 | 0 | 0.3 | 0 | 0 | 0 | 0 | 0 | 0 | 0 | 0 | 0 | 0 | 0 | 0 | 0 | 0 | 0 | 0 | 0 | 0 | 0 | 0 | 0 | 0 | 0 | 0 | 0 | 0 | 0 | 0 | 0 | 0 | 0 | 0 | 0 | 0 | 0 | 0 | 0 | 0 | 0 | 0 | 0 | 0 | 0 | 0 | 0 | 0 | 0 | 0 | 0 | 0 | 0 | 0 | 0 | 0 | 0 | 0 | 0 | 0 | 2 | 0 | 0 | 0 | 0 | 0 | 0 | 0 | 0 | 0 | 0 | 0 | 0 | 0 | 0 | 0 | 0 | 0 | 0 | 0 | 0 | 0 | 0 | 0 | 0 | 0 | 0 | 0 | 0 | 0 | 0 | 0 | 0 | 0 | 0 | 0 | 0 | 0 | 0 | 0 | 0 | 0 | 0 | 0 | 0 | 0 | 0 | 10 | 0 | 0 | 0 | 0 | 0 | 0 | 0 | 0 | 0 | 0 | 0 | Primary mouse hepatocyte | 1 | 1800 |  |  |  | 200 |  |  | 3 | 4 | 1544 | FALSE
Kim et al; 2020 | 10.1088/1758-5090/ab5d80 | liver | liver | FALSE | 0 | 0 | 0 | 0 | 3.75 | 0 | 0 | 0 | 0 | 0.3 | 0 | 0 | 0.3 | 0 | 0 | 0 | 0 | 0 | 0 | 0 | 0 | 0 | 0 | 0 | 0 | 0 | 0 | 0 | 0 | 0 | 0 | 0 | 0 | 0 | 0 | 0 | 0 | 0 | 0 | 0 | 0 | 0 | 0 | 0 | 0 | 0 | 0 | 0 | 0 | 0 | 0 | 0 | 0 | 0 | 0 | 0 | 0 | 0 | 0 | 0 | 0 | 0 | 0 | 0 | 0 | 0 | 0 | 0 | 0 | 0 | 0 | 0 | 0 | 0 | 0 | 0 | 0 | 0 | 0 | 0 | 0 | 0 | 0 | 0 | 0 | 0 | 0 | 0 | 0 | 0 | 0 | 0 | 0 | 0 | 0 | 0 | 0 | 0 | 0 | 0 | 0 | 0 | 0 | 0 | 0 | 0 | 0 | 0 | 0 | 0 | 0 | 0 | 0 | 0 | 0 | 0 | 0 | 0 | 10 | 0 | 0 | 0 | 0 | 0 | 0 | 0 | 0 | 0 | 0 | 0 | NoCellCultured | 0 | 1800 |  |  | 5 | 200 |  |  | 3 | 1 | 1545 | FALSE
Kim et al; 2020 | 10.1088/1758-5090/ab5d80 | liver | liver | FALSE | 0 | 0 | 0 | 0 | 3.75 | 0 | 0 | 0 | 0 | 0.3 | 0 | 0 | 0.3 | 0 | 0 | 0 | 0 | 0 | 0 | 0 | 0 | 0 | 0 | 0 | 0 | 0 | 0 | 0 | 0 | 0 | 0 | 0 | 0 | 0 | 0 | 0 | 0 | 0 | 0 | 0 | 0 | 0 | 0 | 0 | 0 | 0 | 0 | 0 | 0 | 0 | 0 | 0 | 0 | 0 | 0 | 0 | 0 | 0 | 0 | 0 | 0 | 0 | 0 | 0 | 0 | 0 | 0 | 0 | 0 | 0 | 0 | 0 | 0 | 0 | 0 | 0 | 0 | 0 | 0 | 0 | 0 | 0 | 0 | 0 | 0 | 0 | 0 | 0 | 0 | 0 | 0 | 0 | 0 | 0 | 0 | 0 | 0 | 0 | 0 | 0 | 0 | 0 | 0 | 0 | 0 | 0 | 0 | 0 | 0 | 0 | 0 | 0 | 0 | 0 | 0 | 0 | 0 | 0 | 10 | 0 | 0 | 0 | 0 | 0 | 0 | 0 | 0 | 0 | 0 | 0 | NIH3T3/ HUVECs | 1 | 1800 |  |  |  | 200 |  |  | 3 | 5 | 1546 | FALSE
Kim et al; 2020 | 10.1088/1758-5090/ab5d80 | liver | liver | FALSE | 0 | 0 | 0 | 0 | 3.75 | 0 | 0 | 0 | 0 | 0.3 | 0 | 0 | 0.3 | 0 | 0 | 0 | 0 | 0 | 0 | 0 | 0 | 0 | 0 | 0 | 0 | 0 | 0 | 0 | 0 | 0 | 0 | 0 | 0 | 0 | 0 | 0 | 0 | 0 | 0 | 0 | 0 | 0 | 0 | 0 | 0 | 0 | 0 | 0 | 0 | 0 | 0 | 0 | 0 | 0 | 0 | 0 | 0 | 0 | 0 | 0 | 0 | 0 | 0 | 0 | 0 | 0 | 0 | 0 | 0 | 0 | 0 | 0 | 0 | 0 | 0 | 0 | 0 | 0 | 0 | 0 | 0 | 0 | 0 | 0 | 0 | 0 | 0 | 0 | 0 | 0 | 0 | 0 | 0 | 0 | 0 | 0 | 0 | 0 | 0 | 0 | 0 | 0 | 0 | 0 | 0 | 0 | 0 | 0 | 0 | 0 | 0 | 0 | 0 | 0 | 0 | 0 | 0 | 0 | 10 | 0 | 0 | 0 | 0 | 0 | 0 | 0 | 0 | 0 | 0 | 0 | Primary mouse hepatocyte | 1 | 1800 |  |  |  | 200 |  |  | 3 | 4 | 1547 | FALSE
Kim et al; 2020 | 10.1088/1758-5090/ab5d80 | liver | liver | FALSE | 0 | 0 | 0 | 0 | 0 | 0 | 0 | 0 | 0 | 0 | 0 | 0 | 0 | 0 | 0 | 0 | 0 | 0 | 0 | 0 | 0 | 0 | 0 | 0 | 0 | 0 | 0 | 0 | 0 | 0 | 0 | 0 | 0 | 0 | 0 | 0 | 0 | 0 | 0 | 0 | 0 | 0 | 0 | 0 | 0 | 0 | 0 | 0 | 0 | 0 | 0 | 0 | 0 | 0 | 0 | 0 | 0 | 0 | 0 | 0 | 0 | 0 | 0 | 0 | 0 | 0 | 0 | 0 | 0 | 0 | 0 | 2 | 0 | 0 | 0 | 0 | 0 | 0 | 0 | 0 | 0 | 0 | 0 | 0 | 0 | 0 | 0 | 0 | 0 | 0 | 0 | 0 | 0 | 0 | 0 | 0 | 0 | 0 | 0 | 0 | 0 | 0 | 0 | 0 | 0 | 0 | 0 | 0 | 0 | 0 | 0 | 0 | 0 | 0 | 0 | 0 | 0 | 0 | 0 | 0 | 0 | 0 | 0 | 0 | 0 | 0 | 0 | 0 | 0 | 0 | NoCellCultured | 0 | 1800 |  |  | 5 | 200 |  |  | 2 | 1 | 1548 | FALSE
Kim et al; 2020 | 10.1088/1758-5090/ab5d80 | liver | liver | FALSE | 0 | 0 | 0 | 0 | 0 | 0 | 0 | 0 | 0 | 0 | 0 | 0 | 0 | 0 | 0 | 0 | 0 | 0 | 0 | 0 | 0 | 0 | 0 | 0 | 0 | 0 | 0 | 0 | 0 | 0 | 0 | 0 | 0 | 0 | 0 | 0 | 0 | 0 | 0 | 0 | 0 | 0 | 0 | 0 | 0 | 0 | 0 | 0 | 0 | 0 | 0 | 0 | 0 | 0 | 0 | 0 | 0 | 0 | 0 | 0 | 0 | 0 | 0 | 0 | 0 | 0 | 0 | 0 | 0 | 0 | 0 | 0 | 0 | 0 | 0 | 0 | 0 | 0 | 0 | 0 | 0 | 0 | 0 | 0 | 0 | 0 | 0 | 0 | 0 | 0 | 0 | 0 | 0 | 0 | 0 | 0 | 0 | 0 | 0 | 0 | 0 | 0 | 0 | 0 | 0 | 0 | 0 | 0 | 0 | 0 | 0 | 0 | 0 | 0 | 0 | 0 | 0 | 0 | 0 | 0 | 0 | 0 | 0 | 0 | 0 | 0 | 0 | 0 | 0 | 0 | NoCellCultured | 0 |  |  |  | 10 | 200 |  |  | 2 | 1 | 1538 | TRUE
Kim et al; 2020 | 10.1088/1758-5090/ab5d80 | liver | liver | FALSE | 0 | 0 | 0 | 0 | 0 | 0 | 0 | 0 | 0 | 0 | 0 | 0 | 0 | 0 | 0 | 0 | 0 | 0 | 0 | 0 | 0 | 0 | 0 | 0 | 0 | 0 | 0 | 0 | 0 | 0 | 0 | 0 | 0 | 0 | 0 | 0 | 0 | 0 | 0 | 0 | 0 | 0 | 0 | 0 | 0 | 0 | 0 | 0 | 0 | 0 | 0 | 0 | 0 | 0 | 0 | 0 | 0 | 0 | 0 | 0 | 0 | 0 | 0 | 0 | 0 | 0 | 0 | 0 | 0 | 0 | 0 | 0 | 0 | 0 | 0 | 0 | 0 | 0 | 0 | 0 | 0 | 0 | 0 | 0 | 0 | 0 | 0 | 0 | 0 | 0 | 0 | 0 | 0 | 0 | 0 | 0 | 0 | 0 | 0 | 0 | 0 | 0 | 0 | 0 | 0 | 0 | 0 | 0 | 0 | 0 | 0 | 0 | 0 | 0 | 0 | 0 | 0 | 0 | 0 | 0 | 0 | 0 | 0 | 0 | 0 | 0 | 0 | 0 | 0 | 0 | NoCellCultured | 0 |  |  |  | 20 | 200 |  |  | 2 | 1 | 1539 | TRUE
Kim et al; 2020 | 10.1088/1758-5090/ab5d80 | liver | liver | FALSE | 0 | 0 | 0 | 0 | 0 | 0 | 0 | 0 | 0 | 0 | 0 | 0 | 0 | 0 | 0 | 0 | 0 | 0 | 0 | 0 | 0 | 0 | 0 | 0 | 0 | 0 | 0 | 0 | 0 | 0 | 0 | 0 | 0 | 0 | 0 | 0 | 0 | 0 | 0 | 0 | 0 | 0 | 0 | 0 | 0 | 0 | 0 | 0 | 0 | 0 | 0 | 0 | 0 | 0 | 0 | 0 | 0 | 0 | 0 | 0 | 0 | 0 | 0 | 0 | 0 | 0 | 0 | 0 | 0 | 0 | 0 | 0 | 0 | 0 | 0 | 0 | 0 | 0 | 0 | 0 | 0 | 0 | 0 | 0 | 0 | 0 | 0 | 0 | 0 | 0 | 0 | 0 | 0 | 0 | 0 | 0 | 0 | 0 | 0 | 0 | 0 | 0 | 0 | 0 | 0 | 0 | 0 | 0 | 0 | 0 | 0 | 0 | 0 | 0 | 0 | 0 | 0 | 0 | 0 | 0 | 0 | 0 | 0 | 0 | 0 | 0 | 0 | 0 | 0 | 0 | NoCellCultured | 0 |  |  |  | 30 | 200 |  |  | 2 | 1 | 1540 | TRUE
Kim et al; 2020 | 10.1088/1758-5090/ab5d80 | liver | liver | FALSE | 0 | 0 | 0 | 0 | 0 | 0 | 0 | 0 | 0 | 0 | 0 | 0 | 0 | 0 | 0 | 0 | 0 | 0 | 0 | 0 | 0 | 0 | 0 | 0 | 0 | 0 | 0 | 0 | 0 | 0 | 0 | 0 | 0 | 0 | 0 | 0 | 0 | 0 | 0 | 0 | 0 | 0 | 0 | 0 | 0 | 0 | 0 | 0 | 0 | 0 | 0 | 0 | 0 | 0 | 0 | 0 | 0 | 0 | 0 | 0 | 0 | 0 | 0 | 0 | 0 | 0 | 0 | 0 | 0 | 0 | 0 | 0 | 0 | 0 | 0 | 0 | 0 | 0 | 0 | 0 | 0 | 0 | 0 | 0 | 0 | 0 | 0 | 0 | 0 | 0 | 0 | 0 | 0 | 0 | 0 | 0 | 0 | 0 | 0 | 0 | 0 | 0 | 0 | 0 | 0 | 0 | 0 | 0 | 0 | 0 | 0 | 0 | 0 | 0 | 0 | 0 | 0 | 0 | 0 | 0 | 0 | 0 | 0 | 0 | 0 | 0 | 0 | 0 | 0 | 0 | NoCellCultured | 0 |  |  |  | 40 | 200 |  |  | 2 | 1 | 1541 | TRUE
Kim et al; 2020 | 10.1088/1758-5090/ab5d80 | liver | liver | FALSE | 0 | 0 | 0 | 0 | 0 | 0 | 0 | 0 | 0 | 0 | 0 | 0 | 0 | 0 | 0 | 0 | 0 | 0 | 0 | 0 | 0 | 0 | 0 | 0 | 0 | 0 | 0 | 0 | 0 | 0 | 0 | 0 | 0 | 0 | 0 | 0 | 0 | 0 | 0 | 0 | 0 | 0 | 0 | 0 | 0 | 0 | 0 | 0 | 0 | 0 | 0 | 0 | 0 | 0 | 0 | 0 | 0 | 0 | 0 | 0 | 0 | 0 | 0 | 0 | 0 | 0 | 0 | 0 | 0 | 0 | 0 | 0 | 0 | 0 | 0 | 0 | 0 | 0 | 0 | 0 | 0 | 0 | 0 | 0 | 0 | 0 | 0 | 0 | 0 | 0 | 0 | 0 | 0 | 0 | 0 | 0 | 0 | 0 | 0 | 0 | 0 | 0 | 0 | 0 | 0 | 0 | 0 | 0 | 0 | 0 | 0 | 0 | 0 | 0 | 0 | 0 | 0 | 0 | 0 | 0 | 0 | 0 | 0 | 0 | 0 | 0 | 0 | 0 | 0 | 0 | NoCellCultured | 0 |  |  |  | 50 | 200 |  |  | 2 | 1 | 1542 | TRUE
Kim et al; 2020 | 10.1088/1758-5090/ab5d80 | liver | liver | FALSE | 0 | 0 | 0 | 0 | 0 | 0 | 0 | 0 | 0 | 0 | 0 | 0 | 0 | 0 | 0 | 0 | 0 | 0 | 0 | 0 | 0 | 0 | 0 | 0 | 0 | 0 | 0 | 0 | 0 | 0 | 0 | 0 | 0 | 0 | 0 | 0 | 0 | 0 | 0 | 0 | 0 | 0 | 0 | 0 | 0 | 0 | 0 | 0 | 0 | 0 | 0 | 0 | 0 | 0 | 0 | 0 | 0 | 0 | 0 | 0 | 0 | 0 | 0 | 0 | 0 | 0 | 0 | 0 | 0 | 0 | 0 | 2 | 0 | 0 | 0 | 0 | 0 | 0 | 0 | 0 | 0 | 0 | 0 | 0 | 0 | 0 | 0 | 0 | 0 | 0 | 0 | 0 | 0 | 0 | 0 | 0 | 0 | 0 | 0 | 0 | 0 | 0 | 0 | 0 | 0 | 0 | 0 | 0 | 0 | 0 | 0 | 0 | 0 | 0 | 0 | 0 | 0 | 0 | 0 | 0 | 0 | 0 | 0 | 0 | 0 | 0 | 0 | 0 | 0 | 0 | NIH3T3/ HUVECs | 1 | 1800 |  |  |  | 200 |  |  | 2 | 5 | 1549 | FALSE
Kim et al; 2020 | 10.1088/1758-5090/ab5d80 | liver | liver | FALSE | 0 | 0 | 0 | 0 | 0 | 0 | 0 | 0 | 0 | 0 | 0 | 0 | 0 | 0 | 0 | 0 | 0 | 0 | 0 | 0 | 0 | 0 | 0 | 0 | 0 | 0 | 0 | 0 | 0 | 0 | 0 | 0 | 0 | 0 | 0 | 0 | 0 | 0 | 0 | 0 | 0 | 0 | 0 | 0 | 0 | 0 | 0 | 0 | 0 | 0 | 0 | 0 | 0 | 0 | 0 | 0 | 0 | 0 | 0 | 0 | 0 | 0 | 0 | 0 | 0 | 0 | 0 | 0 | 0 | 0 | 0 | 2 | 0 | 0 | 0 | 0 | 0 | 0 | 0 | 0 | 0 | 0 | 0 | 0 | 0 | 0 | 0 | 0 | 0 | 0 | 0 | 0 | 0 | 0 | 0 | 0 | 0 | 0 | 0 | 0 | 0 | 0 | 0 | 0 | 0 | 0 | 0 | 0 | 0 | 0 | 0 | 0 | 0 | 0 | 0 | 0 | 0 | 0 | 0 | 0 | 0 | 0 | 0 | 0 | 0 | 0 | 0 | 0 | 0 | 0 | Primary mouse hepatocyte | 1 | 1800 |  |  |  | 200 |  |  | 2 | 4 | 1550 | FALSE
Zhang et al; 2023 | 10.1002/adhm.202300423 | vascular | vascular | FALSE | 0 | 0 | 0 | 0 | 40 | 0 | 0 | 0 | 0 | 0 | 0 | 0 | 0 | 0 | 0 | 0 | 0 | 0 | 0 | 0 | 0 | 0 | 0 | 0 | 0 | 0 | 0 | 0 | 0 | 0 | 0 | 0 | 0 | 0 | 0 | 0 | 0 | 0 | 0 | 0 | 0 | 0 | 0 | 0 | 0 | 0 | 0 | 0 | 0 | 0 | 0 | 0 | 0 | 0 | 0 | 0 | 0 | 0 | 0 | 0 | 0 | 0 | 0 | 0 | 0 | 0 | 0 | 0 | 0 | 0 | 0 | 0 | 0 | 0 | 0 | 0 | 0 | 0 | 0 | 0 | 0 | 0 | 0 | 0 | 0 | 0 | 0 | 0 | 0 | 0 | 0 | 0 | 0 | 0 | 0 | 0 | 0 | 0 | 0 | 0 | 0 | 0 | 0 | 0 | 0 | 0 | 0 | 0 | 0 | 0 | 0 | 0 | 0 | 0 | 0 | 0 | 0 | 0 | 0 | 0 | 0 | 0 | 0 | 0 | 0 | 0 | 0 | 0 | 0 | 0 | NoCellCultured | 0 |  |  | 15 | 5 | 210 | 50 | 13 | 3 | 1 | 1551 | FALSE
Abadpour et al; 2023 | 10.1002/adhm.202300640 | pancreas | pancreas | FALSE | 20 | 0 | 0 | 0 | 0 | 0 | 0 | 0 | 0 | 0 | 0 | 0 | 0 | 0 | 0 | 0 | 0 | 0 | 0 | 0 | 0 | 80 | 0 | 0 | 0 | 0 | 0 | 0 | 20 | 0 | 0 | 0 | 0 | 0 | 0 | 0 | 0 | 0 | 0 | 0 | 0 | 0 | 0 | 0 | 0 | 0 | 0 | 0 | 0 | 0 | 0 | 0 | 0 | 0 | 0 | 0 | 0 | 0 | 0 | 0 | 0 | 0 | 0 | 0 | 0 | 0 | 0 | 0 | 0 | 0 | 0 | 0 | 0 | 0 | 0 | 0 | 0 | 0 | 0 | 0 | 0 | 0 | 0 | 0 | 0 | 0 | 0 | 0 | 0 | 0 | 0 | 0 | 0 | 0 | 0 | 0 | 0 | 0 | 0 | 0 | 0 | 0 | 0 | 0 | 0 | 0 | 0 | 0 | 0 | 0 | 0 | 0 | 0 | 0 | 0 | 0 | 0 | 0 | 0 | 0 | 0 | 0 | 0 | 0 | 0 | 0 | 0 | 0 | 0 | 0 | NoCellCultured | 0 | 3600 |  | 8.5 |  | 580 |  |  | 3 | 1 | 1552 | FALSE
Gokyurek et al; 2023 | 10.1088/1748-605x/acc99d | parathyroid | parathyroid | FALSE | 4 | 0 | 0 | 0 | 0 | 0 | 0 | 0 | 0 | 0 | 0 | 0 | 0 | 0 | 0 | 0 | 0 | 0 | 0 | 0 | 0 | 0 | 0 | 0 | 0 | 0 | 0 | 0 | 500 | 0 | 0 | 0 | 0 | 0 | 0 | 0 | 0 | 0 | 0 | 0 | 0 | 0 | 0 | 0 | 0 | 0 | 0 | 0 | 0 | 0 | 0 | 0 | 0 | 0 | 0 | 0 | 0 | 0 | 0 | 0 | 0 | 0 | 0 | 0 | 0 | 0 | 0 | 0 | 0 | 0 | 0 | 0 | 0 | 0 | 0 | 0 | 0 | 0 | 0 | 0 | 0 | 0 | 0 | 0 | 0 | 0 | 0 | 0 | 0 | 0 | 0 | 0 | 0 | 0 | 0 | 0 | 0 | 0 | 0 | 0 | 0 | 0 | 0 | 0 | 0 | 0 | 0 | 0 | 0 | 0 | 0 | 0 | 0 | 0 | 0 | 0 | 0 | 0 | 0 | 0 | 0 | 0 | 0 | 0 | 0 | 0 | 0 | 0 | 0 | 0 | human primary parathyroid cells | 0.06 | 600 |  | 480 | 3 | 260 |  |  | 2 | 5 | 1553 | FALSE
Gokyurek et al; 2023 | 10.1088/1748-605x/acc99d | parathyroid | parathyroid | FALSE | 6 | 0 | 0 | 0 | 0 | 0 | 0 | 0 | 0 | 0 | 0 | 0 | 0 | 0 | 0 | 0 | 0 | 0 | 0 | 0 | 0 | 0 | 0 | 0 | 0 | 0 | 0 | 0 | 500 | 0 | 0 | 0 | 0 | 0 | 0 | 0 | 0 | 0 | 0 | 0 | 0 | 0 | 0 | 0 | 0 | 0 | 0 | 0 | 0 | 0 | 0 | 0 | 0 | 0 | 0 | 0 | 0 | 0 | 0 | 0 | 0 | 0 | 0 | 0 | 0 | 0 | 0 | 0 | 0 | 0 | 0 | 0 | 0 | 0 | 0 | 0 | 0 | 0 | 0 | 0 | 0 | 0 | 0 | 0 | 0 | 0 | 0 | 0 | 0 | 0 | 0 | 0 | 0 | 0 | 0 | 0 | 0 | 0 | 0 | 0 | 0 | 0 | 0 | 0 | 0 | 0 | 0 | 0 | 0 | 0 | 0 | 0 | 0 | 0 | 0 | 0 | 0 | 0 | 0 | 0 | 0 | 0 | 0 | 0 | 0 | 0 | 0 | 0 | 0 | 0 | NoCellCultured | 0 | 600 |  | 480 | 3 | 260 |  |  | 2 | 1 | 1554 | FALSE
Gokyurek et al; 2023 | 10.1088/1748-605x/acc99d | parathyroid | parathyroid | FALSE | 8 | 0 | 0 | 0 | 0 | 0 | 0 | 0 | 0 | 0 | 0 | 0 | 0 | 0 | 0 | 0 | 0 | 0 | 0 | 0 | 0 | 0 | 0 | 0 | 0 | 0 | 0 | 0 | 500 | 0 | 0 | 0 | 0 | 0 | 0 | 0 | 0 | 0 | 0 | 0 | 0 | 0 | 0 | 0 | 0 | 0 | 0 | 0 | 0 | 0 | 0 | 0 | 0 | 0 | 0 | 0 | 0 | 0 | 0 | 0 | 0 | 0 | 0 | 0 | 0 | 0 | 0 | 0 | 0 | 0 | 0 | 0 | 0 | 0 | 0 | 0 | 0 | 0 | 0 | 0 | 0 | 0 | 0 | 0 | 0 | 0 | 0 | 0 | 0 | 0 | 0 | 0 | 0 | 0 | 0 | 0 | 0 | 0 | 0 | 0 | 0 | 0 | 0 | 0 | 0 | 0 | 0 | 0 | 0 | 0 | 0 | 0 | 0 | 0 | 0 | 0 | 0 | 0 | 0 | 0 | 0 | 0 | 0 | 0 | 0 | 0 | 0 | 0 | 0 | 0 | NoCellCultured | 0 | 600 |  | 480 | 3 | 260 |  |  | 3 | 1 | 1555 | FALSE
Gokyurek et al; 2023 | 10.1088/1748-605x/acc99d | parathyroid | parathyroid | FALSE | 4 | 0 | 0 | 0 | 0 | 0 | 0 | 0 | 0 | 0 | 0 | 0 | 0 | 0 | 0 | 0 | 0 | 0 | 0 | 0 | 0 | 0 | 0 | 0 | 0 | 0 | 0 | 0 | 500 | 0 | 0 | 0 | 0 | 0 | 0 | 0 | 0 | 0 | 0 | 0 | 0 | 0 | 0 | 0 | 0 | 0 | 0 | 0 | 0 | 0 | 0 | 0 | 0 | 0 | 0 | 0 | 0 | 0 | 0 | 0 | 0 | 0 | 0 | 0 | 0 | 0 | 0 | 0 | 0 | 0 | 0 | 0 | 0 | 0 | 0 | 0 | 0 | 0 | 0 | 0 | 0 | 0 | 0 | 0 | 0 | 0 | 0 | 0 | 0 | 0 | 0 | 0 | 0 | 0 | 0 | 0 | 0 | 0 | 0 | 0 | 0 | 0 | 0 | 0 | 0 | 0 | 0 | 0 | 0 | 0 | 0 | 0 | 0 | 0 | 0 | 0 | 0 | 0 | 0 | 0 | 0 | 0 | 0 | 0 | 0 | 0 | 0 | 0 | 0 | 0 | NoCellCultured | 0 | 600 |  | 480 | 3 | 260 |  |  | 2 | 1 | 1556 | FALSE
Gokyurek et al; 2023 | 10.1088/1748-605x/acc99d | parathyroid | parathyroid | FALSE | 8 | 0 | 0 | 0 | 0 | 0 | 0 | 0 | 0 | 0 | 0 | 0 | 0 | 0 | 0 | 0 | 0 | 0 | 0 | 0 | 0 | 0 | 0 | 0 | 0 | 0 | 0 | 0 | 250 | 0 | 0 | 0 | 0 | 0 | 0 | 0 | 0 | 0 | 0 | 0 | 0 | 0 | 0 | 0 | 0 | 0 | 0 | 0 | 0 | 0 | 0 | 0 | 0 | 0 | 0 | 0 | 0 | 0 | 0 | 0 | 0 | 0 | 0 | 0 | 0 | 0 | 0 | 0 | 0 | 0 | 0 | 0 | 0 | 0 | 0 | 0 | 0 | 0 | 0 | 0 | 0 | 0 | 0 | 0 | 0 | 0 | 0 | 0 | 0 | 0 | 0 | 0 | 0 | 0 | 0 | 0 | 0 | 0 | 0 | 0 | 0 | 0 | 0 | 0 | 0 | 0 | 0 | 0 | 0 | 0 | 0 | 0 | 0 | 0 | 0 | 0 | 0 | 0 | 0 | 0 | 0 | 0 | 0 | 0 | 0 | 0 | 0 | 0 | 0 | 0 | NoCellCultured | 0 | 600 |  | 480 | 3 | 260 |  |  | 2 | 1 | 1557 | FALSE
Gokyurek et al; 2023 | 10.1088/1748-605x/acc99d | parathyroid | parathyroid | FALSE | 8 | 0 | 0 | 0 | 0 | 0 | 0 | 0 | 0 | 0 | 0 | 0 | 0 | 0 | 0 | 0 | 0 | 0 | 0 | 0 | 0 | 0 | 0 | 0 | 0 | 0 | 0 | 0 | 1500 | 0 | 0 | 0 | 0 | 0 | 0 | 0 | 0 | 0 | 0 | 0 | 0 | 0 | 0 | 0 | 0 | 0 | 0 | 0 | 0 | 0 | 0 | 0 | 0 | 0 | 0 | 0 | 0 | 0 | 0 | 0 | 0 | 0 | 0 | 0 | 0 | 0 | 0 | 0 | 0 | 0 | 0 | 0 | 0 | 0 | 0 | 0 | 0 | 0 | 0 | 0 | 0 | 0 | 0 | 0 | 0 | 0 | 0 | 0 | 0 | 0 | 0 | 0 | 0 | 0 | 0 | 0 | 0 | 0 | 0 | 0 | 0 | 0 | 0 | 0 | 0 | 0 | 0 | 0 | 0 | 0 | 0 | 0 | 0 | 0 | 0 | 0 | 0 | 0 | 0 | 0 | 0 | 0 | 0 | 0 | 0 | 0 | 0 | 0 | 0 | 0 | NoCellCultured | 0 | 180 |  | 480 | 3 | 260 |  |  | 2 | 1 | 1558 | FALSE
Gokyurek et al; 2023 | 10.1088/1748-605x/acc99d | parathyroid | parathyroid | FALSE | 8 | 0 | 0 | 0 | 0 | 0 | 0 | 0 | 0 | 0 | 0 | 0 | 0 | 0 | 0 | 0 | 0 | 0 | 0 | 0 | 0 | 0 | 0 | 0 | 0 | 0 | 0 | 0 | 500 | 0 | 0 | 0 | 0 | 0 | 0 | 0 | 0 | 0 | 0 | 0 | 0 | 0 | 0 | 0 | 0 | 0 | 0 | 0 | 0 | 0 | 0 | 0 | 0 | 0 | 0 | 0 | 0 | 0 | 0 | 0 | 0 | 0 | 0 | 0 | 0 | 0 | 0 | 0 | 0 | 0 | 0 | 0 | 0 | 0 | 0 | 0 | 0 | 0 | 0 | 0 | 0 | 0 | 0 | 0 | 0 | 0 | 0 | 0 | 0 | 0 | 0 | 0 | 0 | 0 | 0 | 0 | 0 | 0 | 0 | 0 | 0 | 0 | 0 | 0 | 0 | 0 | 0 | 0 | 0 | 0 | 0 | 0 | 0 | 0 | 0 | 0 | 0 | 0 | 0 | 0 | 0 | 0 | 0 | 0 | 0 | 0 | 0 | 0 | 0 | 0 | NoCellCultured | 0 | 180 |  | 480 | 3 | 260 |  |  | 2 | 1 | 1559 | FALSE
Kakarla et al; 2022 | 10.3390/polym14030486 | acellular | acellular | FALSE | 5 | 0 | 0 | 0 | 0 | 0 | 0 | 0 | 0 | 0 | 0 | 0 | 0 | 0 | 0 | 0 | 0 | 0 | 0 | 0 | 0 | 0 | 0 | 0 | 0 | 0 | 0 | 0 | 100 | 0 | 0 | 0 | 0 | 0 | 0 | 0 | 0 | 0 | 0 | 0 | 0 | 0 | 0 | 0 | 0 | 0 | 0 | 0 | 0 | 0 | 0 | 0 | 0 | 0 | 0 | 0 | 0 | 0 | 0 | 0 | 0 | 0 | 0 | 0 | 0 | 0 | 0 | 0 | 0 | 0 | 0 | 0 | 0 | 0 | 0 | 0 | 0 | 0 | 0 | 0 | 0 | 0 | 0 | 0 | 0 | 0 | 0 | 0 | 0 | 0 | 0 | 0 | 0 | 0 | 0 | 0 | 0 | 0 | 0 | 0 | 0 | 0 | 0 | 0 | 0 | 0 | 0 | 0 | 0 | 0 | 0 | 0 | 0 | 0 | 0 | 0 | 0 | 0 | 0 | 0 | 0 | 0 | 0 | 0 | 0 | 0 | 0 | 0 | 0 | 0 | NoCellCultured | 0 | 900 |  | 80 |  | 210 |  |  | 1 | 1 | 1560 | FALSE
Kakarla et al; 2022 | 10.3390/polym14030486 | acellular | acellular | FALSE | 5 | 0 | 0 | 0 | 0 | 0 | 0 | 0 | 0 | 0 | 0 | 0 | 0 | 0 | 0 | 0 | 0 | 0 | 0 | 0 | 0 | 0 | 0 | 0 | 0 | 0 | 0 | 0 | 100 | 0 | 0 | 0 | 0 | 0 | 0 | 0 | 0 | 0 | 0 | 0 | 0 | 0 | 0 | 0 | 0 | 0 | 0 | 0 | 0 | 0 | 0 | 0 | 0 | 0 | 0 | 0 | 0 | 0 | 0 | 0 | 0 | 0 | 0 | 0 | 0 | 0 | 0 | 0 | 0 | 0 | 0 | 0 | 0 | 0 | 0 | 0 | 0 | 0 | 0 | 0 | 0 | 0 | 0 | 0 | 0 | 0 | 0 | 0 | 0 | 0 | 0 | 0 | 0 | 0 | 0 | 0 | 0 | 0 | 0 | 0 | 0 | 0 | 0 | 0 | 0 | 0 | 0 | 0 | 0 | 0.05 | 0 | 0 | 0 | 0 | 0 | 0 | 0 | 0 | 0 | 0 | 0 | 0 | 0 | 0 | 0 | 0 | 0 | 0 | 0 | 0 | NoCellCultured | 0 | 900 |  | 85 |  | 210 |  |  | 2 | 1 | 1561 | FALSE
Kakarla et al; 2022 | 10.3390/polym14030486 | acellular | acellular | FALSE | 5 | 0 | 0 | 0 | 0 | 0 | 0 | 0 | 0 | 0 | 0 | 0 | 0 | 0 | 0 | 0 | 0 | 0 | 0 | 0 | 0 | 0 | 0 | 0 | 0 | 0 | 0 | 0 | 100 | 0 | 0 | 0 | 0 | 0 | 0 | 0 | 0 | 0 | 0 | 0 | 0 | 0 | 0 | 0 | 0 | 0 | 0 | 0 | 0 | 0 | 0 | 0 | 0 | 0 | 0 | 0 | 0 | 0 | 0 | 0 | 0 | 0 | 0 | 0 | 0 | 0 | 0 | 0 | 0 | 0 | 0 | 0 | 0 | 0 | 0 | 0 | 0 | 0 | 0 | 0 | 0 | 0 | 0 | 0 | 0 | 0 | 0 | 0 | 0 | 0 | 0 | 0 | 0 | 0 | 0 | 0 | 0 | 0 | 0 | 0 | 0 | 0 | 0 | 0 | 0 | 0 | 0 | 0 | 0 | 0.075 | 0 | 0 | 0 | 0 | 0 | 0 | 0 | 0 | 0 | 0 | 0 | 0 | 0 | 0 | 0 | 0 | 0 | 0 | 0 | 0 | NoCellCultured | 0 | 900 |  | 93 |  | 210 |  |  | 3 | 1 | 1562 | FALSE
Kakarla et al; 2022 | 10.3390/polym14030486 | acellular | acellular | FALSE | 5 | 0 | 0 | 0 | 0 | 0 | 0 | 0 | 0 | 0 | 0 | 0 | 0 | 0 | 0 | 0 | 0 | 0 | 0 | 0 | 0 | 0 | 0 | 0 | 0 | 0 | 0 | 0 | 100 | 0 | 0 | 0 | 0 | 0 | 0 | 0 | 0 | 0 | 0 | 0 | 0 | 0 | 0 | 0 | 0 | 0 | 0 | 0 | 0 | 0 | 0 | 0 | 0 | 0 | 0 | 0 | 0 | 0 | 0 | 0 | 0 | 0 | 0 | 0 | 0 | 0 | 0 | 0 | 0 | 0 | 0 | 0 | 0 | 0 | 0 | 0 | 0 | 0 | 0 | 0 | 0 | 0 | 0 | 0 | 0 | 0 | 0 | 0 | 0 | 0 | 0 | 0 | 0 | 0 | 0 | 0 | 0 | 0 | 0 | 0 | 0 | 0 | 0 | 0 | 0 | 0 | 0 | 0 | 0 | 0.1 | 0 | 0 | 0 | 0 | 0 | 0 | 0 | 0 | 0 | 0 | 0 | 0 | 0 | 0 | 0 | 0 | 0 | 0 | 0 | 0 | NoCellCultured | 0 | 900 |  | 109 |  | 210 |  |  | 3 | 1 | 1563 | FALSE
Rastin et al; 2020 | 10.1039/d0tb00627k | general_biocompatibility | general_biocompatibility | FALSE | 0 | 0 | 0 | 0 | 0 | 0 | 0 | 0 | 0 | 0 | 0 | 0 | 0 | 0 | 0 | 0 | 0 | 0 | 0 | 0 | 0 | 4 | 0 | 0 | 0 | 0 | 0 | 0 | 0 | 0 | 0 | 0 | 0 | 0 | 0 | 0 | 0 | 0 | 0 | 0 | 0 | 0 | 0 | 0 | 0 | 0 | 0 | 0 | 0 | 0 | 0 | 0 | 0 | 0 | 0 | 0 | 0 | 0 | 0 | 0 | 0 | 0 | 0 | 0 | 0 | 0 | 0 | 0 | 0 | 0 | 0 | 0 | 0 | 0 | 0 | 0 | 0 | 0 | 0 | 1 | 0 | 0 | 0 | 0 | 0 | 0 | 0 | 0 | 0 | 0 | 0 | 0 | 0 | 0 | 0 | 0 | 0 | 0 | 0 | 0 | 0 | 0 | 0 | 0 | 0 | 0 | 0 | 0 | 0 | 0 | 0 | 0 | 0 | 0 | 0 | 0 | 0 | 0 | 0 | 0 | 0 | 0 | 0 | 0 | 0 | 0 | 0 | 0 | 0 | 0 | NoCellCultured | 0 | 300 |  | 103 | 4 | 225 |  |  | 1 | 1 | 1564 | FALSE
Rastin et al; 2020 | 10.1039/d0tb00627k | general_biocompatibility | general_biocompatibility | FALSE | 0 | 0 | 0 | 0 | 0 | 0 | 0 | 0 | 0 | 0 | 0 | 0 | 0 | 0 | 0 | 0 | 0 | 0 | 0 | 0 | 0 | 6 | 0 | 0 | 0 | 0 | 0 | 0 | 0 | 0 | 0 | 0 | 0 | 0 | 0 | 0 | 0 | 0 | 0 | 0 | 0 | 0 | 0 | 0 | 0 | 0 | 0 | 0 | 0 | 0 | 0 | 0 | 0 | 0 | 0 | 0 | 0 | 0 | 0 | 0 | 0 | 0 | 0 | 0 | 0 | 0 | 0 | 0 | 0 | 0 | 0 | 0 | 0 | 0 | 0 | 0 | 0 | 0 | 0 | 1 | 0 | 0 | 0 | 0 | 0 | 0 | 0 | 0 | 0 | 0 | 0 | 0 | 0 | 0 | 0 | 0 | 0 | 0 | 0 | 0 | 0 | 0 | 0 | 0 | 0 | 0 | 0 | 0 | 0 | 0 | 0 | 0 | 0 | 0 | 0 | 0 | 0 | 0 | 0 | 0 | 0 | 0 | 0 | 0 | 0 | 0 | 0 | 0 | 0 | 0 | NoCellCultured | 0 | 300 |  | 103 | 4 | 225 |  |  | 2 | 1 | 1565 | FALSE
Rastin et al; 2020 | 10.1039/d0tb00627k | general_biocompatibility | general_biocompatibility | FALSE | 0 | 0 | 0 | 0 | 0 | 0 | 0 | 0 | 0 | 0 | 0 | 0 | 0 | 0 | 0 | 0 | 0 | 0 | 0 | 0 | 0 | 8 | 0 | 0 | 0 | 0 | 0 | 0 | 0 | 0 | 0 | 0 | 0 | 0 | 0 | 0 | 0 | 0 | 0 | 0 | 0 | 0 | 0 | 0 | 0 | 0 | 0 | 0 | 0 | 0 | 0 | 0 | 0 | 0 | 0 | 0 | 0 | 0 | 0 | 0 | 0 | 0 | 0 | 0 | 0 | 0 | 0 | 0 | 0 | 0 | 0 | 0 | 0 | 0 | 0 | 0 | 0 | 0 | 0 | 1 | 0 | 0 | 0 | 0 | 0 | 0 | 0 | 0 | 0 | 0 | 0 | 0 | 0 | 0 | 0 | 0 | 0 | 0 | 0 | 0 | 0 | 0 | 0 | 0 | 0 | 0 | 0 | 0 | 0 | 0 | 0 | 0 | 0 | 0 | 0 | 0 | 0 | 0 | 0 | 0 | 0 | 0 | 0 | 0 | 0 | 0 | 0 | 0 | 0 | 0 | NoCellCultured | 0 | 300 |  | 103 | 4 | 225 |  |  | 3 | 1 | 1566 | FALSE
Rastin et al; 2020 | 10.1039/d0tb00627k | general_biocompatibility | general_biocompatibility | FALSE | 0 | 0 | 0 | 0 | 0 | 0 | 0 | 0 | 0 | 0 | 0 | 0 | 0 | 0 | 0 | 0 | 0 | 0 | 0 | 0 | 0 | 6 | 0 | 0 | 0 | 0 | 0 | 0 | 0 | 0 | 0 | 0 | 0 | 0 | 0 | 0 | 0 | 0 | 0 | 0 | 0 | 0 | 0 | 0 | 0 | 0 | 0 | 0 | 0 | 0 | 0 | 0 | 0 | 0 | 0 | 0 | 0 | 0 | 0 | 0 | 0 | 0 | 0 | 0 | 0 | 0 | 0 | 0 | 0 | 0 | 0 | 0 | 0 | 0 | 0 | 0 | 0 | 0 | 0 | 1.5 | 0 | 0 | 0 | 0 | 0 | 0 | 0 | 0 | 0 | 0 | 0 | 0 | 0 | 0 | 0 | 0 | 0 | 0 | 0 | 0 | 0 | 0 | 0 | 0 | 0 | 0 | 0 | 0 | 0 | 0 | 0 | 0 | 0 | 0 | 0 | 0 | 0 | 0 | 0 | 0 | 0 | 0 | 0 | 0 | 0 | 0 | 0 | 0 | 0 | 0 | NoCellCultured | 0 | 300 |  | 103 | 4 | 225 |  |  | 1 | 1 | 1567 | FALSE
Rastin et al; 2020 | 10.1039/d0tb00627k | general_biocompatibility | general_biocompatibility | FALSE | 0 | 0 | 0 | 0 | 0 | 0 | 0 | 0 | 0 | 0 | 0 | 0 | 0 | 0 | 0 | 0 | 0 | 0 | 0 | 0 | 0 | 8 | 0 | 0 | 0 | 0 | 0 | 0 | 0 | 0 | 0 | 0 | 0 | 0 | 0 | 0 | 0 | 0 | 0 | 0 | 0 | 0 | 0 | 0 | 0 | 0 | 0 | 0 | 0 | 0 | 0 | 0 | 0 | 0 | 0 | 0 | 0 | 0 | 0 | 0 | 0 | 0 | 0 | 0 | 0 | 0 | 0 | 0 | 0 | 0 | 0 | 0 | 0 | 0 | 0 | 0 | 0 | 0 | 0 | 1.5 | 0 | 0 | 0 | 0 | 0 | 0 | 0 | 0 | 0 | 0 | 0 | 0 | 0 | 0 | 0 | 0 | 0 | 0 | 0 | 0 | 0 | 0 | 0 | 0 | 0 | 0 | 0 | 0 | 0 | 0 | 0 | 0 | 0 | 0 | 0 | 0 | 0 | 0 | 0 | 0 | 0 | 0 | 0 | 0 | 0 | 0 | 0 | 0 | 0 | 0 | NoCellCultured | 0 | 300 |  | 103 | 4 | 225 |  |  | 2 | 1 | 1568 | FALSE
Rastin et al; 2020 | 10.1039/d0tb00627k | general_biocompatibility | general_biocompatibility | FALSE | 0 | 0 | 0 | 0 | 0 | 0 | 0 | 0 | 0 | 0 | 0 | 0 | 0 | 0 | 0 | 0 | 0 | 0 | 0 | 0 | 0 | 8 | 0 | 0 | 0 | 0 | 0 | 0 | 0 | 0 | 0 | 0 | 0 | 0 | 0 | 0 | 0 | 0 | 0 | 0 | 0 | 0 | 0 | 0 | 0 | 0 | 0 | 0 | 0 | 0 | 0 | 0 | 0 | 0 | 0 | 0 | 0 | 0 | 0 | 0 | 0 | 0 | 0 | 0 | 0 | 0 | 0 | 0 | 0 | 0 | 0 | 0 | 0 | 0 | 0 | 0 | 0 | 0 | 0 | 1 | 0 | 0 | 0 | 0 | 0 | 0 | 0 | 0 | 0 | 0 | 0 | 0 | 0 | 0 | 0 | 0 | 0 | 0 | 0 | 0 | 0 | 0 | 0 | 0 | 0 | 0 | 0 | 0 | 0 | 0 | 0.1 | 0 | 0 | 0 | 0 | 0 | 0 | 0 | 0 | 0 | 0 | 0 | 0 | 0 | 0 | 0 | 0 | 0 | 0 | 0 | HEK-293 | 0.05 | 300 |  | 103 | 4 | 210 |  |  | 3 | 5 | 1569 | FALSE
Rastin et al; 2020 | 10.1039/d0tb00627k | general_biocompatibility | general_biocompatibility | FALSE | 0 | 0 | 0 | 0 | 0 | 0 | 0 | 0 | 0 | 0 | 0 | 0 | 0 | 0 | 0 | 0 | 0 | 0 | 0 | 0 | 0 | 8 | 0 | 0 | 0 | 0 | 0 | 0 | 0 | 0 | 0 | 0 | 0 | 0 | 0 | 0 | 0 | 0 | 0 | 0 | 0 | 0 | 0 | 0 | 0 | 0 | 0 | 0 | 0 | 0 | 0 | 0 | 0 | 0 | 0 | 0 | 0 | 0 | 0 | 0 | 0 | 0 | 0 | 0 | 0 | 0 | 0 | 0 | 0 | 0 | 0 | 0 | 0 | 0 | 0 | 0 | 0 | 0 | 0 | 1 | 0 | 0 | 0 | 0 | 0 | 0 | 0 | 0 | 0 | 0 | 0 | 0 | 0 | 0 | 0 | 0 | 0 | 0 | 0 | 0 | 0 | 0 | 0 | 0 | 0 | 0 | 0 | 0 | 0 | 0 | 0.1 | 0 | 0 | 0 | 0 | 0 | 0 | 0 | 0 | 0 | 0 | 0 | 0 | 0 | 0 | 0 | 0 | 0 | 0 | 0 | NoCellCultured | 0 | 300 |  | 103 | 4 | 225 |  |  | 3 | 1 | 1570 | FALSE
Rastin et al; 2020 | 10.1039/d0tb00627k | general_biocompatibility | general_biocompatibility | FALSE | 0 | 0 | 0 | 0 | 0 | 0 | 0 | 0 | 0 | 0 | 0 | 0 | 0 | 0 | 0 | 0 | 0 | 0 | 0 | 0 | 0 | 8 | 0 | 0 | 0 | 0 | 0 | 0 | 0 | 0 | 0 | 0 | 0 | 0 | 0 | 0 | 0 | 0 | 0 | 0 | 0 | 0 | 0 | 0 | 0 | 0 | 0 | 0 | 0 | 0 | 0 | 0 | 0 | 0 | 0 | 0 | 0 | 0 | 0 | 0 | 0 | 0 | 0 | 0 | 0 | 0 | 0 | 0 | 0 | 0 | 0 | 0 | 0 | 0 | 0 | 0 | 0 | 0 | 0 | 1 | 0 | 0 | 0 | 0 | 0 | 0 | 0 | 0 | 0 | 0 | 0 | 0 | 0 | 0 | 0 | 0 | 0 | 0 | 0 | 0 | 0 | 0 | 0 | 0 | 0 | 0 | 0 | 0 | 0 | 0 | 0.3 | 0 | 0 | 0 | 0 | 0 | 0 | 0 | 0 | 0 | 0 | 0 | 0 | 0 | 0 | 0 | 0 | 0 | 0 | 0 | NoCellCultured | 0 | 300 |  | 103 | 4 | 225 |  |  | 3 | 1 | 1571 | FALSE
Rastin et al; 2020 | 10.1039/d0tb00627k | general_biocompatibility | general_biocompatibility | FALSE | 0 | 0 | 0 | 0 | 0 | 0 | 0 | 0 | 0 | 0 | 0 | 0 | 0 | 0 | 0 | 0 | 0 | 0 | 0 | 0 | 0 | 4 | 0 | 0 | 0 | 0 | 0 | 0 | 0 | 0 | 0 | 0 | 0 | 0 | 0 | 0 | 0 | 0 | 0 | 0 | 0 | 0 | 0 | 0 | 0 | 0 | 0 | 0 | 0 | 0 | 0 | 0 | 0 | 0 | 0 | 0 | 0 | 0 | 0 | 0 | 0 | 0 | 0 | 0 | 0 | 0 | 0 | 0 | 0 | 0 | 0 | 0 | 0 | 0 | 0 | 0 | 0 | 0 | 0 | 0 | 0 | 0 | 0 | 0 | 0 | 0 | 0 | 0 | 0 | 0 | 0 | 0 | 0 | 0 | 0 | 0 | 0 | 0 | 0 | 0 | 0 | 0 | 0 | 0 | 0 | 0 | 0 | 0 | 0 | 0 | 0 | 0 | 0 | 0 | 0 | 0 | 0 | 0 | 0 | 0 | 0 | 0 | 0 | 0 | 0 | 0 | 0 | 0 | 0 | 0 | NoCellCultured | 0 | 300 |  | 103 | 4 | 225 |  |  | 3 | 1 | 1572 | FALSE
Rastin et al; 2020 | 10.1039/d0tb00627k | general_biocompatibility | general_biocompatibility | FALSE | 0 | 0 | 0 | 0 | 0 | 0 | 0 | 0 | 0 | 0 | 0 | 0 | 0 | 0 | 0 | 0 | 0 | 0 | 0 | 0 | 0 | 6 | 0 | 0 | 0 | 0 | 0 | 0 | 0 | 0 | 0 | 0 | 0 | 0 | 0 | 0 | 0 | 0 | 0 | 0 | 0 | 0 | 0 | 0 | 0 | 0 | 0 | 0 | 0 | 0 | 0 | 0 | 0 | 0 | 0 | 0 | 0 | 0 | 0 | 0 | 0 | 0 | 0 | 0 | 0 | 0 | 0 | 0 | 0 | 0 | 0 | 0 | 0 | 0 | 0 | 0 | 0 | 0 | 0 | 0 | 0 | 0 | 0 | 0 | 0 | 0 | 0 | 0 | 0 | 0 | 0 | 0 | 0 | 0 | 0 | 0 | 0 | 0 | 0 | 0 | 0 | 0 | 0 | 0 | 0 | 0 | 0 | 0 | 0 | 0 | 0 | 0 | 0 | 0 | 0 | 0 | 0 | 0 | 0 | 0 | 0 | 0 | 0 | 0 | 0 | 0 | 0 | 0 | 0 | 0 | NoCellCultured | 0 | 300 |  | 103 | 4 | 225 |  |  | 3 | 1 | 1573 | FALSE
Rastin et al; 2020 | 10.1039/d0tb00627k | general_biocompatibility | general_biocompatibility | FALSE | 0 | 0 | 0 | 0 | 0 | 0 | 0 | 0 | 0 | 0 | 0 | 0 | 0 | 0 | 0 | 0 | 0 | 0 | 0 | 0 | 0 | 8 | 0 | 0 | 0 | 0 | 0 | 0 | 0 | 0 | 0 | 0 | 0 | 0 | 0 | 0 | 0 | 0 | 0 | 0 | 0 | 0 | 0 | 0 | 0 | 0 | 0 | 0 | 0 | 0 | 0 | 0 | 0 | 0 | 0 | 0 | 0 | 0 | 0 | 0 | 0 | 0 | 0 | 0 | 0 | 0 | 0 | 0 | 0 | 0 | 0 | 0 | 0 | 0 | 0 | 0 | 0 | 0 | 0 | 0 | 0 | 0 | 0 | 0 | 0 | 0 | 0 | 0 | 0 | 0 | 0 | 0 | 0 | 0 | 0 | 0 | 0 | 0 | 0 | 0 | 0 | 0 | 0 | 0 | 0 | 0 | 0 | 0 | 0 | 0 | 0 | 0 | 0 | 0 | 0 | 0 | 0 | 0 | 0 | 0 | 0 | 0 | 0 | 0 | 0 | 0 | 0 | 0 | 0 | 0 | NoCellCultured | 0 | 300 |  | 103 | 4 | 225 |  |  | 3 | 1 | 1574 | FALSE
Rastin et al; 2020 | 10.1039/d0tb00627k | general_biocompatibility | general_biocompatibility | FALSE | 0 | 0 | 0 | 0 | 0 | 0 | 0 | 0 | 0 | 0 | 0 | 0 | 0 | 0 | 0 | 0 | 0 | 0 | 0 | 0 | 0 | 8 | 0 | 0 | 0 | 0 | 0 | 0 | 0 | 0 | 0 | 0 | 0 | 0 | 0 | 0 | 0 | 0 | 0 | 0 | 0 | 0 | 0 | 0 | 0 | 0 | 0 | 0 | 0 | 0 | 0 | 0 | 0 | 0 | 0 | 0 | 0 | 0 | 0 | 0 | 0 | 0 | 0 | 0 | 0 | 0 | 0 | 0 | 0 | 0 | 0 | 0 | 0 | 0 | 0 | 0 | 0 | 0 | 0 | 1 | 0 | 0 | 0 | 0 | 0 | 0 | 0 | 0 | 0 | 0 | 0 | 0 | 0 | 0 | 0 | 0 | 0 | 0 | 0 | 0 | 0 | 0 | 0 | 0 | 0 | 0 | 0 | 0 | 0 | 0 | 0.1 | 5 | 0 | 0 | 0 | 0 | 0 | 0 | 0 | 0 | 0 | 0 | 0 | 0 | 0 | 0 | 0 | 0 | 0 | 0 | NoCellCultured | 0 | 300 |  | 69 | 1 | 225 |  |  | 2 | 1 | 1575 | FALSE
Rastin et al; 2020 | 10.1039/d0tb00627k | general_biocompatibility | general_biocompatibility | FALSE | 0 | 0 | 0 | 0 | 0 | 0 | 0 | 0 | 0 | 0 | 0 | 0 | 0 | 0 | 0 | 0 | 0 | 0 | 0 | 0 | 0 | 8 | 0 | 0 | 0 | 0 | 0 | 0 | 0 | 0 | 0 | 0 | 0 | 0 | 0 | 0 | 0 | 0 | 0 | 0 | 0 | 0 | 0 | 0 | 0 | 0 | 0 | 0 | 0 | 0 | 0 | 0 | 0 | 0 | 0 | 0 | 0 | 0 | 0 | 0 | 0 | 0 | 0 | 0 | 0 | 0 | 0 | 0 | 0 | 0 | 0 | 0 | 0 | 0 | 0 | 0 | 0 | 0 | 0 | 1 | 0 | 0 | 0 | 0 | 0 | 0 | 0 | 0 | 0 | 0 | 0 | 0 | 0 | 0 | 0 | 0 | 0 | 0 | 0 | 0 | 0 | 0 | 0 | 0 | 0 | 0 | 0 | 0 | 0 | 0 | 0.1 | 5 | 0 | 0 | 0 | 0 | 0 | 0 | 0 | 0 | 0 | 0 | 0 | 0 | 0 | 0 | 0 | 0 | 0 | 0 | NoCellCultured | 0 | 300 |  | 69 | 2 | 225 |  |  | 2 | 1 | 1576 | FALSE
Rastin et al; 2020 | 10.1039/d0tb00627k | general_biocompatibility | general_biocompatibility | FALSE | 0 | 0 | 0 | 0 | 0 | 0 | 0 | 0 | 0 | 0 | 0 | 0 | 0 | 0 | 0 | 0 | 0 | 0 | 0 | 0 | 0 | 8 | 0 | 0 | 0 | 0 | 0 | 0 | 0 | 0 | 0 | 0 | 0 | 0 | 0 | 0 | 0 | 0 | 0 | 0 | 0 | 0 | 0 | 0 | 0 | 0 | 0 | 0 | 0 | 0 | 0 | 0 | 0 | 0 | 0 | 0 | 0 | 0 | 0 | 0 | 0 | 0 | 0 | 0 | 0 | 0 | 0 | 0 | 0 | 0 | 0 | 0 | 0 | 0 | 0 | 0 | 0 | 0 | 0 | 1 | 0 | 0 | 0 | 0 | 0 | 0 | 0 | 0 | 0 | 0 | 0 | 0 | 0 | 0 | 0 | 0 | 0 | 0 | 0 | 0 | 0 | 0 | 0 | 0 | 0 | 0 | 0 | 0 | 0 | 0 | 0.1 | 5 | 0 | 0 | 0 | 0 | 0 | 0 | 0 | 0 | 0 | 0 | 0 | 0 | 0 | 0 | 0 | 0 | 0 | 0 | NoCellCultured | 0 | 300 |  | 69 | 4 | 225 |  |  | 2 | 1 | 1577 | FALSE
Rastin et al; 2020 | 10.1039/d0tb00627k | general_biocompatibility | general_biocompatibility | FALSE | 0 | 0 | 0 | 0 | 0 | 0 | 0 | 0 | 0 | 0 | 0 | 0 | 0 | 0 | 0 | 0 | 0 | 0 | 0 | 0 | 0 | 8 | 0 | 0 | 0 | 0 | 0 | 0 | 0 | 0 | 0 | 0 | 0 | 0 | 0 | 0 | 0 | 0 | 0 | 0 | 0 | 0 | 0 | 0 | 0 | 0 | 0 | 0 | 0 | 0 | 0 | 0 | 0 | 0 | 0 | 0 | 0 | 0 | 0 | 0 | 0 | 0 | 0 | 0 | 0 | 0 | 0 | 0 | 0 | 0 | 0 | 0 | 0 | 0 | 0 | 0 | 0 | 0 | 0 | 1 | 0 | 0 | 0 | 0 | 0 | 0 | 0 | 0 | 0 | 0 | 0 | 0 | 0 | 0 | 0 | 0 | 0 | 0 | 0 | 0 | 0 | 0 | 0 | 0 | 0 | 0 | 0 | 0 | 0 | 0 | 0.1 | 5 | 0 | 0 | 0 | 0 | 0 | 0 | 0 | 0 | 0 | 0 | 0 | 0 | 0 | 0 | 0 | 0 | 0 | 0 | NoCellCultured | 0 | 300 |  | 69 | 6 | 225 |  |  | 2 | 1 | 1578 | FALSE
Rastin et al; 2020 | 10.1039/d0tb00627k | general_biocompatibility | general_biocompatibility | FALSE | 0 | 0 | 0 | 0 | 0 | 0 | 0 | 0 | 0 | 0 | 0 | 0 | 0 | 0 | 0 | 0 | 0 | 0 | 0 | 0 | 0 | 8 | 0 | 0 | 0 | 0 | 0 | 0 | 0 | 0 | 0 | 0 | 0 | 0 | 0 | 0 | 0 | 0 | 0 | 0 | 0 | 0 | 0 | 0 | 0 | 0 | 0 | 0 | 0 | 0 | 0 | 0 | 0 | 0 | 0 | 0 | 0 | 0 | 0 | 0 | 0 | 0 | 0 | 0 | 0 | 0 | 0 | 0 | 0 | 0 | 0 | 0 | 0 | 0 | 0 | 0 | 0 | 0 | 0 | 1 | 0 | 0 | 0 | 0 | 0 | 0 | 0 | 0 | 0 | 0 | 0 | 0 | 0 | 0 | 0 | 0 | 0 | 0 | 0 | 0 | 0 | 0 | 0 | 0 | 0 | 0 | 0 | 0 | 0 | 0 | 0.1 | 5 | 0 | 0 | 0 | 0 | 0 | 0 | 0 | 0 | 0 | 0 | 0 | 0 | 0 | 0 | 0 | 0 | 0 | 0 | NoCellCultured | 0 | 300 |  | 69 | 8 | 225 |  |  | 2 | 1 | 1579 | FALSE
Rastin et al; 2020 | 10.1039/d0tb00627k | general_biocompatibility | general_biocompatibility | FALSE | 0 | 0 | 0 | 0 | 0 | 0 | 0 | 0 | 0 | 0 | 0 | 0 | 0 | 0 | 0 | 0 | 0 | 0 | 0 | 0 | 0 | 8 | 0 | 0 | 0 | 0 | 0 | 0 | 0 | 0 | 0 | 0 | 0 | 0 | 0 | 0 | 0 | 0 | 0 | 0 | 0 | 0 | 0 | 0 | 0 | 0 | 0 | 0 | 0 | 0 | 0 | 0 | 0 | 0 | 0 | 0 | 0 | 0 | 0 | 0 | 0 | 0 | 0 | 0 | 0 | 0 | 0 | 0 | 0 | 0 | 0 | 0 | 0 | 0 | 0 | 0 | 0 | 0 | 0 | 1 | 0 | 0 | 0 | 0 | 0 | 0 | 0 | 0 | 0 | 0 | 0 | 0 | 0 | 0 | 0 | 0 | 0 | 0 | 0 | 0 | 0 | 0 | 0 | 0 | 0 | 0 | 0 | 0 | 0 | 0 | 0.1 | 5 | 0 | 0 | 0 | 0 | 0 | 0 | 0 | 0 | 0 | 0 | 0 | 0 | 0 | 0 | 0 | 0 | 0 | 0 | NoCellCultured | 0 | 300 |  | 103 | 1 | 225 |  |  | 2 | 1 | 1580 | FALSE
Rastin et al; 2020 | 10.1039/d0tb00627k | general_biocompatibility | general_biocompatibility | FALSE | 0 | 0 | 0 | 0 | 0 | 0 | 0 | 0 | 0 | 0 | 0 | 0 | 0 | 0 | 0 | 0 | 0 | 0 | 0 | 0 | 0 | 8 | 0 | 0 | 0 | 0 | 0 | 0 | 0 | 0 | 0 | 0 | 0 | 0 | 0 | 0 | 0 | 0 | 0 | 0 | 0 | 0 | 0 | 0 | 0 | 0 | 0 | 0 | 0 | 0 | 0 | 0 | 0 | 0 | 0 | 0 | 0 | 0 | 0 | 0 | 0 | 0 | 0 | 0 | 0 | 0 | 0 | 0 | 0 | 0 | 0 | 0 | 0 | 0 | 0 | 0 | 0 | 0 | 0 | 1 | 0 | 0 | 0 | 0 | 0 | 0 | 0 | 0 | 0 | 0 | 0 | 0 | 0 | 0 | 0 | 0 | 0 | 0 | 0 | 0 | 0 | 0 | 0 | 0 | 0 | 0 | 0 | 0 | 0 | 0 | 0.1 | 5 | 0 | 0 | 0 | 0 | 0 | 0 | 0 | 0 | 0 | 0 | 0 | 0 | 0 | 0 | 0 | 0 | 0 | 0 | NoCellCultured | 0 | 300 |  | 103 | 2 | 225 |  |  | 2 | 1 | 1581 | FALSE
Rastin et al; 2020 | 10.1039/d0tb00627k | general_biocompatibility | general_biocompatibility | FALSE | 0 | 0 | 0 | 0 | 0 | 0 | 0 | 0 | 0 | 0 | 0 | 0 | 0 | 0 | 0 | 0 | 0 | 0 | 0 | 0 | 0 | 8 | 0 | 0 | 0 | 0 | 0 | 0 | 0 | 0 | 0 | 0 | 0 | 0 | 0 | 0 | 0 | 0 | 0 | 0 | 0 | 0 | 0 | 0 | 0 | 0 | 0 | 0 | 0 | 0 | 0 | 0 | 0 | 0 | 0 | 0 | 0 | 0 | 0 | 0 | 0 | 0 | 0 | 0 | 0 | 0 | 0 | 0 | 0 | 0 | 0 | 0 | 0 | 0 | 0 | 0 | 0 | 0 | 0 | 1 | 0 | 0 | 0 | 0 | 0 | 0 | 0 | 0 | 0 | 0 | 0 | 0 | 0 | 0 | 0 | 0 | 0 | 0 | 0 | 0 | 0 | 0 | 0 | 0 | 0 | 0 | 0 | 0 | 0 | 0 | 0.1 | 5 | 0 | 0 | 0 | 0 | 0 | 0 | 0 | 0 | 0 | 0 | 0 | 0 | 0 | 0 | 0 | 0 | 0 | 0 | NoCellCultured | 0 | 300 |  | 103 | 4 | 225 |  |  | 3 | 1 | 1582 | FALSE
Rastin et al; 2020 | 10.1039/d0tb00627k | general_biocompatibility | general_biocompatibility | FALSE | 0 | 0 | 0 | 0 | 0 | 0 | 0 | 0 | 0 | 0 | 0 | 0 | 0 | 0 | 0 | 0 | 0 | 0 | 0 | 0 | 0 | 8 | 0 | 0 | 0 | 0 | 0 | 0 | 0 | 0 | 0 | 0 | 0 | 0 | 0 | 0 | 0 | 0 | 0 | 0 | 0 | 0 | 0 | 0 | 0 | 0 | 0 | 0 | 0 | 0 | 0 | 0 | 0 | 0 | 0 | 0 | 0 | 0 | 0 | 0 | 0 | 0 | 0 | 0 | 0 | 0 | 0 | 0 | 0 | 0 | 0 | 0 | 0 | 0 | 0 | 0 | 0 | 0 | 0 | 1 | 0 | 0 | 0 | 0 | 0 | 0 | 0 | 0 | 0 | 0 | 0 | 0 | 0 | 0 | 0 | 0 | 0 | 0 | 0 | 0 | 0 | 0 | 0 | 0 | 0 | 0 | 0 | 0 | 0 | 0 | 0.1 | 5 | 0 | 0 | 0 | 0 | 0 | 0 | 0 | 0 | 0 | 0 | 0 | 0 | 0 | 0 | 0 | 0 | 0 | 0 | NoCellCultured | 0 | 300 |  | 103 | 6 | 225 |  |  | 2 | 1 | 1583 | FALSE
Rastin et al; 2020 | 10.1039/d0tb00627k | general_biocompatibility | general_biocompatibility | FALSE | 0 | 0 | 0 | 0 | 0 | 0 | 0 | 0 | 0 | 0 | 0 | 0 | 0 | 0 | 0 | 0 | 0 | 0 | 0 | 0 | 0 | 8 | 0 | 0 | 0 | 0 | 0 | 0 | 0 | 0 | 0 | 0 | 0 | 0 | 0 | 0 | 0 | 0 | 0 | 0 | 0 | 0 | 0 | 0 | 0 | 0 | 0 | 0 | 0 | 0 | 0 | 0 | 0 | 0 | 0 | 0 | 0 | 0 | 0 | 0 | 0 | 0 | 0 | 0 | 0 | 0 | 0 | 0 | 0 | 0 | 0 | 0 | 0 | 0 | 0 | 0 | 0 | 0 | 0 | 1 | 0 | 0 | 0 | 0 | 0 | 0 | 0 | 0 | 0 | 0 | 0 | 0 | 0 | 0 | 0 | 0 | 0 | 0 | 0 | 0 | 0 | 0 | 0 | 0 | 0 | 0 | 0 | 0 | 0 | 0 | 0.1 | 5 | 0 | 0 | 0 | 0 | 0 | 0 | 0 | 0 | 0 | 0 | 0 | 0 | 0 | 0 | 0 | 0 | 0 | 0 | NoCellCultured | 0 | 300 |  | 103 | 8 | 225 |  |  | 2 | 1 | 1584 | FALSE
Rastin et al; 2020 | 10.1039/d0tb00627k | general_biocompatibility | general_biocompatibility | FALSE | 0 | 0 | 0 | 0 | 0 | 0 | 0 | 0 | 0 | 0 | 0 | 0 | 0 | 0 | 0 | 0 | 0 | 0 | 0 | 0 | 0 | 8 | 0 | 0 | 0 | 0 | 0 | 0 | 0 | 0 | 0 | 0 | 0 | 0 | 0 | 0 | 0 | 0 | 0 | 0 | 0 | 0 | 0 | 0 | 0 | 0 | 0 | 0 | 0 | 0 | 0 | 0 | 0 | 0 | 0 | 0 | 0 | 0 | 0 | 0 | 0 | 0 | 0 | 0 | 0 | 0 | 0 | 0 | 0 | 0 | 0 | 0 | 0 | 0 | 0 | 0 | 0 | 0 | 0 | 1 | 0 | 0 | 0 | 0 | 0 | 0 | 0 | 0 | 0 | 0 | 0 | 0 | 0 | 0 | 0 | 0 | 0 | 0 | 0 | 0 | 0 | 0 | 0 | 0 | 0 | 0 | 0 | 0 | 0 | 0 | 0.1 | 5 | 0 | 0 | 0 | 0 | 0 | 0 | 0 | 0 | 0 | 0 | 0 | 0 | 0 | 0 | 0 | 0 | 0 | 0 | NoCellCultured | 0 | 300 |  | 137 | 1 | 225 |  |  | 2 | 1 | 1585 | FALSE
Rastin et al; 2020 | 10.1039/d0tb00627k | general_biocompatibility | general_biocompatibility | FALSE | 0 | 0 | 0 | 0 | 0 | 0 | 0 | 0 | 0 | 0 | 0 | 0 | 0 | 0 | 0 | 0 | 0 | 0 | 0 | 0 | 0 | 8 | 0 | 0 | 0 | 0 | 0 | 0 | 0 | 0 | 0 | 0 | 0 | 0 | 0 | 0 | 0 | 0 | 0 | 0 | 0 | 0 | 0 | 0 | 0 | 0 | 0 | 0 | 0 | 0 | 0 | 0 | 0 | 0 | 0 | 0 | 0 | 0 | 0 | 0 | 0 | 0 | 0 | 0 | 0 | 0 | 0 | 0 | 0 | 0 | 0 | 0 | 0 | 0 | 0 | 0 | 0 | 0 | 0 | 1 | 0 | 0 | 0 | 0 | 0 | 0 | 0 | 0 | 0 | 0 | 0 | 0 | 0 | 0 | 0 | 0 | 0 | 0 | 0 | 0 | 0 | 0 | 0 | 0 | 0 | 0 | 0 | 0 | 0 | 0 | 0.1 | 5 | 0 | 0 | 0 | 0 | 0 | 0 | 0 | 0 | 0 | 0 | 0 | 0 | 0 | 0 | 0 | 0 | 0 | 0 | NoCellCultured | 0 | 300 |  | 137 | 2 | 225 |  |  | 2 | 1 | 1586 | FALSE
Rastin et al; 2020 | 10.1039/d0tb00627k | general_biocompatibility | general_biocompatibility | FALSE | 0 | 0 | 0 | 0 | 0 | 0 | 0 | 0 | 0 | 0 | 0 | 0 | 0 | 0 | 0 | 0 | 0 | 0 | 0 | 0 | 0 | 8 | 0 | 0 | 0 | 0 | 0 | 0 | 0 | 0 | 0 | 0 | 0 | 0 | 0 | 0 | 0 | 0 | 0 | 0 | 0 | 0 | 0 | 0 | 0 | 0 | 0 | 0 | 0 | 0 | 0 | 0 | 0 | 0 | 0 | 0 | 0 | 0 | 0 | 0 | 0 | 0 | 0 | 0 | 0 | 0 | 0 | 0 | 0 | 0 | 0 | 0 | 0 | 0 | 0 | 0 | 0 | 0 | 0 | 1 | 0 | 0 | 0 | 0 | 0 | 0 | 0 | 0 | 0 | 0 | 0 | 0 | 0 | 0 | 0 | 0 | 0 | 0 | 0 | 0 | 0 | 0 | 0 | 0 | 0 | 0 | 0 | 0 | 0 | 0 | 0.1 | 5 | 0 | 0 | 0 | 0 | 0 | 0 | 0 | 0 | 0 | 0 | 0 | 0 | 0 | 0 | 0 | 0 | 0 | 0 | NoCellCultured | 0 | 300 |  | 137 | 4 | 225 |  |  | 2 | 1 | 1587 | FALSE
Rastin et al; 2020 | 10.1039/d0tb00627k | general_biocompatibility | general_biocompatibility | FALSE | 0 | 0 | 0 | 0 | 0 | 0 | 0 | 0 | 0 | 0 | 0 | 0 | 0 | 0 | 0 | 0 | 0 | 0 | 0 | 0 | 0 | 8 | 0 | 0 | 0 | 0 | 0 | 0 | 0 | 0 | 0 | 0 | 0 | 0 | 0 | 0 | 0 | 0 | 0 | 0 | 0 | 0 | 0 | 0 | 0 | 0 | 0 | 0 | 0 | 0 | 0 | 0 | 0 | 0 | 0 | 0 | 0 | 0 | 0 | 0 | 0 | 0 | 0 | 0 | 0 | 0 | 0 | 0 | 0 | 0 | 0 | 0 | 0 | 0 | 0 | 0 | 0 | 0 | 0 | 1 | 0 | 0 | 0 | 0 | 0 | 0 | 0 | 0 | 0 | 0 | 0 | 0 | 0 | 0 | 0 | 0 | 0 | 0 | 0 | 0 | 0 | 0 | 0 | 0 | 0 | 0 | 0 | 0 | 0 | 0 | 0.1 | 5 | 0 | 0 | 0 | 0 | 0 | 0 | 0 | 0 | 0 | 0 | 0 | 0 | 0 | 0 | 0 | 0 | 0 | 0 | NoCellCultured | 0 | 300 |  | 137 | 6 | 225 |  |  | 2 | 1 | 1588 | FALSE
Rastin et al; 2020 | 10.1039/d0tb00627k | general_biocompatibility | general_biocompatibility | FALSE | 0 | 0 | 0 | 0 | 0 | 0 | 0 | 0 | 0 | 0 | 0 | 0 | 0 | 0 | 0 | 0 | 0 | 0 | 0 | 0 | 0 | 8 | 0 | 0 | 0 | 0 | 0 | 0 | 0 | 0 | 0 | 0 | 0 | 0 | 0 | 0 | 0 | 0 | 0 | 0 | 0 | 0 | 0 | 0 | 0 | 0 | 0 | 0 | 0 | 0 | 0 | 0 | 0 | 0 | 0 | 0 | 0 | 0 | 0 | 0 | 0 | 0 | 0 | 0 | 0 | 0 | 0 | 0 | 0 | 0 | 0 | 0 | 0 | 0 | 0 | 0 | 0 | 0 | 0 | 1 | 0 | 0 | 0 | 0 | 0 | 0 | 0 | 0 | 0 | 0 | 0 | 0 | 0 | 0 | 0 | 0 | 0 | 0 | 0 | 0 | 0 | 0 | 0 | 0 | 0 | 0 | 0 | 0 | 0 | 0 | 0.1 | 5 | 0 | 0 | 0 | 0 | 0 | 0 | 0 | 0 | 0 | 0 | 0 | 0 | 0 | 0 | 0 | 0 | 0 | 0 | NoCellCultured | 0 | 300 |  | 137 | 8 | 225 |  |  | 2 | 1 | 1589 | FALSE
Habib et al; 2022 | 10.1016/j.jmapro.2022.02.048 | general_biocompatibility | general_biocompatibility | FALSE | 4 | 0 | 0 | 0 | 0 | 0 | 0 | 0 | 0 | 0 | 0 | 0 | 0 | 0 | 0 | 0 | 0 | 0 | 0 | 0 | 0 | 0 | 0 | 0 | 0 | 0 | 0 | 0 |  | 0 | 0 | 0 | 0 | 0 | 0 | 0 | 0 | 0 | 0 | 0 | 0 | 0 | 0 | 0 | 0 | 0 | 0 | 0 | 0 | 0 | 0 | 0 | 0 | 0 | 0 | 0 | 0 | 0 | 0 | 0 | 0 | 0 | 0 | 0 | 0 | 0 | 0 | 0 | 0 | 0 | 0 | 0 | 0 | 0 | 0 | 0 | 0 | 0 | 0 | 0 | 0 | 0 | 0 | 0 | 0 | 0 | 0 | 0 | 0 | 0 | 0 | 0 | 0 | 0 | 0 | 0 | 0 | 0 | 0 | 0 | 0 | 0 | 0 | 0 | 0 | 0 | 0 | 0 | 0 | 0 | 0 | 0 | 0 | 0 | 0 | 0 | 0 | 0 | 0 | 0 | 0 | 0 | 0 | 0 | 0 | 0 | 0 | 0 | 0 | 0 | NoCellCultured | 0 |  |  | 55 | 4 | 410 |  |  | 1 | 1 | 1590 | FALSE
Habib et al; 2022 | 10.1016/j.jmapro.2022.02.048 | general_biocompatibility | general_biocompatibility | FALSE | 4 | 0 | 0 | 0 | 0 | 0 | 0 | 0 | 0 | 0 | 0 | 0 | 0 | 0 | 0 | 0 | 0 | 0 | 0 | 0 | 0 | 1 | 0 | 0 | 0 | 0 | 0 | 0 |  | 0 | 0 | 0 | 0 | 0 | 0 | 0 | 0 | 0 | 0 | 0 | 0 | 0 | 0 | 0 | 0 | 0 | 0 | 0 | 0 | 0 | 0 | 0 | 0 | 0 | 0 | 0 | 0 | 0 | 0 | 0 | 0 | 0 | 0 | 0 | 0 | 0 | 0 | 0 | 0 | 0 | 0 | 0 | 0 | 0 | 0 | 0 | 0 | 0 | 0 | 0 | 0 | 0 | 0 | 0 | 0 | 0 | 0 | 0 | 0 | 0 | 0 | 0 | 0 | 0 | 0 | 0 | 0 | 0 | 0 | 0 | 0 | 0 | 0 | 0 | 0 | 0 | 0 | 0 | 0 | 0 | 0 | 0 | 0 | 0 | 0 | 0 | 0 | 0 | 0 | 0 | 0 | 0 | 0 | 0 | 0 | 0 | 0 | 0 | 0 | 0 | NoCellCultured | 0 |  |  | 55 | 4 | 410 |  |  | 1 | 1 | 1591 | FALSE
Habib et al; 2022 | 10.1016/j.jmapro.2022.02.048 | general_biocompatibility | general_biocompatibility | FALSE | 4 | 0 | 0 | 0 | 0 | 0 | 0 | 0 | 0 | 0 | 0 | 0 | 0 | 0 | 0 | 0 | 0 | 0 | 0 | 0 | 0 | 2 | 0 | 0 | 0 | 0 | 0 | 0 |  | 0 | 0 | 0 | 0 | 0 | 0 | 0 | 0 | 0 | 0 | 0 | 0 | 0 | 0 | 0 | 0 | 0 | 0 | 0 | 0 | 0 | 0 | 0 | 0 | 0 | 0 | 0 | 0 | 0 | 0 | 0 | 0 | 0 | 0 | 0 | 0 | 0 | 0 | 0 | 0 | 0 | 0 | 0 | 0 | 0 | 0 | 0 | 0 | 0 | 0 | 0 | 0 | 0 | 0 | 0 | 0 | 0 | 0 | 0 | 0 | 0 | 0 | 0 | 0 | 0 | 0 | 0 | 0 | 0 | 0 | 0 | 0 | 0 | 0 | 0 | 0 | 0 | 0 | 0 | 0 | 0 | 0 | 0 | 0 | 0 | 0 | 0 | 0 | 0 | 0 | 0 | 0 | 0 | 0 | 0 | 0 | 0 | 0 | 0 | 0 | 0 | NoCellCultured | 0 |  |  | 55 | 4 | 410 |  |  | 2 | 1 | 1592 | FALSE
Habib et al; 2022 | 10.1016/j.jmapro.2022.02.048 | general_biocompatibility | general_biocompatibility | FALSE | 4 | 0 | 0 | 0 | 0 | 0 | 0 | 0 | 0 | 0 | 0 | 0 | 0 | 0 | 0 | 0 | 0 | 0 | 0 | 0 | 0 | 3 | 0 | 0 | 0 | 0 | 0 | 0 |  | 0 | 0 | 0 | 0 | 0 | 0 | 0 | 0 | 0 | 0 | 0 | 0 | 0 | 0 | 0 | 0 | 0 | 0 | 0 | 0 | 0 | 0 | 0 | 0 | 0 | 0 | 0 | 0 | 0 | 0 | 0 | 0 | 0 | 0 | 0 | 0 | 0 | 0 | 0 | 0 | 0 | 0 | 0 | 0 | 0 | 0 | 0 | 0 | 0 | 0 | 0 | 0 | 0 | 0 | 0 | 0 | 0 | 0 | 0 | 0 | 0 | 0 | 0 | 0 | 0 | 0 | 0 | 0 | 0 | 0 | 0 | 0 | 0 | 0 | 0 | 0 | 0 | 0 | 0 | 0 | 0 | 0 | 0 | 0 | 0 | 0 | 0 | 0 | 0 | 0 | 0 | 0 | 0 | 0 | 0 | 0 | 0 | 0 | 0 | 0 | 0 | NoCellCultured | 0 |  |  | 55 | 4 | 410 |  |  | 2 | 1 | 1593 | FALSE
Habib et al; 2022 | 10.1016/j.jmapro.2022.02.048 | general_biocompatibility | general_biocompatibility | FALSE | 4 | 0 | 0 | 0 | 0 | 0 | 0 | 0 | 0 | 0 | 0 | 0 | 0 | 0 | 0 | 0 | 0 | 0 | 0 | 0 | 0 | 4 | 0 | 0 | 0 | 0 | 0 | 0 |  | 0 | 0 | 0 | 0 | 0 | 0 | 0 | 0 | 0 | 0 | 0 | 0 | 0 | 0 | 0 | 0 | 0 | 0 | 0 | 0 | 0 | 0 | 0 | 0 | 0 | 0 | 0 | 0 | 0 | 0 | 0 | 0 | 0 | 0 | 0 | 0 | 0 | 0 | 0 | 0 | 0 | 0 | 0 | 0 | 0 | 0 | 0 | 0 | 0 | 0 | 0 | 0 | 0 | 0 | 0 | 0 | 0 | 0 | 0 | 0 | 0 | 0 | 0 | 0 | 0 | 0 | 0 | 0 | 0 | 0 | 0 | 0 | 0 | 0 | 0 | 0 | 0 | 0 | 0 | 0 | 0 | 0 | 0 | 0 | 0 | 0 | 0 | 0 | 0 | 0 | 0 | 0 | 0 | 0 | 0 | 0 | 0 | 0 | 0 | 0 | 0 | NoCellCultured | 0 |  |  | 55 | 4 | 410 |  |  | 3 | 1 | 1594 | FALSE
Habib et al; 2022 | 10.1016/j.jmapro.2022.02.048 | general_biocompatibility | general_biocompatibility | FALSE | 4 | 0 | 0 | 0 | 0 | 0 | 0 | 0 | 0 | 0 | 0 | 0 | 0 | 0 | 0 | 0 | 0 | 0 | 0 | 0 | 0 | 4 | 0 | 0 | 0 | 0 | 0 | 0 |  | 0 | 0 | 0 | 0 | 0 | 0 | 0 | 0 | 0 | 0 | 0 | 0 | 0 | 0 | 0 | 0 | 0 | 0 | 0 | 0 | 0 | 0 | 0 | 0 | 0 | 0 | 0 | 0 | 0 | 0 | 0 | 0 | 0 | 0 | 0 | 0 | 0 | 0 | 0 | 0 | 0 | 0 | 0 | 0 | 0 | 0 | 0 | 0 | 0 | 0 | 0 | 0 | 0 | 0 | 0 | 0 | 0 | 0 | 0 | 0 | 0 | 0 | 0 | 0 | 0 | 0 | 0 | 0 | 0 | 0 | 0 | 0 | 0 | 0 | 0 | 0 | 0 | 0 | 0 | 0 | 0 | 0 | 0 | 0 | 0 | 0 | 0 | 0 | 0 | 0 | 0 | 0 | 0 | 0 | 0 | 0 | 0 | 0 | 0 | 0 | 0 | HEK-293 | 2 |  |  | 55 | 4 | 410 |  |  | 3 | 5 | 1595 | FALSE
Habib et al; 2022 | 10.1016/j.jmapro.2022.02.048 | general_biocompatibility | general_biocompatibility | FALSE | 4 | 0 | 0 | 0 | 0 | 0 | 0 | 0 | 0 | 0 | 0 | 0 | 0 | 0 | 0 | 0 | 0 | 0 | 0 | 0 | 0 | 4 | 0 | 0 | 0 | 0 | 0 | 0 |  | 0 | 0 | 0 | 0 | 0 | 0 | 0 | 0 | 0 | 0 | 0 | 0 | 0 | 0 | 0 | 0 | 0 | 0 | 0 | 0 | 0 | 0 | 0 | 0 | 0 | 0 | 0 | 0 | 0 | 0 | 0 | 0 | 0 | 0 | 0 | 0 | 0 | 0 | 0 | 0 | 0 | 0 | 0 | 0 | 0 | 0 | 0 | 0 | 0 | 0 | 0 | 0 | 0 | 0 | 0 | 0 | 0 | 0 | 0 | 0 | 0 | 0 | 0 | 0 | 0 | 0 | 0 | 0 | 0 | 0 | 0 | 0 | 0 | 0 | 0 | 0 | 0 | 0 | 0 | 0 | 0 | 0 | 0 | 0 | 0 | 0 | 0 | 0 | 0 | 0 | 0 | 0 | 0 | 0 | 0 | 0 | 0 | 0 | 0 | 0 | 0 | HEK-293 | 2 |  |  | 82 | 4 | 410 |  |  | 3 | 2 | 1596 | FALSE
Habib et al; 2022 | 10.1016/j.jmapro.2022.02.048 | general_biocompatibility | general_biocompatibility | FALSE | 4 | 0 | 0 | 0 | 0 | 0 | 0 | 0 | 0 | 0 | 0 | 0 | 0 | 0 | 0 | 0 | 0 | 0 | 0 | 0 | 0 | 4 | 0 | 0 | 0 | 0 | 0 | 0 |  | 0 | 0 | 0 | 0 | 0 | 0 | 0 | 0 | 0 | 0 | 0 | 0 | 0 | 0 | 0 | 0 | 0 | 0 | 0 | 0 | 0 | 0 | 0 | 0 | 0 | 0 | 0 | 0 | 0 | 0 | 0 | 0 | 0 | 0 | 0 | 0 | 0 | 0 | 0 | 0 | 0 | 0 | 0 | 0 | 0 | 0 | 0 | 0 | 0 | 0 | 0 | 0 | 0 | 0 | 0 | 0 | 0 | 0 | 0 | 0 | 0 | 0 | 0 | 0 | 0 | 0 | 0 | 0 | 0 | 0 | 0 | 0 | 0 | 0 | 0 | 0 | 0 | 0 | 0 | 0 | 0 | 0 | 0 | 0 | 0 | 0 | 0 | 0 | 0 | 0 | 0 | 0 | 0 | 0 | 0 | 0 | 0 | 0 | 0 | 0 | 0 | prostate cancer stem cell | 2 |  |  | 55 | 4 | 410 |  |  | 3 | 5 | 1597 | FALSE
Habib et al; 2022 | 10.1016/j.jmapro.2022.02.048 | general_biocompatibility | general_biocompatibility | FALSE | 4 | 0 | 0 | 0 | 0 | 0 | 0 | 0 | 0 | 0 | 0 | 0 | 0 | 0 | 0 | 0 | 0 | 0 | 0 | 0 | 0 | 4 | 0 | 0 | 0 | 0 | 0 | 0 |  | 0 | 0 | 0 | 0 | 0 | 0 | 0 | 0 | 0 | 0 | 0 | 0 | 0 | 0 | 0 | 0 | 0 | 0 | 0 | 0 | 0 | 0 | 0 | 0 | 0 | 0 | 0 | 0 | 0 | 0 | 0 | 0 | 0 | 0 | 0 | 0 | 0 | 0 | 0 | 0 | 0 | 0 | 0 | 0 | 0 | 0 | 0 | 0 | 0 | 0 | 0 | 0 | 0 | 0 | 0 | 0 | 0 | 0 | 0 | 0 | 0 | 0 | 0 | 0 | 0 | 0 | 0 | 0 | 0 | 0 | 0 | 0 | 0 | 0 | 0 | 0 | 0 | 0 | 0 | 0 | 0 | 0 | 0 | 0 | 0 | 0 | 0 | 0 | 0 | 0 | 0 | 0 | 0 | 0 | 0 | 0 | 0 | 0 | 0 | 0 | 0 | pancreatic cancer cell | 2 |  |  | 55 | 4 | 410 |  |  | 3 | 5 | 1598 | FALSE
Berg et al; 2018 | 10.1016/10.1038/s41598-018-31880-x | lung | lung | FALSE | 2 | 0 | 2.5 | 0 | 3 | 0 | 0 | 0 | 0 | 0 | 0 | 0 | 0 | 0 | 0 | 0 | 0 | 0 | 0 | 0 | 0 | 0 | 0 | 0 | 0 | 0 | 0 | 0 | 100 | 0 | 0 | 0 | 0 | 0 | 0 | 0 | 0 | 0 | 0 | 0 | 0 | 0 | 0 | 0 | 0 | 0 | 0 | 0 | 0 | 0 | 0 | 0 | 0 | 0 | 0 | 0 | 0 | 0 | 0 | 0 | 0 | 0 | 0 | 0 | 0 | 0 | 0 | 0 | 0 | 0 | 0 | 0 | 0 | 0 | 0 | 0 | 0 | 0 | 0 | 0 | 0 | 0 | 0 | 0 | 0 | 0 | 0 | 0 | 0 | 0 | 0 | 0 | 0 | 0 | 0 | 0 | 0 | 0 | 0 | 0 | 0 | 0 | 0 | 0 | 0 | 0 | 0 | 0 | 0 | 0 | 0 | 0 | 0 | 0 | 0 | 0 | 0 | 0 | 0 | 0 | 0 | 0 | 0 | 0 | 0 | 0 | 0 | 0 | 0 | 0 | human epithelial lung carcinoma cells | 7 | 8 |  | 15 |  | 413 |  |  | 2 | 4 | 1599 | FALSE
Berg et al; 2018 | 10.1016/10.1038/s41598-018-31880-x | lung | lung | FALSE | 2 | 0 | 2.5 | 0 | 3 | 0 | 0 | 0 | 0 | 0 | 0 | 0 | 0 | 0 | 0 | 0 | 0 | 0 | 0 | 0 | 0 | 0 | 0 | 0 | 0 | 0 | 0 | 5 | 100 | 0 | 0 | 0 | 0 | 0 | 0 | 0 | 0 | 0 | 0 | 0 | 0 | 0 | 0 | 0 | 0 | 0 | 0 | 0 | 0 | 0 | 0 | 0 | 0 | 0 | 0 | 0 | 0 | 0 | 0 | 0 | 0 | 0 | 0 | 0 | 0 | 0 | 0 | 0 | 0 | 0 | 0 | 0 | 0 | 0 | 0 | 0 | 0 | 0 | 0 | 0 | 0 | 0 | 0 | 0 | 0 | 0 | 0 | 0 | 0 | 0 | 0 | 0 | 0 | 0 | 0 | 0 | 0 | 0 | 0 | 0 | 0 | 0 | 0 | 0 | 0 | 0 | 0 | 0 | 0 | 0 | 0 | 0 | 0 | 0 | 0 | 0 | 0 | 0 | 0 | 0 | 0 | 0 | 0 | 0 | 0 | 0 | 0 | 0 | 0 | 0 | human epithelial lung carcinoma cells | 7 | 8 |  | 15 |  | 413 |  |  | 3 | 4 | 1600 | FALSE
Berg et al; 2018 | 10.1016/10.1038/s41598-018-31880-x | lung | lung | FALSE | 2 | 0 | 2.5 | 0 | 3 | 0 | 0 | 0 | 0 | 0 | 0 | 0 | 0 | 0 | 0 | 0 | 0 | 0 | 0 | 0 | 0 | 0 | 0 | 0 | 0 | 0 | 0 | 20 | 100 | 0 | 0 | 0 | 0 | 0 | 0 | 0 | 0 | 0 | 0 | 0 | 0 | 0 | 0 | 0 | 0 | 0 | 0 | 0 | 0 | 0 | 0 | 0 | 0 | 0 | 0 | 0 | 0 | 0 | 0 | 0 | 0 | 0 | 0 | 0 | 0 | 0 | 0 | 0 | 0 | 0 | 0 | 0 | 0 | 0 | 0 | 0 | 0 | 0 | 0 | 0 | 0 | 0 | 0 | 0 | 0 | 0 | 0 | 0 | 0 | 0 | 0 | 0 | 0 | 0 | 0 | 0 | 0 | 0 | 0 | 0 | 0 | 0 | 0 | 0 | 0 | 0 | 0 | 0 | 0 | 0 | 0 | 0 | 0 | 0 | 0 | 0 | 0 | 0 | 0 | 0 | 0 | 0 | 0 | 0 | 0 | 0 | 0 | 0 | 0 | 0 | human epithelial lung carcinoma cells | 7 | 8 |  | 15 |  | 413 |  |  | 3 | 5 | 1601 | FALSE
Berg et al; 2018 | 10.1016/10.1038/s41598-018-31880-x | lung | lung | FALSE | 2 | 0 | 2.5 | 0 | 3 | 0 | 0 | 0 | 0 | 0 | 0 | 0 | 0 | 0 | 0 | 0 | 0 | 0 | 0 | 0 | 0 | 0 | 0 | 0 | 0 | 0 | 0 | 50 | 100 | 0 | 0 | 0 | 0 | 0 | 0 | 0 | 0 | 0 | 0 | 0 | 0 | 0 | 0 | 0 | 0 | 0 | 0 | 0 | 0 | 0 | 0 | 0 | 0 | 0 | 0 | 0 | 0 | 0 | 0 | 0 | 0 | 0 | 0 | 0 | 0 | 0 | 0 | 0 | 0 | 0 | 0 | 0 | 0 | 0 | 0 | 0 | 0 | 0 | 0 | 0 | 0 | 0 | 0 | 0 | 0 | 0 | 0 | 0 | 0 | 0 | 0 | 0 | 0 | 0 | 0 | 0 | 0 | 0 | 0 | 0 | 0 | 0 | 0 | 0 | 0 | 0 | 0 | 0 | 0 | 0 | 0 | 0 | 0 | 0 | 0 | 0 | 0 | 0 | 0 | 0 | 0 | 0 | 0 | 0 | 0 | 0 | 0 | 0 | 0 | 0 | human epithelial lung carcinoma cells | 7 | 8 |  | 15 |  | 413 |  |  | 2 | 4 | 1602 | FALSE
Dolati et al; 2014 | 10.1088/0957-4484/25/14/145101 | vascular | vascular | FALSE | 3 | 0 | 0 | 0 | 0 | 0 | 0 | 0 | 0 | 0 | 0 | 0 | 0 | 0 | 0 | 0 | 0 | 0 | 0 | 0 | 0 | 0 | 0 | 0 | 0 | 0 | 0 | 0 | 4 | 0 | 0 | 0 | 0 | 0 | 0 | 0 | 0 | 0 | 0 | 0 | 0 | 0 | 0 | 0 | 0 | 0 | 0 | 0 | 0 | 0 | 0 | 0 | 0 | 0 | 0 | 0 | 0 | 0 | 0 | 0 | 0 | 0 | 0 | 0 | 0 | 0 | 0 | 0 | 0 | 0 | 0 | 0 | 0 | 0 | 0 | 0 | 0 | 0 | 0 | 0 | 0 | 0 | 0 | 0 | 0 | 0 | 0 | 0 | 0 | 0 | 0 | 0 | 0 | 0 | 0 | 0 | 0 | 0 | 0 | 0 | 0 | 0 | 0 | 0 | 0 | 0 | 0 | 0 | 0 | 0 | 0 | 0 | 0 | 0 | 0 | 0 | 0 | 0 | 0 | 0 | 0 | 0 | 0 | 0 | 0 | 0 | 0 | 0 | 0 | 0 | NoCellCultured | 0 |  |  | 13.8 |  | 1600 |  |  | 3 | 1 | 1603 | FALSE
Dolati et al; 2014 | 10.1088/0957-4484/25/14/145101 | vascular | vascular | FALSE | 4 | 0 | 0 | 0 | 0 | 0 | 0 | 0 | 0 | 0 | 0 | 0 | 0 | 0 | 0 | 0 | 0 | 0 | 0 | 0 | 0 | 0 | 0 | 0 | 0 | 0 | 0 | 0 | 4 | 0 | 0 | 0 | 0 | 0 | 0 | 0 | 0 | 0 | 0 | 0 | 0 | 0 | 0 | 0 | 0 | 0 | 0 | 0 | 0 | 0 | 0 | 0 | 0 | 0 | 0 | 0 | 0 | 0 | 0 | 0 | 0 | 0 | 0 | 0 | 0 | 0 | 0 | 0 | 0 | 0 | 0 | 0 | 0 | 0 | 0 | 0 | 0 | 0 | 0 | 0 | 0 | 0 | 0 | 0 | 0 | 0 | 0 | 0 | 0 | 0 | 0 | 0 | 0 | 0 | 0 | 0 | 0 | 0 | 0 | 0 | 0 | 0 | 0 | 0 | 0 | 0 | 0 | 0 | 0 | 0 | 0 | 0 | 0 | 0 | 0 | 0 | 0 | 0 | 0 | 0 | 0 | 0 | 0 | 0 | 0 | 0 | 0 | 0 | 0 | 0 | NoCellCultured | 0 |  |  | 20.7 |  | 1600 |  |  | 3 | 1 | 1604 | FALSE
Dolati et al; 2014 | 10.1088/0957-4484/25/14/145101 | vascular | vascular | FALSE | 3 | 0 | 0 | 0 | 0 | 0 | 0 | 0 | 0 | 0 | 0 | 0 | 0 | 0 | 0 | 0 | 0 | 0 | 0 | 0 | 0 | 0 | 0 | 0 | 0 | 0 | 0 | 0 | 4 | 0 | 0 | 0 | 0 | 0 | 0 | 0 | 0 | 0 | 0 | 0 | 0 | 0 | 0 | 0 | 0 | 0 | 0 | 0 | 0 | 0 | 0 | 0 | 0 | 0 | 0 | 0 | 0 | 0 | 0 | 0 | 0 | 0 | 0 | 0 | 0 | 0 | 0 | 0 | 0 | 0 | 0 | 0 | 0 | 0 | 0 | 0 | 0 | 0 | 0 | 0 | 0 | 0 | 0 | 0 | 0 | 0 | 0 | 0 | 0 | 0 | 0 | 0 | 0 | 0 | 0 | 0 | 0 | 0 | 0 | 0 | 0 | 0 | 0 | 0 | 0 | 0 | 0 | 0 | 0 | 0 | 0 | 0 | 0 | 0 | 0 | 0 | 0 | 0 | 0 | 1 | 0 | 0 | 0 | 0 | 0 | 0 | 0 | 0 | 0 | 0 | NoCellCultured | 0 |  |  | 13.8 |  | 1600 |  |  | 3 | 1 | 1605 | FALSE
Dolati et al; 2014 | 10.1088/0957-4484/25/14/145101 | vascular | vascular | FALSE | 3 | 0 | 0 | 0 | 0 | 0 | 0 | 0 | 0 | 0 | 0 | 0 | 0 | 0 | 0 | 0 | 0 | 0 | 0 | 0 | 0 | 0 | 0 | 0 | 0 | 0 | 0 | 0 | 4 | 0 | 0 | 0 | 0 | 0 | 0 | 0 | 0 | 0 | 0 | 0 | 0 | 0 | 0 | 0 | 0 | 0 | 0 | 0 | 0 | 0 | 0 | 0 | 0 | 0 | 0 | 0 | 0 | 0 | 0 | 0 | 0 | 0 | 0 | 0 | 0 | 0 | 0 | 0 | 0 | 0 | 0 | 0 | 0 | 0 | 0 | 0 | 0 | 0 | 0 | 0 | 0 | 0 | 0 | 0 | 0 | 0 | 0 | 0 | 0 | 0 | 0 | 0 | 0 | 0 | 0 | 0 | 0 | 0 | 0 | 0 | 0 | 0 | 0 | 0 | 0 | 0 | 0 | 0 | 0 | 0 | 0 | 0 | 0 | 0 | 0 | 0 | 0 | 0 | 0 | 0.5 | 0 | 0 | 0 | 0 | 0 | 0 | 0 | 0 | 0 | 0 | NoCellCultured | 0 |  |  | 13.8 |  | 1600 |  |  | 3 | 1 | 1606 | FALSE
Dolati et al; 2014 | 10.1088/0957-4484/25/14/145101 | vascular | vascular | FALSE | 4 | 0 | 0 | 0 | 0 | 0 | 0 | 0 | 0 | 0 | 0 | 0 | 0 | 0 | 0 | 0 | 0 | 0 | 0 | 0 | 0 | 0 | 0 | 0 | 0 | 0 | 0 | 0 | 4 | 0 | 0 | 0 | 0 | 0 | 0 | 0 | 0 | 0 | 0 | 0 | 0 | 0 | 0 | 0 | 0 | 0 | 0 | 0 | 0 | 0 | 0 | 0 | 0 | 0 | 0 | 0 | 0 | 0 | 0 | 0 | 0 | 0 | 0 | 0 | 0 | 0 | 0 | 0 | 0 | 0 | 0 | 0 | 0 | 0 | 0 | 0 | 0 | 0 | 0 | 0 | 0 | 0 | 0 | 0 | 0 | 0 | 0 | 0 | 0 | 0 | 0 | 0 | 0 | 0 | 0 | 0 | 0 | 0 | 0 | 0 | 0 | 0 | 0 | 0 | 0 | 0 | 0 | 0 | 0 | 0 | 0 | 0 | 0 | 0 | 0 | 0 | 0 | 0 | 0 | 1 | 0 | 0 | 0 | 0 | 0 | 0 | 0 | 0 | 0 | 0 | NoCellCultured | 0 |  |  | 20.7 |  | 1600 |  |  | 3 | 1 | 1607 | FALSE
Dolati et al; 2014 | 10.1088/0957-4484/25/14/145101 | vascular | vascular | FALSE | 4 | 0 | 0 | 0 | 0 | 0 | 0 | 0 | 0 | 0 | 0 | 0 | 0 | 0 | 0 | 0 | 0 | 0 | 0 | 0 | 0 | 0 | 0 | 0 | 0 | 0 | 0 | 0 | 4 | 0 | 0 | 0 | 0 | 0 | 0 | 0 | 0 | 0 | 0 | 0 | 0 | 0 | 0 | 0 | 0 | 0 | 0 | 0 | 0 | 0 | 0 | 0 | 0 | 0 | 0 | 0 | 0 | 0 | 0 | 0 | 0 | 0 | 0 | 0 | 0 | 0 | 0 | 0 | 0 | 0 | 0 | 0 | 0 | 0 | 0 | 0 | 0 | 0 | 0 | 0 | 0 | 0 | 0 | 0 | 0 | 0 | 0 | 0 | 0 | 0 | 0 | 0 | 0 | 0 | 0 | 0 | 0 | 0 | 0 | 0 | 0 | 0 | 0 | 0 | 0 | 0 | 0 | 0 | 0 | 0 | 0 | 0 | 0 | 0 | 0 | 0 | 0 | 0 | 0 | 0.5 | 0 | 0 | 0 | 0 | 0 | 0 | 0 | 0 | 0 | 0 | HCASMCs | 10 |  |  | 20.7 |  | 1600 |  |  | 3 | 4 | 1608 | FALSE
Dolati et al; 2014 | 10.1088/0957-4484/25/14/145101 | vascular | vascular | FALSE | 4 | 0 | 0 | 0 | 0 | 0 | 0 | 0 | 0 | 0 | 0 | 0 | 0 | 0 | 0 | 0 | 0 | 0 | 0 | 0 | 0 | 0 | 0 | 0 | 0 | 0 | 0 | 0 | 4 | 0 | 0 | 0 | 0 | 0 | 0 | 0 | 0 | 0 | 0 | 0 | 0 | 0 | 0 | 0 | 0 | 0 | 0 | 0 | 0 | 0 | 0 | 0 | 0 | 0 | 0 | 0 | 0 | 0 | 0 | 0 | 0 | 0 | 0 | 0 | 0 | 0 | 0 | 0 | 0 | 0 | 0 | 0 | 0 | 0 | 0 | 0 | 0 | 0 | 0 | 0 | 0 | 0 | 0 | 0 | 0 | 0 | 0 | 0 | 0 | 0 | 0 | 0 | 0 | 0 | 0 | 0 | 0 | 0 | 0 | 0 | 0 | 0 | 0 | 0 | 0 | 0 | 0 | 0 | 0 | 0 | 0 | 0 | 0 | 0 | 0 | 0 | 0 | 0 | 0 | 0 | 0 | 0 | 0 | 0 | 0 | 0 | 0 | 0 | 0 | 0 | HCASMCs | 10 |  |  | 20.7 |  | 1600 |  |  | 3 | 4 | 1609 | FALSE
Van der Ven et al; 2021 | 10.1039/d1nr04973a | cardiac | cardiac | FALSE | 0 | 0 | 0 | 0 | 0 | 5 | 0 | 0 | 0 | 0 | 1 | 0 | 0 | 0 | 0 | 0 | 0 | 0 | 0 | 0 | 0 | 0 | 0 | 0 | 0 | 0 | 0 | 0 | 0 | 0 | 0 | 0 | 0 | 0 | 0 | 0 | 0 | 0 | 0 | 0 | 0 | 0 | 0 | 0 | 0 | 0 | 0 | 0 | 0 | 0 | 0 | 0 | 0 | 0 | 0 | 0.3 | 0 | 0 | 0 | 0 | 0 | 0 | 0 | 0 | 0 | 0 | 0 | 0 | 0 | 0 | 0 | 0 | 0 | 0 | 0 | 0 | 0 | 0 | 0 | 0 | 0 | 0 | 0 | 0 | 0 | 0 | 0 | 0 | 0 | 0 | 0 | 0 | 0 | 0 | 0 | 0 | 0 | 0 | 0 | 0 | 0 | 0 | 0 | 0 | 0 | 0 | 0 | 0 | 0 | 0 | 0 | 0 | 0 | 0 | 0 | 0 | 0 | 0 | 0 | 0 | 0 | 0 | 0 | 0 | 0 | 0 | 0 | 0 | 0 | 0 | HAVIC | 10 |  | 90 | 17.5 |  | 337 |  |  | 3 | 5 | 1610 | FALSE
Wang et al; 2018 | 10.1007/s13205-018-1519-1 | lung | lung | TRUE | 2 | 0 | 0 | 0 | 20 | 0 | 0 | 0 | 0 | 0 | 0 | 0 | 0 | 0 | 0 | 0 | 0 | 0 | 0 | 0 | 0 | 0 | 0 | 0 | 0 | 0 | 0 | 0 | 0.03 | 0 | 0 | 0 | 0 | 0 | 0 | 0 | 0 | 0 | 0 | 0 | 0 | 0 | 0 | 0 | 0 | 0 | 0 | 0 | 0 | 0 | 0 | 0 | 0 | 0 | 0 | 0 | 0 | 0 | 0 | 0 | 0 | 0 | 0 | 0 | 0 | 0 | 0 | 0 | 0 | 0 | 0 | 0 | 0 | 0 | 0 | 0 | 0 | 0 | 0 | 0 | 0 | 0 | 0 | 0 | 0 | 0 | 0 | 0 | 0 | 0 | 0 | 0 | 0 | 0 | 0 | 0 | 0 | 0 | 0 | 0 | 0 | 0 | 0 | 0 | 0 | 0 | 0 | 0 | 0 | 0 | 0 | 0 | 0 | 0 | 0 | 0 | 0 | 0 | 0 | 0 | 0 | 0 | 0 | 0 | 0 | 0 | 0 | 0 | 0 | 0 | A549/95-D cells | 1 |  | 180 |  | 3.5 | 260 |  |  | 3 | 5 | 1611 | FALSE
Zhang et al; 2024 | 10.1088/1758-5090/ad1cf3 | undifferentiated_stem_cell | undifferentiated_stem_cell | FALSE | 2 | 0 | 0 | 0 | 0 | 10 | 0 | 0 | 0 | 0 | 0 | 0 | 0 | 0 | 0 | 0 | 0 | 0 | 0 | 0 | 0 | 0 | 0 | 0 | 0 | 0 | 0 | 0 | 0 | 0 | 0 | 0 | 0 | 0 | 0 | 0 | 0 | 0 | 0 | 0 | 0 | 0 | 0 | 0 | 0 | 0 | 0 | 0 | 0 | 0 | 0 | 0 | 0 | 0 | 0 | 0.2 | 0 | 0 | 0 | 0 | 0 | 0 | 0 | 0 | 0 | 0 | 0 | 0 | 0 | 0 | 0 | 0 | 0 | 0 | 0 | 0 | 0 | 0 | 0 | 0.6 | 0 | 0 | 0 | 0 | 0 | 0 | 0 | 0 | 0 | 0 | 0 | 0 | 0 | 0 | 0 | 0 | 0 | 0 | 0 | 0 | 0 | 0 | 0 | 0 | 0 | 0 | 0 | 0 | 0 | 0 | 0 | 0 | 0 | 0 | 0 | 0 | 0 | 0 | 0 | 0 | 0 | 0 | 0 | 0 | 0 | 0 | 0 | 0 | 0 | 0 | NoCellCultured | 0 |  |  |  | 20 | 160 |  |  | 3 | 1 | 1612 | FALSE
Zhang et al; 2024 | 10.1088/1758-5090/ad1cf3 | undifferentiated_stem_cell | undifferentiated_stem_cell | FALSE | 2 | 0 | 0 | 0 | 0 | 10 | 0 | 0 | 0 | 0 | 0 | 0 | 0 | 0 | 0 | 0 | 0 | 0 | 0 | 0 | 0 | 0 | 0 | 0 | 0 | 0 | 0 | 0 | 0 | 0 | 0 | 0 | 0 | 0 | 0 | 0 | 0 | 0 | 0 | 0 | 0 | 0 | 0 | 0 | 0 | 0 | 0 | 0 | 0 | 0 | 0 | 0 | 0 | 0 | 0 | 0.2 | 0 | 0 | 0 | 0 | 0 | 0 | 0 | 0 | 0 | 0 | 0 | 0 | 0 | 0 | 0 | 0 | 0 | 0 | 0 | 0 | 0 | 0 | 0 | 0.6 | 0 | 0 | 0 | 0 | 0 | 0 | 0 | 0 | 0 | 0 | 0 | 0 | 0 | 0 | 0 | 0 | 0 | 0 | 0 | 0 | 0 | 0 | 0 | 0 | 0 | 0 | 0 | 0 | 0 | 0 | 0 | 0 | 0 | 0 | 0 | 0 | 0 | 0 | 0 | 0 | 0 | 0 | 0 | 0 | 0 | 0 | 0 | 0 | 0 | 0 | NoCellCultured | 0 |  |  |  | 30 | 160 |  |  | 3 | 1 | 1613 | FALSE
Zhang et al; 2024 | 10.1088/1758-5090/ad1cf3 | undifferentiated_stem_cell | undifferentiated_stem_cell | FALSE | 2 | 0 | 0 | 0 | 0 | 10 | 0 | 0 | 0 | 0 | 0 | 0 | 0 | 0 | 0 | 0 | 0 | 0 | 0 | 0 | 0 | 0 | 0 | 0 | 0 | 0 | 0 | 0 | 0 | 0 | 0 | 0 | 0 | 0 | 0 | 0 | 0 | 0 | 0 | 0 | 0 | 0 | 0 | 0 | 0 | 0 | 0 | 0 | 0 | 0 | 0 | 0 | 0 | 0 | 0 | 0.2 | 0 | 0 | 0 | 0 | 0 | 0 | 0 | 0 | 0 | 0 | 0 | 0 | 0 | 0 | 0 | 0 | 0 | 0 | 0 | 0 | 0 | 0 | 0 | 0.6 | 0 | 0 | 0 | 0 | 0 | 0 | 0 | 0 | 0 | 0 | 0 | 0 | 0 | 0 | 0 | 0 | 0 | 0 | 0 | 0 | 0 | 0 | 0 | 0 | 0 | 0 | 0 | 0 | 0 | 0 | 0 | 0 | 0 | 0 | 0 | 0 | 0 | 0 | 0 | 0 | 0 | 0 | 0 | 0 | 0 | 0 | 0 | 0 | 0 | 0 | NoCellCultured | 0 |  |  |  | 40 | 160 |  |  | 3 | 1 | 1614 | FALSE
Zhang et al; 2024 | 10.1088/1758-5090/ad1cf3 | undifferentiated_stem_cell | undifferentiated_stem_cell | FALSE | 2 | 0 | 0 | 0 | 0 | 10 | 0 | 0 | 0 | 0 | 0 | 0 | 0 | 0 | 0 | 0 | 0 | 0 | 0 | 0 | 0 | 0 | 0 | 0 | 0 | 0 | 0 | 0 | 0 | 0 | 0 | 0 | 0 | 0 | 0 | 0 | 0 | 0 | 0 | 0 | 0 | 0 | 0 | 0 | 0 | 0 | 0 | 0 | 0 | 0 | 0 | 0 | 0 | 0 | 0 | 0.2 | 0 | 0 | 0 | 0 | 0 | 0 | 0 | 0 | 0 | 0 | 0 | 0 | 0 | 0 | 0 | 0 | 0 | 0 | 0 | 0 | 0 | 0 | 0 | 0.6 | 0 | 0 | 0 | 0 | 0 | 0 | 0 | 0 | 0 | 0 | 0 | 0 | 0 | 0 | 0 | 0 | 0 | 0 | 0 | 0 | 0 | 0 | 0 | 0 | 0 | 0 | 0 | 0 | 0 | 0 | 0 | 0 | 0 | 0 | 0 | 0 | 0 | 0 | 0 | 0 | 0 | 0 | 0 | 0 | 0 | 0 | 0 | 0 | 0 | 0 | bMSCs | 10 |  |  |  | 40 | 160 |  |  | 3 | 1 | 1615 | FALSE
Zhang et al; 2024 | 10.1088/1758-5090/ad1cf3 | undifferentiated_stem_cell | undifferentiated_stem_cell | FALSE | 2 | 0 | 0 | 0 | 0 | 10 | 0 | 0 | 0 | 0 | 0 | 0 | 0 | 0 | 0 | 0 | 0 | 0 | 0 | 0 | 0 | 0 | 0 | 0 | 0 | 0 | 0 | 0 | 0 | 0 | 0 | 0 | 0 | 0 | 0 | 0 | 0 | 0 | 0 | 0 | 0 | 0 | 0 | 0 | 0 | 0 | 0 | 0 | 0 | 0 | 0 | 0 | 0 | 0 | 0 | 0.2 | 0 | 0 | 0 | 0 | 0 | 0 | 0 | 0 | 0 | 0 | 0 | 0 | 0 | 0 | 0 | 0 | 0 | 0 | 0 | 0 | 0 | 0 | 0 | 0.6 | 0 | 0 | 0 | 0 | 0 | 0 | 0 | 0 | 0 | 0 | 0 | 0 | 0 | 0 | 0 | 0 | 0 | 0 | 0 | 0 | 0 | 0 | 0 | 0 | 0 | 0 | 0 | 0 | 0 | 0 | 0 | 0 | 0 | 0 | 0 | 0 | 0 | 0 | 0 | 0 | 0 | 0 | 0 | 0 | 0 | 0 | 0 | 0 | 0 | 0 | NoCellCultured | 0 |  |  |  | 60 | 160 |  |  | 3 | 5 | 1616 | FALSE
Zhang et al; 2024 | 10.1088/1758-5090/ad1cf3 | undifferentiated_stem_cell | undifferentiated_stem_cell | FALSE | 2 | 0 | 0 | 0 | 0 | 10 | 0 | 0 | 0 | 0 | 0 | 0 | 0 | 0 | 0 | 0 | 0 | 0 | 0 | 0 | 0 | 0 | 0 | 0 | 0 | 0 | 0 | 0 | 0 | 0 | 0 | 0 | 0 | 0 | 0 | 0 | 0 | 0 | 0 | 0 | 0 | 0 | 0 | 0 | 0 | 0 | 0 | 0 | 0 | 0 | 0 | 0 | 0 | 0 | 0 | 0.2 | 0 | 0 | 0 | 0 | 0 | 0 | 0 | 0 | 0 | 0 | 0 | 0 | 0 | 0 | 0 | 0 | 0 | 0 | 0 | 0 | 0 | 0 | 0 | 0.6 | 0 | 0 | 0 | 0 | 0 | 0 | 0 | 0 | 0 | 0 | 0 | 0 | 0 | 0 | 0 | 0 | 0 | 0 | 0 | 0 | 0 | 0 | 0 | 0 | 0 | 0 | 0 | 0 | 0 | 0 | 0 | 0 | 0 | 0 | 0 | 0 | 0 | 0 | 0 | 0 | 0 | 0 | 0 | 0 | 0 | 0 | 0 | 0 | 0 | 0 | NoCellCultured | 0 |  |  |  | 20 | 60 |  |  | 3 | 1 | 1617 | FALSE
Zhang et al; 2024 | 10.1088/1758-5090/ad1cf3 | undifferentiated_stem_cell | undifferentiated_stem_cell | FALSE | 2 | 0 | 0 | 0 | 0 | 10 | 0 | 0 | 0 | 0 | 0 | 0 | 0 | 0 | 0 | 0 | 0 | 0 | 0 | 0 | 0 | 0 | 0 | 0 | 0 | 0 | 0 | 0 | 0 | 0 | 0 | 0 | 0 | 0 | 0 | 0 | 0 | 0 | 0 | 0 | 0 | 0 | 0 | 0 | 0 | 0 | 0 | 0 | 0 | 0 | 0 | 0 | 0 | 0 | 0 | 0.2 | 0 | 0 | 0 | 0 | 0 | 0 | 0 | 0 | 0 | 0 | 0 | 0 | 0 | 0 | 0 | 0 | 0 | 0 | 0 | 0 | 0 | 0 | 0 | 0.6 | 0 | 0 | 0 | 0 | 0 | 0 | 0 | 0 | 0 | 0 | 0 | 0 | 0 | 0 | 0 | 0 | 0 | 0 | 0 | 0 | 0 | 0 | 0 | 0 | 0 | 0 | 0 | 0 | 0 | 0 | 0 | 0 | 0 | 0 | 0 | 0 | 0 | 0 | 0 | 0 | 0 | 0 | 0 | 0 | 0 | 0 | 0 | 0 | 0 | 0 | NoCellCultured | 0 |  |  |  | 30 | 60 |  |  | 3 | 1 | 1618 | FALSE
Zhang et al; 2024 | 10.1088/1758-5090/ad1cf3 | undifferentiated_stem_cell | undifferentiated_stem_cell | FALSE | 2 | 0 | 0 | 0 | 0 | 10 | 0 | 0 | 0 | 0 | 0 | 0 | 0 | 0 | 0 | 0 | 0 | 0 | 0 | 0 | 0 | 0 | 0 | 0 | 0 | 0 | 0 | 0 | 0 | 0 | 0 | 0 | 0 | 0 | 0 | 0 | 0 | 0 | 0 | 0 | 0 | 0 | 0 | 0 | 0 | 0 | 0 | 0 | 0 | 0 | 0 | 0 | 0 | 0 | 0 | 0.2 | 0 | 0 | 0 | 0 | 0 | 0 | 0 | 0 | 0 | 0 | 0 | 0 | 0 | 0 | 0 | 0 | 0 | 0 | 0 | 0 | 0 | 0 | 0 | 0.6 | 0 | 0 | 0 | 0 | 0 | 0 | 0 | 0 | 0 | 0 | 0 | 0 | 0 | 0 | 0 | 0 | 0 | 0 | 0 | 0 | 0 | 0 | 0 | 0 | 0 | 0 | 0 | 0 | 0 | 0 | 0 | 0 | 0 | 0 | 0 | 0 | 0 | 0 | 0 | 0 | 0 | 0 | 0 | 0 | 0 | 0 | 0 | 0 | 0 | 0 | NoCellCultured | 0 |  |  |  | 40 | 60 |  |  | 3 | 1 | 1619 | FALSE
Zhang et al; 2024 | 10.1088/1758-5090/ad1cf3 | undifferentiated_stem_cell | undifferentiated_stem_cell | FALSE | 2 | 0 | 0 | 0 | 0 | 10 | 0 | 0 | 0 | 0 | 0 | 0 | 0 | 0 | 0 | 0 | 0 | 0 | 0 | 0 | 0 | 0 | 0 | 0 | 0 | 0 | 0 | 0 | 0 | 0 | 0 | 0 | 0 | 0 | 0 | 0 | 0 | 0 | 0 | 0 | 0 | 0 | 0 | 0 | 0 | 0 | 0 | 0 | 0 | 0 | 0 | 0 | 0 | 0 | 0 | 0.2 | 0 | 0 | 0 | 0 | 0 | 0 | 0 | 0 | 0 | 0 | 0 | 0 | 0 | 0 | 0 | 0 | 0 | 0 | 0 | 0 | 0 | 0 | 0 | 0.6 | 0 | 0 | 0 | 0 | 0 | 0 | 0 | 0 | 0 | 0 | 0 | 0 | 0 | 0 | 0 | 0 | 0 | 0 | 0 | 0 | 0 | 0 | 0 | 0 | 0 | 0 | 0 | 0 | 0 | 0 | 0 | 0 | 0 | 0 | 0 | 0 | 0 | 0 | 0 | 0 | 0 | 0 | 0 | 0 | 0 | 0 | 0 | 0 | 0 | 0 | NoCellCultured | 0 |  |  |  | 60 | 60 |  |  | 3 | 1 | 1620 | FALSE
Zhang et al; 2024 | 10.1088/1758-5090/ad1cf3 | undifferentiated_stem_cell | undifferentiated_stem_cell | FALSE | 0 | 0 | 0 | 0 | 0 | 10 | 0 | 0 | 0 | 0 | 0 | 0 | 0 | 0 | 0 | 0 | 0 | 0 | 0 | 0 | 0 | 0 | 0 | 0 | 0 | 0 | 0 | 0 | 0 | 0 | 0 | 0 | 0 | 0 | 0 | 0 | 0 | 0 | 0 | 0 | 0 | 0 | 0 | 0 | 0 | 0 | 0 | 0 | 0 | 0 | 0 | 0 | 0 | 0 | 0 | 0.2 | 0 | 0 | 0 | 0 | 0 | 0 | 0 | 0 | 0 | 0 | 0 | 0 | 0 | 0 | 0 | 0 | 0 | 0 | 0 | 0 | 0 | 0 | 0 | 0.6 | 0 | 0 | 0 | 0 | 0 | 0 | 0 | 0 | 0 | 0 | 0 | 0 | 0 | 0 | 0 | 0 | 0 | 0 | 0 | 0 | 0 | 0 | 0 | 0 | 0 | 0 | 0 | 0 | 0 | 0 | 0 | 0 | 0 | 0 | 0 | 0 | 0 | 0 | 0 | 0 | 0 | 0 | 0 | 0 | 0 | 0 | 0 | 0 | 0 | 0 | NoCellCultured | 0 |  |  |  | 10 | 160 |  |  | 3 | 1 | 1621 | FALSE
Zhang et al; 2024 | 10.1088/1758-5090/ad1cf3 | undifferentiated_stem_cell | undifferentiated_stem_cell | FALSE | 0 | 0 | 0 | 0 | 0 | 10 | 0 | 0 | 0 | 0 | 0 | 0 | 0 | 0 | 0 | 0 | 0 | 0 | 0 | 0 | 0 | 0 | 0 | 0 | 0 | 0 | 0 | 0 | 0 | 0 | 0 | 0 | 0 | 0 | 0 | 0 | 0 | 0 | 0 | 0 | 0 | 0 | 0 | 0 | 0 | 0 | 0 | 0 | 0 | 0 | 0 | 0 | 0 | 0 | 0 | 0.2 | 0 | 0 | 0 | 0 | 0 | 0 | 0 | 0 | 0 | 0 | 0 | 0 | 0 | 0 | 0 | 0 | 0 | 0 | 0 | 0 | 0 | 0 | 0 | 0.6 | 0 | 0 | 0 | 0 | 0 | 0 | 0 | 0 | 0 | 0 | 0 | 0 | 0 | 0 | 0 | 0 | 0 | 0 | 0 | 0 | 0 | 0 | 0 | 0 | 0 | 0 | 0 | 0 | 0 | 0 | 0 | 0 | 0 | 0 | 0 | 0 | 0 | 0 | 0 | 0 | 0 | 0 | 0 | 0 | 0 | 0 | 0 | 0 | 0 | 0 | NoCellCultured | 0 |  |  |  | 20 | 160 |  |  | 3 | 1 | 1622 | FALSE
Zhang et al; 2024 | 10.1088/1758-5090/ad1cf3 | undifferentiated_stem_cell | undifferentiated_stem_cell | FALSE | 0 | 0 | 0 | 0 | 0 | 10 | 0 | 0 | 0 | 0 | 0 | 0 | 0 | 0 | 0 | 0 | 0 | 0 | 0 | 0 | 0 | 0 | 0 | 0 | 0 | 0 | 0 | 0 | 0 | 0 | 0 | 0 | 0 | 0 | 0 | 0 | 0 | 0 | 0 | 0 | 0 | 0 | 0 | 0 | 0 | 0 | 0 | 0 | 0 | 0 | 0 | 0 | 0 | 0 | 0 | 0.2 | 0 | 0 | 0 | 0 | 0 | 0 | 0 | 0 | 0 | 0 | 0 | 0 | 0 | 0 | 0 | 0 | 0 | 0 | 0 | 0 | 0 | 0 | 0 | 0.6 | 0 | 0 | 0 | 0 | 0 | 0 | 0 | 0 | 0 | 0 | 0 | 0 | 0 | 0 | 0 | 0 | 0 | 0 | 0 | 0 | 0 | 0 | 0 | 0 | 0 | 0 | 0 | 0 | 0 | 0 | 0 | 0 | 0 | 0 | 0 | 0 | 0 | 0 | 0 | 0 | 0 | 0 | 0 | 0 | 0 | 0 | 0 | 0 | 0 | 0 | NoCellCultured | 0 |  |  |  | 30 | 160 |  |  | 3 | 1 | 1623 | FALSE
Zhang et al; 2024 | 10.1088/1758-5090/ad1cf3 | undifferentiated_stem_cell | undifferentiated_stem_cell | FALSE | 0 | 0 | 0 | 0 | 0 | 10 | 0 | 0 | 0 | 0 | 0 | 0 | 0 | 0 | 0 | 0 | 0 | 0 | 0 | 0 | 0 | 0 | 0 | 0 | 0 | 0 | 0 | 0 | 0 | 0 | 0 | 0 | 0 | 0 | 0 | 0 | 0 | 0 | 0 | 0 | 0 | 0 | 0 | 0 | 0 | 0 | 0 | 0 | 0 | 0 | 0 | 0 | 0 | 0 | 0 | 0.2 | 0 | 0 | 0 | 0 | 0 | 0 | 0 | 0 | 0 | 0 | 0 | 0 | 0 | 0 | 0 | 0 | 0 | 0 | 0 | 0 | 0 | 0 | 0 | 0.6 | 0 | 0 | 0 | 0 | 0 | 0 | 0 | 0 | 0 | 0 | 0 | 0 | 0 | 0 | 0 | 0 | 0 | 0 | 0 | 0 | 0 | 0 | 0 | 0 | 0 | 0 | 0 | 0 | 0 | 0 | 0 | 0 | 0 | 0 | 0 | 0 | 0 | 0 | 0 | 0 | 0 | 0 | 0 | 0 | 0 | 0 | 0 | 0 | 0 | 0 | NoCellCultured | 0 |  |  |  | 40 | 160 |  |  | 3 | 1 | 1624 | FALSE
Zhang et al; 2024 | 10.1088/1758-5090/ad1cf3 | undifferentiated_stem_cell | undifferentiated_stem_cell | FALSE | 0 | 0 | 0 | 0 | 0 | 10 | 0 | 0 | 0 | 0 | 0 | 0 | 0 | 0 | 0 | 0 | 0 | 0 | 0 | 0 | 0 | 0 | 0 | 0 | 0 | 0 | 0 | 0 | 0 | 0 | 0 | 0 | 0 | 0 | 0 | 0 | 0 | 0 | 0 | 0 | 0 | 0 | 0 | 0 | 0 | 0 | 0 | 0 | 0 | 0 | 0 | 0 | 0 | 0 | 0 | 0.2 | 0 | 0 | 0 | 0 | 0 | 0 | 0 | 0 | 0 | 0 | 0 | 0 | 0 | 0 | 0 | 0 | 0 | 0 | 0 | 0 | 0 | 0 | 0 | 0.6 | 0 | 0 | 0 | 0 | 0 | 0 | 0 | 0 | 0 | 0 | 0 | 0 | 0 | 0 | 0 | 0 | 0 | 0 | 0 | 0 | 0 | 0 | 0 | 0 | 0 | 0 | 0 | 0 | 0 | 0 | 0 | 0 | 0 | 0 | 0 | 0 | 0 | 0 | 0 | 0 | 0 | 0 | 0 | 0 | 0 | 0 | 0 | 0 | 0 | 0 | NoCellCultured | 0 |  |  |  | 50 | 160 |  |  | 3 | 1 | 1625 | FALSE
Zhang et al; 2024 | 10.1088/1758-5090/ad1cf3 | undifferentiated_stem_cell | undifferentiated_stem_cell | FALSE | 0 | 0 | 0 | 0 | 0 | 10 | 0 | 0 | 0 | 0 | 0 | 0 | 0 | 0 | 0 | 0 | 0 | 0 | 0 | 0 | 0 | 0 | 0 | 0 | 0 | 0 | 0 | 0 | 0 | 0 | 0 | 0 | 0 | 0 | 0 | 0 | 0 | 0 | 0 | 0 | 0 | 0 | 0 | 0 | 0 | 0 | 0 | 0 | 0 | 0 | 0 | 0 | 0 | 0 | 0 | 0.2 | 0 | 0 | 0 | 0 | 0 | 0 | 0 | 0 | 0 | 0 | 0 | 0 | 0 | 0 | 0 | 0 | 0 | 0 | 0 | 0 | 0 | 0 | 0 | 0.6 | 0 | 0 | 0 | 0 | 0 | 0 | 0 | 0 | 0 | 0 | 0 | 0 | 0 | 0 | 0 | 0 | 0 | 0 | 0 | 0 | 0 | 0 | 0 | 0 | 0 | 0 | 0 | 0 | 0 | 0 | 0 | 0 | 0 | 0 | 0 | 0 | 0 | 0 | 0 | 0 | 0 | 0 | 0 | 0 | 0 | 0 | 0 | 0 | 0 | 0 | NoCellCultured | 0 |  |  |  | 60 | 160 |  |  | 3 | 1 | 1626 | FALSE
Zhang et al; 2024 | 10.1088/1758-5090/ad1cf3 | undifferentiated_stem_cell | undifferentiated_stem_cell | FALSE | 0 | 0 | 0 | 0 | 0 | 10 | 0 | 0 | 0 | 0 | 0 | 0 | 0 | 0 | 0 | 0 | 0 | 0 | 0 | 0 | 0 | 0 | 0 | 0 | 0 | 0 | 0 | 0 | 0 | 0 | 0 | 0 | 0 | 0 | 0 | 0 | 0 | 0 | 0 | 0 | 0 | 0 | 0 | 0 | 0 | 0 | 0 | 0 | 0 | 0 | 0 | 0 | 0 | 0 | 0 | 0.2 | 0 | 0 | 0 | 0 | 0 | 0 | 0 | 0 | 0 | 0 | 0 | 0 | 0 | 0 | 0 | 0 | 0 | 0 | 0 | 0 | 0 | 0 | 0 | 0.6 | 0 | 0 | 0 | 0 | 0 | 0 | 0 | 0 | 0 | 0 | 0 | 0 | 0 | 0 | 0 | 0 | 0 | 0 | 0 | 0 | 0 | 0 | 0 | 0 | 0 | 0 | 0 | 0 | 0 | 0 | 0 | 0 | 0 | 0 | 0 | 0 | 0 | 0 | 0 | 0 | 0 | 0 | 0 | 0 | 0 | 0 | 0 | 0 | 0 | 0 | NoCellCultured | 0 |  |  |  | 70 | 160 |  |  | 3 | 1 | 1627 | FALSE
Zhang et al; 2024 | 10.1088/1758-5090/ad1cf3 | undifferentiated_stem_cell | undifferentiated_stem_cell | FALSE | 0 | 0 | 0 | 0 | 0 | 10 | 0 | 0 | 0 | 0 | 0 | 0 | 0 | 0 | 0 | 0 | 0 | 0 | 0 | 0 | 0 | 0 | 0 | 0 | 0 | 0 | 0 | 0 | 0 | 0 | 0 | 0 | 0 | 0 | 0 | 0 | 0 | 0 | 0 | 0 | 0 | 0 | 0 | 0 | 0 | 0 | 0 | 0 | 0 | 0 | 0 | 0 | 0 | 0 | 0 | 0.2 | 0 | 0 | 0 | 0 | 0 | 0 | 0 | 0 | 0 | 0 | 0 | 0 | 0 | 0 | 0 | 0 | 0 | 0 | 0 | 0 | 0 | 0 | 0 | 0.6 | 0 | 0 | 0 | 0 | 0 | 0 | 0 | 0 | 0 | 0 | 0 | 0 | 0 | 0 | 0 | 0 | 0 | 0 | 0 | 0 | 0 | 0 | 0 | 0 | 0 | 0 | 0 | 0 | 0 | 0 | 0 | 0 | 0 | 0 | 0 | 0 | 0 | 0 | 0 | 0 | 0 | 0 | 0 | 0 | 0 | 0 | 0 | 0 | 0 | 0 | NoCellCultured | 0 |  |  |  | 80 | 160 |  |  | 3 | 1 | 1628 | FALSE
Zhang et al; 2024 | 10.1088/1758-5090/ad1cf3 | undifferentiated_stem_cell | undifferentiated_stem_cell | FALSE | 0 | 0 | 0 | 0 | 0 | 10 | 0 | 0 | 0 | 0 | 0 | 0 | 0 | 0 | 0 | 0 | 0 | 0 | 0 | 0 | 0 | 0 | 0 | 0 | 0 | 0 | 0 | 0 | 0 | 0 | 0 | 0 | 0 | 0 | 0 | 0 | 0 | 0 | 0 | 0 | 0 | 0 | 0 | 0 | 0 | 0 | 0 | 0 | 0 | 0 | 0 | 0 | 0 | 0 | 0 | 0.2 | 0 | 0 | 0 | 0 | 0 | 0 | 0 | 0 | 0 | 0 | 0 | 0 | 0 | 0 | 0 | 0 | 0 | 0 | 0 | 0 | 0 | 0 | 0 | 0.6 | 0 | 0 | 0 | 0 | 0 | 0 | 0 | 0 | 0 | 0 | 0 | 0 | 0 | 0 | 0 | 0 | 0 | 0 | 0 | 0 | 0 | 0 | 0 | 0 | 0 | 0 | 0 | 0 | 0 | 0 | 0 | 0 | 0 | 0 | 0 | 0 | 0 | 0 | 0 | 0 | 0 | 0 | 0 | 0 | 0 | 0 | 0 | 0 | 0 | 0 | NoCellCultured | 0 |  |  |  | 90 | 160 |  |  | 3 | 1 | 1629 | FALSE
Zhang et al; 2024 | 10.1088/1758-5090/ad1cf3 | undifferentiated_stem_cell | undifferentiated_stem_cell | FALSE | 2 | 0 | 0 | 0 | 0 | 0 | 0 | 0 | 0 | 0 | 0 | 0 | 0 | 0 | 0 | 0 | 0 | 0 | 0 | 0 | 0 | 0 | 0 | 0 | 0 | 0 | 0 | 0 | 0.001 | 0 | 0 | 0 | 0 | 0 | 0 | 0 | 0 | 0 | 0 | 0 | 0 | 0 | 0 | 0 | 0 | 0 | 0 | 0 | 0 | 0 | 0 | 0 | 0 | 0 | 0 | 0 | 0 | 0 | 0 | 0 | 0 | 0 | 0 | 0 | 0 | 0 | 0 | 0 | 0 | 0 | 0 | 0 | 0 | 0 | 0 | 0 | 0 | 0 | 0 | 0.6 | 0 | 0 | 0 | 0 | 0 | 0 | 0 | 0 | 0 | 0 | 0 | 0 | 0 | 0 | 0 | 0 | 0 | 0 | 0 | 0 | 0 | 0 | 0 | 0 | 0 | 0 | 0 | 0 | 0 | 0 | 0 | 0 | 0 | 0 | 0 | 0 | 0 | 0 | 0 | 0 | 0 | 0 | 0 | 0 | 0 | 0 | 0 | 0 | 0 | 0 | NoCellCultured | 0 |  |  |  | 40 | 160 |  |  | 3 | 1 | 1630 | FALSE
Wang et al; 2024 | 10.1007/s42242-023-00263-1 | liver | liver | TRUE | 0 | 0 | 0 | 0 | 0 | 7.5 | 0 | 0 | 0 | 0 | 0 | 0 | 0 | 0 | 0 | 0 | 0 | 0 | 0 | 0 | 0 | 0 | 0 | 0 | 0 | 0 | 0 | 0 | 0 | 0 | 0 | 0 | 0 | 0 | 0 | 0 | 0 | 0 | 0 | 0 | 0 | 0 | 0 | 0 | 0 | 0 | 0 | 0 | 0 | 0 | 0 | 0 | 0 | 0 | 0 | 0.5 | 0 | 0 | 0 | 0 | 0 | 0 | 0 | 0 | 0 | 0 | 0 | 0 | 0 | 0 | 0 | 0 | 0 | 0 | 0 | 0 | 0 | 0 | 0 | 0 | 0 | 0 | 0 | 0 | 0 | 0 | 0 | 0 | 0 | 0 | 0 | 0 | 0 | 0 | 0 | 0 | 0 | 0 | 0 | 0 | 0 | 0 | 0 | 0 | 0 | 0 | 0 | 0 | 0 | 0 | 0 | 0 | 0 | 0.4 | 20 | 0 | 0 | 0 | 0 | 0 | 0 | 0 | 0 | 0 | 0 | 0 | 0 | 0 | 0 | 0 | NoCellCultured | 0 |  | 15 | 110 | 11 | 160 |  |  | 2 | 1 | 1631 | FALSE
Wang et al; 2024 | 10.1007/s42242-023-00263-1 | liver | liver | TRUE | 0 | 0 | 0 | 0 | 0 | 7.5 | 0 | 0 | 0 | 0 | 0 | 0 | 0 | 0 | 0 | 0 | 0 | 0 | 0 | 0 | 0 | 0 | 0 | 0 | 0 | 0 | 0 | 0 | 0 | 0 | 0 | 0 | 0 | 0 | 0 | 0 | 0 | 0 | 0 | 0 | 0 | 0 | 0 | 0 | 0 | 0 | 0 | 0 | 0 | 0 | 0 | 0 | 0 | 0 | 0 | 0.5 | 0 | 0 | 0 | 0 | 0 | 0 | 0 | 0 | 0 | 0 | 0 | 0 | 0 | 0 | 0 | 0 | 0 | 0 | 0 | 0 | 0 | 0 | 0 | 0 | 0 | 0 | 0 | 0 | 0 | 0 | 0 | 0 | 0 | 0 | 0 | 0 | 0 | 0 | 0 | 0 | 0 | 0 | 0 | 0 | 0 | 0 | 0 | 0 | 0 | 0 | 0 | 0 | 0 | 0 | 0 | 0 | 0 | 0.4 | 20 | 0 | 0 | 0 | 0 | 0 | 0 | 0 | 0 | 0 | 0 | 0 | 0 | 0 | 0 | 0 | NoCellCultured | 0 |  | 15 | 130 | 11 | 160 |  |  | 2 | 1 | 1632 | FALSE
Wang et al; 2024 | 10.1007/s42242-023-00263-1 | liver | liver | TRUE | 0 | 0 | 0 | 0 | 0 | 7.5 | 0 | 0 | 0 | 0 | 0 | 0 | 0 | 0 | 0 | 0 | 0 | 0 | 0 | 0 | 0 | 0 | 0 | 0 | 0 | 0 | 0 | 0 | 0 | 0 | 0 | 0 | 0 | 0 | 0 | 0 | 0 | 0 | 0 | 0 | 0 | 0 | 0 | 0 | 0 | 0 | 0 | 0 | 0 | 0 | 0 | 0 | 0 | 0 | 0 | 0.5 | 0 | 0 | 0 | 0 | 0 | 0 | 0 | 0 | 0 | 0 | 0 | 0 | 0 | 0 | 0 | 0 | 0 | 0 | 0 | 0 | 0 | 0 | 0 | 0 | 0 | 0 | 0 | 0 | 0 | 0 | 0 | 0 | 0 | 0 | 0 | 0 | 0 | 0 | 0 | 0 | 0 | 0 | 0 | 0 | 0 | 0 | 0 | 0 | 0 | 0 | 0 | 0 | 0 | 0 | 0 | 0 | 0 | 0.4 | 20 | 0 | 0 | 0 | 0 | 0 | 0 | 0 | 0 | 0 | 0 | 0 | 0 | 0 | 0 | 0 | NoCellCultured | 0 |  | 15 | 150 | 11 | 160 |  |  | 2 | 1 | 1633 | FALSE
Wang et al; 2024 | 10.1007/s42242-023-00263-1 | liver | liver | TRUE | 0 | 0 | 0 | 0 | 0 | 7.5 | 0 | 0 | 0 | 0 | 0 | 0 | 0 | 0 | 0 | 0 | 0 | 0 | 0 | 0 | 0 | 0 | 0 | 0 | 0 | 0 | 0 | 0 | 0 | 0 | 0 | 0 | 0 | 0 | 0 | 0 | 0 | 0 | 0 | 0 | 0 | 0 | 0 | 0 | 0 | 0 | 0 | 0 | 0 | 0 | 0 | 0 | 0 | 0 | 0 | 0.5 | 0 | 0 | 0 | 0 | 0 | 0 | 0 | 0 | 0 | 0 | 0 | 0 | 0 | 0 | 0 | 0 | 0 | 0 | 0 | 0 | 0 | 0 | 0 | 0 | 0 | 0 | 0 | 0 | 0 | 0 | 0 | 0 | 0 | 0 | 0 | 0 | 0 | 0 | 0 | 0 | 0 | 0 | 0 | 0 | 0 | 0 | 0 | 0 | 0 | 0 | 0 | 0 | 0 | 0 | 0 | 0 | 0 | 0.4 | 20 | 0 | 0 | 0 | 0 | 0 | 0 | 0 | 0 | 0 | 0 | 0 | 0 | 0 | 0 | 0 | NoCellCultured | 0 |  | 15 | 110 | 12 | 160 |  |  | 2 | 1 | 1634 | FALSE
Wang et al; 2024 | 10.1007/s42242-023-00263-1 | liver | liver | TRUE | 0 | 0 | 0 | 0 | 0 | 7.5 | 0 | 0 | 0 | 0 | 0 | 0 | 0 | 0 | 0 | 0 | 0 | 0 | 0 | 0 | 0 | 0 | 0 | 0 | 0 | 0 | 0 | 0 | 0 | 0 | 0 | 0 | 0 | 0 | 0 | 0 | 0 | 0 | 0 | 0 | 0 | 0 | 0 | 0 | 0 | 0 | 0 | 0 | 0 | 0 | 0 | 0 | 0 | 0 | 0 | 0.5 | 0 | 0 | 0 | 0 | 0 | 0 | 0 | 0 | 0 | 0 | 0 | 0 | 0 | 0 | 0 | 0 | 0 | 0 | 0 | 0 | 0 | 0 | 0 | 0 | 0 | 0 | 0 | 0 | 0 | 0 | 0 | 0 | 0 | 0 | 0 | 0 | 0 | 0 | 0 | 0 | 0 | 0 | 0 | 0 | 0 | 0 | 0 | 0 | 0 | 0 | 0 | 0 | 0 | 0 | 0 | 0 | 0 | 0.4 | 20 | 0 | 0 | 0 | 0 | 0 | 0 | 0 | 0 | 0 | 0 | 0 | 0 | 0 | 0 | 0 | NoCellCultured | 0 |  | 15 | 130 | 12 | 160 |  |  | 2 | 1 | 1635 | FALSE
Wang et al; 2024 | 10.1007/s42242-023-00263-1 | liver | liver | TRUE | 0 | 0 | 0 | 0 | 0 | 7.5 | 0 | 0 | 0 | 0 | 0 | 0 | 0 | 0 | 0 | 0 | 0 | 0 | 0 | 0 | 0 | 0 | 0 | 0 | 0 | 0 | 0 | 0 | 0 | 0 | 0 | 0 | 0 | 0 | 0 | 0 | 0 | 0 | 0 | 0 | 0 | 0 | 0 | 0 | 0 | 0 | 0 | 0 | 0 | 0 | 0 | 0 | 0 | 0 | 0 | 0.5 | 0 | 0 | 0 | 0 | 0 | 0 | 0 | 0 | 0 | 0 | 0 | 0 | 0 | 0 | 0 | 0 | 0 | 0 | 0 | 0 | 0 | 0 | 0 | 0 | 0 | 0 | 0 | 0 | 0 | 0 | 0 | 0 | 0 | 0 | 0 | 0 | 0 | 0 | 0 | 0 | 0 | 0 | 0 | 0 | 0 | 0 | 0 | 0 | 0 | 0 | 0 | 0 | 0 | 0 | 0 | 0 | 0 | 0.4 | 20 | 0 | 0 | 0 | 0 | 0 | 0 | 0 | 0 | 0 | 0 | 0 | 0 | 0 | 0 | 0 | NoCellCultured | 0 |  | 15 | 150 | 12 | 160 |  |  | 2 | 1 | 1636 | FALSE
Wang et al; 2024 | 10.1007/s42242-023-00263-1 | liver | liver | TRUE | 0 | 0 | 0 | 0 | 0 | 7.5 | 0 | 0 | 0 | 0 | 0 | 0 | 0 | 0 | 0 | 0 | 0 | 0 | 0 | 0 | 0 | 0 | 0 | 0 | 0 | 0 | 0 | 0 | 0 | 0 | 0 | 0 | 0 | 0 | 0 | 0 | 0 | 0 | 0 | 0 | 0 | 0 | 0 | 0 | 0 | 0 | 0 | 0 | 0 | 0 | 0 | 0 | 0 | 0 | 0 | 0.5 | 0 | 0 | 0 | 0 | 0 | 0 | 0 | 0 | 0 | 0 | 0 | 0 | 0 | 0 | 0 | 0 | 0 | 0 | 0 | 0 | 0 | 0 | 0 | 0 | 0 | 0 | 0 | 0 | 0 | 0 | 0 | 0 | 0 | 0 | 0 | 0 | 0 | 0 | 0 | 0 | 0 | 0 | 0 | 0 | 0 | 0 | 0 | 0 | 0 | 0 | 0 | 0 | 0 | 0 | 0 | 0 | 0 | 0.4 | 20 | 0 | 0 | 0 | 0 | 0 | 0 | 0 | 0 | 0 | 0 | 0 | 0 | 0 | 0 | 0 | NoCellCultured | 0 |  | 15 | 130 | 13 | 160 |  |  | 2 | 1 | 1637 | TRUE
Wang et al; 2024 | 10.1007/s42242-023-00263-1 | liver | liver | TRUE | 0 | 0 | 0 | 0 | 0 | 7.5 | 0 | 0 | 0 | 0 | 0 | 0 | 0 | 0 | 0 | 0 | 0 | 0 | 0 | 0 | 0 | 0 | 0 | 0 | 0 | 0 | 0 | 0 | 0 | 0 | 0 | 0 | 0 | 0 | 0 | 0 | 0 | 0 | 0 | 0 | 0 | 0 | 0 | 0 | 0 | 0 | 0 | 0 | 0 | 0 | 0 | 0 | 0 | 0 | 0 | 0.5 | 0 | 0 | 0 | 0 | 0 | 0 | 0 | 0 | 0 | 0 | 0 | 0 | 0 | 0 | 0 | 0 | 0 | 0 | 0 | 0 | 0 | 0 | 0 | 0 | 0 | 0 | 0 | 0 | 0 | 0 | 0 | 0 | 0 | 0 | 0 | 0 | 0 | 0 | 0 | 0 | 0 | 0 | 0 | 0 | 0 | 0 | 0 | 0 | 0 | 0 | 0 | 0 | 0 | 0 | 0 | 0 | 0 | 0.4 | 20 | 0 | 0 | 0 | 0 | 0 | 0 | 0 | 0 | 0 | 0 | 0 | 0 | 0 | 0 | 0 | NoCellCultured | 0 |  | 15 | 130 | 13 | 160 |  |  | 3 | 1 | 1637 | TRUE
Wang et al; 2024 | 10.1007/s42242-023-00263-1 | liver | liver | TRUE | 0 | 0 | 0 | 0 | 0 | 7.5 | 0 | 0 | 0 | 0 | 0 | 0 | 0 | 0 | 0 | 0 | 0 | 0 | 0 | 0 | 0 | 0 | 0 | 0 | 0 | 0 | 0 | 0 | 0 | 0 | 0 | 0 | 0 | 0 | 0 | 0 | 0 | 0 | 0 | 0 | 0 | 0 | 0 | 0 | 0 | 0 | 0 | 0 | 0 | 0 | 0 | 0 | 0 | 0 | 0 | 0.5 | 0 | 0 | 0 | 0 | 0 | 0 | 0 | 0 | 0 | 0 | 0 | 0 | 0 | 0 | 0 | 0 | 0 | 0 | 0 | 0 | 0 | 0 | 0 | 0 | 0 | 0 | 0 | 0 | 0 | 0 | 0 | 0 | 0 | 0 | 0 | 0 | 0 | 0 | 0 | 0 | 0 | 0 | 0 | 0 | 0 | 0 | 0 | 0 | 0 | 0 | 0 | 0 | 0 | 0 | 0 | 0 | 0 | 0.4 | 20 | 0 | 0 | 0 | 0 | 0 | 0 | 0 | 0 | 0 | 0 | 0 | 0 | 0 | 0 | 0 | SMMC-7721 | 0.5 |  | 15 | 130 | 13 | 160 |  |  | 3 | 5 | 1638 | FALSE
Gori et al; 2020 | 10.1002/adhm.202001163 | liver | liver | FALSE | 2 | 0 | 0 | 0 | 0 | 0 | 0 | 0 | 0 | 0 | 0 | 0 | 0 | 0 | 0 | 0 | 0 | 0 | 0 | 0 | 0 | 0 | 0 | 0 | 0 | 0 | 0 | 0 | 25 | 0 | 0 | 0 | 0 | 0 | 0 | 0 | 0 | 0 | 0 | 0 | 0 | 0 | 0 | 0 | 0 | 0 | 0 | 0 | 0 | 20 | 0 | 0 | 0 | 0 | 0 | 0 | 0 | 0 | 0 | 0 | 0 | 0 | 0 | 0 | 0 | 0 | 0 | 0 | 0 | 0 | 0 | 0 | 0 | 0 | 0 | 0 | 0 | 0 | 0 | 0 | 0 | 0 | 0 | 0 | 0 | 0 | 0 | 0 | 0 | 0 | 0 | 0 | 0 | 0 | 0 | 0 | 0 | 0 | 0 | 0 | 0 | 0 | 0 | 0 | 0 | 0 | 0 | 0 | 0 | 0 | 0 | 0 | 0 | 0 | 0 | 0 | 0 | 0 | 0 | 0 | 0 | 0 | 0 | 0 | 0 | 0 | 0 | 0 | 0 | 0 | HepG2 | 2 |  |  | 80 | 1.3 | 250 |  |  | 3 | 5 | 1639 | FALSE
Hashemi et al; 2024 | 10.1016/j.mtcomm.2024.109777 | acellular | acellular | FALSE | 0 | 0 | 0 | 0 | 80 | 0 | 0 | 0 | 0 | 0 | 0 | 0 | 0 | 0 | 0 | 60 | 0 | 0 | 0 | 0 | 0 | 0 | 0 | 0 | 0 | 0 | 0 | 0 | 0 | 0 | 0 | 0 | 0 | 0 | 0 | 0 | 0 | 0 | 0 | 0 | 0 | 0 | 0 | 0 | 0 | 0 | 0 | 0 | 0 | 0 | 0 | 0 | 0 | 0 | 0 | 0 | 0 | 0 | 0 | 0 | 0 | 0 | 0 | 0 | 0 | 0 | 0 | 0 | 0 | 0 | 0 | 0 | 0 | 0 | 0 | 0 | 0 | 0 | 0 | 0 | 0 | 0 | 0 | 0 | 0 | 0 | 0 | 0 | 0 | 0 | 0 | 0 | 0 | 0 | 0 | 0 | 0 | 0 | 0 | 0 | 0 | 0 | 0 | 0 | 0 | 0 | 0 | 0 | 0 | 0 | 0 | 0 | 0 | 0 | 0 | 0 | 0 | 0 | 0 | 0 | 0 | 0 | 0 | 0 | 0 | 0 | 0 | 0 | 0 | 0 | NoCellCultured | 0 |  |  | 20 | 20 | 340 | 30 |  | 1 | 1 | 1640 | FALSE
Hashemi et al; 2024 | 10.1016/j.mtcomm.2024.109777 | acellular | acellular | FALSE | 0 | 0 | 0 | 0 | 75 | 0 | 0 | 0 | 0 | 0 | 0 | 0 | 0 | 0 | 0 | 57 | 0 | 0 | 0 | 0 | 0 | 0 | 0 | 0 | 0 | 0 | 0 | 0 | 0 | 0 | 0 | 0 | 0 | 0 | 0 | 0 | 0 | 0 | 0 | 0 | 0 | 0 | 0 | 0 | 0 | 0 | 0 | 0 | 0 | 0 | 0 | 0 | 0 | 0 | 0 | 0 | 0 | 0 | 0 | 0 | 0 | 0 | 0 | 0 | 0 | 0 | 0 | 0 | 0 | 0 | 0 | 0 | 0 | 0 | 0 | 0 | 0 | 0 | 0 | 0 | 0 | 0 | 0 | 0 | 0 | 0 | 0 | 0 | 0 | 0 | 0 | 0 | 0 | 0 | 0 | 0 | 0 | 0 | 0 | 0 | 0 | 0 | 0 | 0 | 0 | 0 | 0 | 0 | 0 | 0 | 0 | 0 | 0 | 0 | 0 | 0 | 0 | 0 | 0 | 0 | 0 | 0 | 0 | 0 | 0 | 0 | 0 | 0 | 0 | 0 | NoCellCultured | 0 |  |  | 30 | 20 | 340 | 30 |  | 1 | 1 | 1641 | FALSE
Hashemi et al; 2024 | 10.1016/j.mtcomm.2024.109777 | acellular | acellular | FALSE | 0 | 0 | 0 | 0 | 70 | 0 | 0 | 0 | 0 | 0 | 0 | 0 | 0 | 0 | 0 | 52 | 0 | 0 | 0 | 0 | 0 | 0 | 0 | 0 | 0 | 2 | 0 | 0 | 0 | 0 | 0 | 0 | 0 | 0 | 0 | 0 | 0 | 0 | 0 | 0 | 0 | 0 | 0 | 0 | 0 | 0 | 0 | 0 | 0 | 0 | 0 | 0 | 0 | 0 | 0 | 0 | 0 | 0 | 0 | 0 | 0 | 0 | 0 | 0 | 0 | 0 | 0 | 0 | 0 | 0 | 0 | 0 | 0 | 0 | 0 | 0 | 0 | 0 | 0 | 0 | 0 | 0 | 0 | 0 | 0 | 0 | 0 | 0 | 0 | 0 | 0 | 0 | 0 | 0 | 0 | 0 | 0 | 0 | 0 | 0 | 0 | 0 | 0 | 0 | 0 | 0 | 0 | 0 | 0 | 0 | 0 | 0 | 0 | 0 | 0 | 0 | 0 | 0 | 0 | 0 | 0 | 0 | 0 | 0 | 0 | 0 | 0 | 0 | 0 | 0 | NoCellCultured | 0 |  |  | 30 | 20 | 340 | 30 |  | 1 | 1 | 1642 | FALSE
Hashemi et al; 2024 | 10.1016/j.mtcomm.2024.109777 | acellular | acellular | FALSE | 0 | 0 | 0 | 0 | 67 | 0 | 0 | 0 | 0 | 0 | 0 | 0 | 0 | 0 | 0 | 49 | 0 | 0 | 0 | 0 | 0 | 0 | 0 | 0 | 0 | 4 | 0 | 0 | 0 | 0 | 0 | 0 | 0 | 0 | 0 | 0 | 0 | 0 | 0 | 0 | 0 | 0 | 0 | 0 | 0 | 0 | 0 | 0 | 0 | 0 | 0 | 0 | 0 | 0 | 0 | 0 | 0 | 0 | 0 | 0 | 0 | 0 | 0 | 0 | 0 | 0 | 0 | 0 | 0 | 0 | 0 | 0 | 0 | 0 | 0 | 0 | 0 | 0 | 0 | 0 | 0 | 0 | 0 | 0 | 0 | 0 | 0 | 0 | 0 | 0 | 0 | 0 | 0 | 0 | 0 | 0 | 0 | 0 | 0 | 0 | 0 | 0 | 0 | 0 | 0 | 0 | 0 | 0 | 0 | 0 | 0 | 0 | 0 | 0 | 0 | 0 | 0 | 0 | 0 | 0 | 0 | 0 | 0 | 0 | 0 | 0 | 0 | 0 | 0 | 0 | NoCellCultured | 0 |  |  | 40 | 20 | 340 | 35 |  | 1 | 1 | 1643 | FALSE
Hashemi et al; 2024 | 10.1016/j.mtcomm.2024.109777 | acellular | acellular | FALSE | 0 | 0 | 0 | 0 | 62 | 0 | 0 | 0 | 0 | 0 | 0 | 0 | 0 | 0 | 0 | 46 | 0 | 0 | 0 | 0 | 0 | 0 | 0 | 0 | 0 | 6 | 0 | 0 | 0 | 0 | 0 | 0 | 0 | 0 | 0 | 0 | 0 | 0 | 0 | 0 | 0 | 0 | 0 | 0 | 0 | 0 | 0 | 0 | 0 | 0 | 0 | 0 | 0 | 0 | 0 | 0 | 0 | 0 | 0 | 0 | 0 | 0 | 0 | 0 | 0 | 0 | 0 | 0 | 0 | 0 | 0 | 0 | 0 | 0 | 0 | 0 | 0 | 0 | 0 | 0 | 0 | 0 | 0 | 0 | 0 | 0 | 0 | 0 | 0 | 0 | 0 | 0 | 0 | 0 | 0 | 0 | 0 | 0 | 0 | 0 | 0 | 0 | 0 | 0 | 0 | 0 | 0 | 0 | 0 | 0 | 0 | 0 | 0 | 0 | 0 | 0 | 0 | 0 | 0 | 0 | 0 | 0 | 0 | 0 | 0 | 0 | 0 | 0 | 0 | 0 | NoCellCultured | 0 |  |  | 45 | 20 | 340 | 35 |  | 1 | 1 | 1644 | FALSE
Hashemi et al; 2024 | 10.1016/j.mtcomm.2024.109777 | acellular | acellular | FALSE | 0 | 0 | 0 | 0 | 55 | 0 | 0 | 0 | 0 | 0 | 0 | 0 | 0 | 0 | 0 | 42 | 0 | 0 | 0 | 0 | 0 | 0 | 0 | 0 | 0 | 8 | 0 | 0 | 0 | 0 | 0 | 0 | 0 | 0 | 0 | 0 | 0 | 0 | 0 | 0 | 0 | 0 | 0 | 0 | 0 | 0 | 0 | 0 | 0 | 0 | 0 | 0 | 0 | 0 | 0 | 0 | 0 | 0 | 0 | 0 | 0 | 0 | 0 | 0 | 0 | 0 | 0 | 0 | 0 | 0 | 0 | 0 | 0 | 0 | 0 | 0 | 0 | 0 | 0 | 0 | 0 | 0 | 0 | 0 | 0 | 0 | 0 | 0 | 0 | 0 | 0 | 0 | 0 | 0 | 0 | 0 | 0 | 0 | 0 | 0 | 0 | 0 | 0 | 0 | 0 | 0 | 0 | 0 | 0 | 0 | 0 | 0 | 0 | 0 | 0 | 0 | 0 | 0 | 0 | 0 | 0 | 0 | 0 | 0 | 0 | 0 | 0 | 0 | 0 | 0 | NoCellCultured | 0 |  |  | 55 | 15 | 340 | 35 |  | 1 | 1 | 1645 | FALSE
Hashemi et al; 2024 | 10.1016/j.mtcomm.2024.109777 | acellular | acellular | FALSE | 0 | 0 | 0 | 0 | 50 | 0 | 0 | 0 | 0 | 0 | 0 | 0 | 0 | 0 | 0 | 0 | 0 | 0 | 0 | 0 | 0 | 0 | 0 | 0 | 0 | 12 | 0 | 0 | 0 | 0 | 0 | 0 | 0 | 0 | 0 | 0 | 0 | 0 | 0 | 0 | 0 | 0 | 0 | 0 | 0 | 0 | 0 | 0 | 0 | 0 | 0 | 0 | 0 | 0 | 0 | 0 | 0 | 0 | 0 | 0 | 0 | 0 | 0 | 0 | 0 | 0 | 0 | 0 | 0 | 0 | 0 | 0 | 0 | 0 | 0 | 0 | 0 | 0 | 0 | 0 | 0 | 0 | 0 | 0 | 0 | 0 | 0 | 0 | 0 | 0 | 0 | 0 | 0 | 0 | 0 | 0 | 0 | 0 | 0 | 0 | 0 | 0 | 0 | 0 | 0 | 0 | 0 | 0 | 0 | 0 | 0 | 0 | 0 | 0 | 0 | 0 | 0 | 0 | 0 | 0 | 0 | 0 | 0 | 0 | 0 | 0 | 0 | 0 | 0 | 0 | NoCellCultured | 0 |  |  | 55 | 15 | 340 | 35 |  | 1 | 1 | 1646 | FALSE
Hashemi et al; 2024 | 10.1016/j.mtcomm.2024.109777 | acellular | acellular | FALSE | 0 | 0 | 0 | 0 | 48 | 0 | 0 | 0 | 0 | 0 | 0 | 0 | 0 | 0 | 0 | 0 | 0 | 0 | 0 | 0 | 0 | 0 | 0 | 0 | 0 | 14 | 0 | 0 | 0 | 0 | 0 | 0 | 0 | 0 | 0 | 0 | 0 | 0 | 0 | 0 | 0 | 0 | 0 | 0 | 0 | 0 | 0 | 0 | 0 | 0 | 0 | 0 | 0 | 0 | 0 | 0 | 0 | 0 | 0 | 0 | 0 | 0 | 0 | 0 | 0 | 0 | 0 | 0 | 0 | 0 | 0 | 0 | 0 | 0 | 0 | 0 | 0 | 0 | 0 | 0 | 0 | 0 | 0 | 0 | 0 | 0 | 0 | 0 | 0 | 0 | 0 | 0 | 0 | 0 | 0 | 0 | 0 | 0 | 0 | 0 | 0 | 0 | 0 | 0 | 0 | 0 | 0 | 0 | 0 | 0 | 0 | 0 | 0 | 0 | 0 | 0 | 0 | 0 | 0 | 0 | 0 | 0 | 0 | 0 | 0 | 0 | 0 | 0 | 0 | 0 | NoCellCultured | 0 |  |  | 55 | 15 | 340 | 45 |  | 1 | 1 | 1647 | FALSE
Hashemi et al; 2024 | 10.1016/j.mtcomm.2024.109777 | acellular | acellular | FALSE | 0 | 0 | 0 | 0 | 45 | 0 | 0 | 0 | 0 | 0 | 0 | 0 | 0 | 0 | 0 | 5 | 0 | 0 | 0 | 0 | 0 | 0 | 0 | 0 | 0 | 18 | 0 | 0 | 0 | 0 | 0 | 0 | 0 | 0 | 0 | 0 | 0 | 0 | 0 | 0 | 0 | 0 | 0 | 0 | 0 | 0 | 0 | 0 | 0 | 0 | 0 | 0 | 0 | 0 | 0 | 0 | 0 | 0 | 0 | 0 | 0 | 0 | 0 | 0 | 0 | 0 | 0 | 0 | 0 | 0 | 0 | 0 | 0 | 0 | 0 | 0 | 0 | 0 | 0 | 0 | 0 | 0 | 0 | 0 | 0 | 0 | 0 | 0 | 0 | 0 | 0 | 0 | 0 | 0 | 0 | 0 | 0 | 0 | 0 | 0 | 0 | 0 | 0 | 0 | 0 | 0 | 0 | 0 | 0 | 0 | 0 | 0 | 0 | 0 | 0 | 0 | 0 | 0 | 0 | 0 | 0 | 0 | 0 | 0 | 0 | 0 | 0 | 0 | 0 | 0 | NoCellCultured | 0 |  |  | 35 | 15 | 340 | 45 |  | 1 | 1 | 1648 | FALSE
Hashemi et al; 2024 | 10.1016/j.mtcomm.2024.109777 | acellular | acellular | FALSE | 0 | 0 | 0 | 0 | 40 | 0 | 0 | 0 | 0 | 0 | 0 | 0 | 0 | 0 | 0 | 10 | 0 | 0 | 0 | 0 | 0 | 0 | 0 | 0 | 0 | 22 | 0 | 0 | 0 | 0 | 0 | 0 | 0 | 0 | 0 | 0 | 0 | 0 | 0 | 0 | 0 | 0 | 0 | 0 | 0 | 0 | 0 | 0 | 0 | 0 | 0 | 0 | 0 | 0 | 0 | 0 | 0 | 0 | 0 | 0 | 0 | 0 | 0 | 0 | 0 | 0 | 0 | 0 | 0 | 0 | 0 | 0 | 0 | 0 | 0 | 0 | 0 | 0 | 0 | 0 | 0 | 0 | 0 | 0 | 0 | 0 | 0 | 0 | 0 | 0 | 0 | 0 | 0 | 0 | 0 | 0 | 0 | 0 | 0 | 0 | 0 | 0 | 0 | 0 | 0 | 0 | 0 | 0 | 0 | 0 | 0 | 0 | 0 | 0 | 0 | 0 | 0 | 0 | 0 | 0 | 0 | 0 | 0 | 0 | 0 | 0 | 0 | 0 | 0 | 0 | NoCellCultured | 0 |  |  | 45 | 15 | 340 | 45 |  | 1 | 1 | 1649 | FALSE
Hashemi et al; 2024 | 10.1016/j.mtcomm.2024.109777 | acellular | acellular | FALSE | 0 | 0 | 0 | 0 | 35 | 0 | 0 | 0 | 0 | 0 | 0 | 0 | 0 | 0 | 0 | 12 | 0 | 0 | 0 | 0 | 0 | 0 | 0 | 0 | 0 | 26 | 0 | 0 | 0 | 0 | 0 | 0 | 0 | 0 | 0 | 0 | 0 | 0 | 0 | 0 | 0 | 0 | 0 | 0 | 0 | 0 | 0 | 0 | 0 | 0 | 0 | 0 | 0 | 0 | 0 | 0 | 0 | 0 | 0 | 0 | 0 | 0 | 0 | 0 | 0 | 0 | 0 | 0 | 0 | 0 | 0 | 0 | 0 | 0 | 0 | 0 | 0 | 0 | 0 | 0 | 0 | 0 | 0 | 0 | 0 | 0 | 0 | 0 | 0 | 0 | 0 | 0 | 0 | 0 | 0 | 0 | 0 | 0 | 0 | 0 | 0 | 0 | 0 | 0 | 0 | 0 | 0 | 0 | 0 | 0 | 0 | 0 | 0 | 0 | 0 | 0 | 0 | 0 | 0 | 0 | 0 | 0 | 0 | 0 | 0 | 0 | 0 | 0 | 0 | 0 | NoCellCultured | 0 |  |  | 45 | 15 | 340 | 50 |  | 1 | 1 | 1650 | FALSE
Hashemi et al; 2024 | 10.1016/j.mtcomm.2024.109777 | acellular | acellular | FALSE | 0 | 0 | 0 | 0 | 0 | 0 | 0 | 0 | 0 | 0 | 0 | 0 | 0 | 0 | 0 | 14 | 0 | 0 | 0 | 0 | 0 | 0 | 0 | 0 | 0 | 60 | 0 | 0 | 0 | 0 | 0 | 0 | 0 | 0 | 0 | 0 | 0 | 0 | 0 | 0 | 0 | 0 | 0 | 0 | 0 | 0 | 0 | 0 | 0 | 0 | 0 | 0 | 0 | 0 | 0 | 0 | 0 | 0 | 0 | 0 | 0 | 0 | 0 | 0 | 0 | 0 | 0 | 0 | 0 | 0 | 0 | 0 | 0 | 0 | 0 | 0 | 0 | 0 | 0 | 0 | 0 | 0 | 0 | 0 | 0 | 0 | 0 | 0 | 0 | 0 | 0 | 0 | 0 | 0 | 0 | 0 | 0 | 0 | 0 | 0 | 0 | 0 | 0 | 0 | 0 | 0 | 0 | 0 | 0 | 0 | 0 | 0 | 0 | 0 | 0 | 0 | 0 | 0 | 0 | 0 | 0 | 0 | 0 | 0 | 0 | 0 | 0 | 0 | 0 | 0 | NoCellCultured | 0 |  |  | 200 | 15 | 340 | 90 |  | 1 | 1 | 1651 | FALSE
Hashemi et al; 2024 | 10.1016/j.mtcomm.2024.109777 | acellular | acellular | FALSE | 0 | 0 | 0 | 0 | 0 | 0 | 0 | 0 | 0 | 0 | 0 | 0 | 0 | 0 | 0 | 18 | 0 | 0 | 0 | 0 | 0 | 0 | 0 | 0 | 0 | 60 | 0 | 0 | 0 | 0 | 0 | 0 | 0 | 0 | 0 | 0 | 0 | 0 | 0 | 0 | 0 | 0 | 0 | 0 | 0 | 0 | 0 | 0 | 0 | 0 | 0 | 0 | 0 | 0 | 0 | 0 | 0 | 0 | 0 | 0 | 0 | 0 | 0 | 0 | 0 | 0 | 0 | 0 | 0 | 0 | 0 | 0 | 0 | 0 | 0 | 0 | 0 | 0 | 0 | 0 | 0 | 0 | 0 | 0 | 0 | 0 | 0 | 0 | 0 | 0 | 0 | 0 | 0 | 0 | 0 | 0 | 0 | 0 | 0 | 0 | 0 | 0 | 0 | 0 | 0 | 0 | 0 | 0 | 0 | 0 | 0 | 0 | 0 | 0 | 0 | 0 | 0 | 0 | 0 | 0 | 0 | 0 | 0 | 0 | 0 | 0 | 0 | 0 | 0 | 0 | NoCellCultured | 0 |  |  | 200 | 15 | 340 | 85 |  | 1 | 1 | 1652 | FALSE
Hashemi et al; 2024 | 10.1016/j.mtcomm.2024.109777 | acellular | acellular | FALSE | 0 | 0 | 0 | 0 | 2 | 0 | 0 | 0 | 0 | 0 | 0 | 0 | 0 | 0 | 0 | 20 | 0 | 0 | 0 | 0 | 0 | 0 | 0 | 0 | 0 | 58 | 0 | 0 | 0 | 0 | 0 | 0 | 0 | 0 | 0 | 0 | 0 | 0 | 0 | 0 | 0 | 0 | 0 | 0 | 0 | 0 | 0 | 0 | 0 | 0 | 0 | 0 | 0 | 0 | 0 | 0 | 0 | 0 | 0 | 0 | 0 | 0 | 0 | 0 | 0 | 0 | 0 | 0 | 0 | 0 | 0 | 0 | 0 | 0 | 0 | 0 | 0 | 0 | 0 | 0 | 0 | 0 | 0 | 0 | 0 | 0 | 0 | 0 | 0 | 0 | 0 | 0 | 0 | 0 | 0 | 0 | 0 | 0 | 0 | 0 | 0 | 0 | 0 | 0 | 0 | 0 | 0 | 0 | 0 | 0 | 0 | 0 | 0 | 0 | 0 | 0 | 0 | 0 | 0 | 0 | 0 | 0 | 0 | 0 | 0 | 0 | 0 | 0 | 0 | 0 | NoCellCultured | 0 |  |  | 200 | 15 | 340 | 85 |  | 1 | 1 | 1653 | FALSE
Hashemi et al; 2024 | 10.1016/j.mtcomm.2024.109777 | acellular | acellular | FALSE | 0 | 0 | 0 | 0 | 4 | 0 | 0 | 0 | 0 | 0 | 0 | 0 | 0 | 0 | 0 | 22 | 0 | 0 | 0 | 0 | 0 | 0 | 0 | 0 | 0 | 56 | 0 | 0 | 0 | 0 | 0 | 0 | 0 | 0 | 0 | 0 | 0 | 0 | 0 | 0 | 0 | 0 | 0 | 0 | 0 | 0 | 0 | 0 | 0 | 0 | 0 | 0 | 0 | 0 | 0 | 0 | 0 | 0 | 0 | 0 | 0 | 0 | 0 | 0 | 0 | 0 | 0 | 0 | 0 | 0 | 0 | 0 | 0 | 0 | 0 | 0 | 0 | 0 | 0 | 0 | 0 | 0 | 0 | 0 | 0 | 0 | 0 | 0 | 0 | 0 | 0 | 0 | 0 | 0 | 0 | 0 | 0 | 0 | 0 | 0 | 0 | 0 | 0 | 0 | 0 | 0 | 0 | 0 | 0 | 0 | 0 | 0 | 0 | 0 | 0 | 0 | 0 | 0 | 0 | 0 | 0 | 0 | 0 | 0 | 0 | 0 | 0 | 0 | 0 | 0 | NoCellCultured | 0 |  |  | 200 | 15 | 340 | 80 |  | 1 | 1 | 1654 | FALSE
Hashemi et al; 2024 | 10.1016/j.mtcomm.2024.109777 | acellular | acellular | FALSE | 0 | 0 | 0 | 0 | 6 | 0 | 0 | 0 | 0 | 0 | 0 | 0 | 0 | 0 | 0 | 25 | 0 | 0 | 0 | 0 | 0 | 0 | 0 | 0 | 0 | 54 | 0 | 0 | 0 | 0 | 0 | 0 | 0 | 0 | 0 | 0 | 0 | 0 | 0 | 0 | 0 | 0 | 0 | 0 | 0 | 0 | 0 | 0 | 0 | 0 | 0 | 0 | 0 | 0 | 0 | 0 | 0 | 0 | 0 | 0 | 0 | 0 | 0 | 0 | 0 | 0 | 0 | 0 | 0 | 0 | 0 | 0 | 0 | 0 | 0 | 0 | 0 | 0 | 0 | 0 | 0 | 0 | 0 | 0 | 0 | 0 | 0 | 0 | 0 | 0 | 0 | 0 | 0 | 0 | 0 | 0 | 0 | 0 | 0 | 0 | 0 | 0 | 0 | 0 | 0 | 0 | 0 | 0 | 0 | 0 | 0 | 0 | 0 | 0 | 0 | 0 | 0 | 0 | 0 | 0 | 0 | 0 | 0 | 0 | 0 | 0 | 0 | 0 | 0 | 0 | NoCellCultured | 0 |  |  | 200 | 12 | 340 | 80 |  | 1 | 1 | 1655 | FALSE
Hashemi et al; 2024 | 10.1016/j.mtcomm.2024.109777 | acellular | acellular | FALSE | 0 | 0 | 0 | 0 | 8 | 0 | 0 | 0 | 0 | 0 | 0 | 0 | 0 | 0 | 0 | 27 | 0 | 0 | 0 | 0 | 0 | 0 | 0 | 0 | 0 | 52 | 0 | 0 | 0 | 0 | 0 | 0 | 0 | 0 | 0 | 0 | 0 | 0 | 0 | 0 | 0 | 0 | 0 | 0 | 0 | 0 | 0 | 0 | 0 | 0 | 0 | 0 | 0 | 0 | 0 | 0 | 0 | 0 | 0 | 0 | 0 | 0 | 0 | 0 | 0 | 0 | 0 | 0 | 0 | 0 | 0 | 0 | 0 | 0 | 0 | 0 | 0 | 0 | 0 | 0 | 0 | 0 | 0 | 0 | 0 | 0 | 0 | 0 | 0 | 0 | 0 | 0 | 0 | 0 | 0 | 0 | 0 | 0 | 0 | 0 | 0 | 0 | 0 | 0 | 0 | 0 | 0 | 0 | 0 | 0 | 0 | 0 | 0 | 0 | 0 | 0 | 0 | 0 | 0 | 0 | 0 | 0 | 0 | 0 | 0 | 0 | 0 | 0 | 0 | 0 | NoCellCultured | 0 |  |  | 200 | 12 | 340 | 80 |  | 1 | 1 | 1656 | FALSE
Hashemi et al; 2024 | 10.1016/j.mtcomm.2024.109777 | acellular | acellular | FALSE | 0 | 0 | 0 | 0 | 10 | 0 | 0 | 0 | 0 | 0 | 0 | 0 | 0 | 0 | 0 | 30 | 0 | 0 | 0 | 0 | 0 | 0 | 0 | 0 | 0 | 50 | 0 | 0 | 0 | 0 | 0 | 0 | 0 | 0 | 0 | 0 | 0 | 0 | 0 | 0 | 0 | 0 | 0 | 0 | 0 | 0 | 0 | 0 | 0 | 0 | 0 | 0 | 0 | 0 | 0 | 0 | 0 | 0 | 0 | 0 | 0 | 0 | 0 | 0 | 0 | 0 | 0 | 0 | 0 | 0 | 0 | 0 | 0 | 0 | 0 | 0 | 0 | 0 | 0 | 0 | 0 | 0 | 0 | 0 | 0 | 0 | 0 | 0 | 0 | 0 | 0 | 0 | 0 | 0 | 0 | 0 | 0 | 0 | 0 | 0 | 0 | 0 | 0 | 0 | 0 | 0 | 0 | 0 | 0 | 0 | 0 | 0 | 0 | 0 | 0 | 0 | 0 | 0 | 0 | 0 | 0 | 0 | 0 | 0 | 0 | 0 | 0 | 0 | 0 | 0 | NoCellCultured | 0 |  |  | 200 | 12 | 340 | 82 |  | 1 | 1 | 1657 | FALSE
Hashemi et al; 2024 | 10.1016/j.mtcomm.2024.109777 | acellular | acellular | FALSE | 0 | 0 | 0 | 0 | 12 | 0 | 0 | 0 | 0 | 0 | 0 | 0 | 0 | 0 | 0 | 33 | 0 | 0 | 0 | 0 | 0 | 0 | 0 | 0 | 0 | 48 | 0 | 0 | 0 | 0 | 0 | 0 | 0 | 0 | 0 | 0 | 0 | 0 | 0 | 0 | 0 | 0 | 0 | 0 | 0 | 0 | 0 | 0 | 0 | 0 | 0 | 0 | 0 | 0 | 0 | 0 | 0 | 0 | 0 | 0 | 0 | 0 | 0 | 0 | 0 | 0 | 0 | 0 | 0 | 0 | 0 | 0 | 0 | 0 | 0 | 0 | 0 | 0 | 0 | 0 | 0 | 0 | 0 | 0 | 0 | 0 | 0 | 0 | 0 | 0 | 0 | 0 | 0 | 0 | 0 | 0 | 0 | 0 | 0 | 0 | 0 | 0 | 0 | 0 | 0 | 0 | 0 | 0 | 0 | 0 | 0 | 0 | 0 | 0 | 0 | 0 | 0 | 0 | 0 | 0 | 0 | 0 | 0 | 0 | 0 | 0 | 0 | 0 | 0 | 0 | NoCellCultured | 0 |  |  | 200 | 12 | 340 | 80 |  | 1 | 1 | 1658 | FALSE
Hashemi et al; 2024 | 10.1016/j.mtcomm.2024.109777 | acellular | acellular | FALSE | 0 | 0 | 0 | 0 | 14 | 0 | 0 | 0 | 0 | 0 | 0 | 0 | 0 | 0 | 0 | 36 | 0 | 0 | 0 | 0 | 0 | 0 | 0 | 0 | 0 | 46 | 0 | 0 | 0 | 0 | 0 | 0 | 0 | 0 | 0 | 0 | 0 | 0 | 0 | 0 | 0 | 0 | 0 | 0 | 0 | 0 | 0 | 0 | 0 | 0 | 0 | 0 | 0 | 0 | 0 | 0 | 0 | 0 | 0 | 0 | 0 | 0 | 0 | 0 | 0 | 0 | 0 | 0 | 0 | 0 | 0 | 0 | 0 | 0 | 0 | 0 | 0 | 0 | 0 | 0 | 0 | 0 | 0 | 0 | 0 | 0 | 0 | 0 | 0 | 0 | 0 | 0 | 0 | 0 | 0 | 0 | 0 | 0 | 0 | 0 | 0 | 0 | 0 | 0 | 0 | 0 | 0 | 0 | 0 | 0 | 0 | 0 | 0 | 0 | 0 | 0 | 0 | 0 | 0 | 0 | 0 | 0 | 0 | 0 | 0 | 0 | 0 | 0 | 0 | 0 | NoCellCultured | 0 |  |  | 200 | 12 | 340 | 80 |  | 1 | 1 | 1659 | FALSE
Hashemi et al; 2024 | 10.1016/j.mtcomm.2024.109777 | acellular | acellular | FALSE | 0 | 0 | 0 | 0 | 16 | 0 | 0 | 0 | 0 | 0 | 0 | 0 | 0 | 0 | 0 | 40 | 0 | 0 | 0 | 0 | 0 | 0 | 0 | 0 | 0 | 44 | 0 | 0 | 0 | 0 | 0 | 0 | 0 | 0 | 0 | 0 | 0 | 0 | 0 | 0 | 0 | 0 | 0 | 0 | 0 | 0 | 0 | 0 | 0 | 0 | 0 | 0 | 0 | 0 | 0 | 0 | 0 | 0 | 0 | 0 | 0 | 0 | 0 | 0 | 0 | 0 | 0 | 0 | 0 | 0 | 0 | 0 | 0 | 0 | 0 | 0 | 0 | 0 | 0 | 0 | 0 | 0 | 0 | 0 | 0 | 0 | 0 | 0 | 0 | 0 | 0 | 0 | 0 | 0 | 0 | 0 | 0 | 0 | 0 | 0 | 0 | 0 | 0 | 0 | 0 | 0 | 0 | 0 | 0 | 0 | 0 | 0 | 0 | 0 | 0 | 0 | 0 | 0 | 0 | 0 | 0 | 0 | 0 | 0 | 0 | 0 | 0 | 0 | 0 | 0 | NoCellCultured | 0 |  |  | 200 | 12 | 340 | 75 |  | 1 | 1 | 1660 | FALSE
Hashemi et al; 2024 | 10.1016/j.mtcomm.2024.109777 | acellular | acellular | FALSE | 0 | 0 | 0 | 0 | 18 | 0 | 0 | 0 | 0 | 0 | 0 | 0 | 0 | 0 | 0 | 42 | 0 | 0 | 0 | 0 | 0 | 0 | 0 | 0 | 0 | 42 | 0 | 0 | 0 | 0 | 0 | 0 | 0 | 0 | 0 | 0 | 0 | 0 | 0 | 0 | 0 | 0 | 0 | 0 | 0 | 0 | 0 | 0 | 0 | 0 | 0 | 0 | 0 | 0 | 0 | 0 | 0 | 0 | 0 | 0 | 0 | 0 | 0 | 0 | 0 | 0 | 0 | 0 | 0 | 0 | 0 | 0 | 0 | 0 | 0 | 0 | 0 | 0 | 0 | 0 | 0 | 0 | 0 | 0 | 0 | 0 | 0 | 0 | 0 | 0 | 0 | 0 | 0 | 0 | 0 | 0 | 0 | 0 | 0 | 0 | 0 | 0 | 0 | 0 | 0 | 0 | 0 | 0 | 0 | 0 | 0 | 0 | 0 | 0 | 0 | 0 | 0 | 0 | 0 | 0 | 0 | 0 | 0 | 0 | 0 | 0 | 0 | 0 | 0 | 0 | NoCellCultured | 0 |  |  | 200 | 12 | 340 | 75 |  | 1 | 1 | 1661 | FALSE
Hashemi et al; 2024 | 10.1016/j.mtcomm.2024.109777 | acellular | acellular | FALSE | 0 | 0 | 0 | 0 | 28 | 0 | 0 | 0 | 0 | 0 | 0 | 0 | 0 | 0 | 0 | 48 | 0 | 0 | 0 | 0 | 0 | 0 | 0 | 0 | 0 | 40 | 0 | 0 | 0 | 0 | 0 | 0 | 0 | 0 | 0 | 0 | 0 | 0 | 0 | 0 | 0 | 0 | 0 | 0 | 0 | 0 | 0 | 0 | 0 | 0 | 0 | 0 | 0 | 0 | 0 | 0 | 0 | 0 | 0 | 0 | 0 | 0 | 0 | 0 | 0 | 0 | 0 | 0 | 0 | 0 | 0 | 0 | 0 | 0 | 0 | 0 | 0 | 0 | 0 | 0 | 0 | 0 | 0 | 0 | 0 | 0 | 0 | 0 | 0 | 0 | 0 | 0 | 0 | 0 | 0 | 0 | 0 | 0 | 0 | 0 | 0 | 0 | 0 | 0 | 0 | 0 | 0 | 0 | 0 | 0 | 0 | 0 | 0 | 0 | 0 | 0 | 0 | 0 | 0 | 0 | 0 | 0 | 0 | 0 | 0 | 0 | 0 | 0 | 0 | 0 | NoCellCultured | 0 |  |  | 200 | 12 | 340 | 75 |  | 1 | 1 | 1662 | FALSE
Hashemi et al; 2024 | 10.1016/j.mtcomm.2024.109777 | acellular | acellular | FALSE | 0 | 0 | 0 | 0 | 26 | 0 | 0 | 0 | 0 | 0 | 0 | 0 | 0 | 0 | 0 | 48 | 0 | 0 | 0 | 0 | 0 | 0 | 0 | 0 | 0 | 38 | 0 | 0 | 0 | 0 | 0 | 0 | 0 | 0 | 0 | 0 | 0 | 0 | 0 | 0 | 0 | 0 | 0 | 0 | 0 | 0 | 0 | 0 | 0 | 0 | 0 | 0 | 0 | 0 | 0 | 0 | 0 | 0 | 0 | 0 | 0 | 0 | 0 | 0 | 0 | 0 | 0 | 0 | 0 | 0 | 0 | 0 | 0 | 0 | 0 | 0 | 0 | 0 | 0 | 0 | 0 | 0 | 0 | 0 | 0 | 0 | 0 | 0 | 0 | 0 | 0 | 0 | 0 | 0 | 0 | 0 | 0 | 0 | 0 | 0 | 0 | 0 | 0 | 0 | 0 | 0 | 0 | 0 | 0 | 0 | 0 | 0 | 0 | 0 | 0 | 0 | 0 | 0 | 0 | 0 | 0 | 0 | 0 | 0 | 0 | 0 | 0 | 0 | 0 | 0 | NoCellCultured | 0 |  |  | 200 | 12 | 340 | 65 |  | 1 | 1 | 1663 | FALSE
Hashemi et al; 2024 | 10.1016/j.mtcomm.2024.109777 | acellular | acellular | FALSE | 0 | 0 | 0 | 0 | 24 | 0 | 0 | 0 | 0 | 0 | 0 | 0 | 0 | 0 | 0 | 50 | 0 | 0 | 0 | 0 | 0 | 0 | 0 | 0 | 0 | 36 | 0 | 0 | 0 | 0 | 0 | 0 | 0 | 0 | 0 | 0 | 0 | 0 | 0 | 0 | 0 | 0 | 0 | 0 | 0 | 0 | 0 | 0 | 0 | 0 | 0 | 0 | 0 | 0 | 0 | 0 | 0 | 0 | 0 | 0 | 0 | 0 | 0 | 0 | 0 | 0 | 0 | 0 | 0 | 0 | 0 | 0 | 0 | 0 | 0 | 0 | 0 | 0 | 0 | 0 | 0 | 0 | 0 | 0 | 0 | 0 | 0 | 0 | 0 | 0 | 0 | 0 | 0 | 0 | 0 | 0 | 0 | 0 | 0 | 0 | 0 | 0 | 0 | 0 | 0 | 0 | 0 | 0 | 0 | 0 | 0 | 0 | 0 | 0 | 0 | 0 | 0 | 0 | 0 | 0 | 0 | 0 | 0 | 0 | 0 | 0 | 0 | 0 | 0 | 0 | NoCellCultured | 0 |  |  | 200 | 12 | 340 | 65 |  | 1 | 1 | 1664 | FALSE
Hashemi et al; 2024 | 10.1016/j.mtcomm.2024.109777 | acellular | acellular | FALSE | 0 | 0 | 0 | 0 | 22 | 0 | 0 | 0 | 0 | 0 | 0 | 0 | 0 | 0 | 0 | 62 | 0 | 0 | 0 | 0 | 0 | 0 | 0 | 0 | 0 | 34 | 0 | 0 | 0 | 0 | 0 | 0 | 0 | 0 | 0 | 0 | 0 | 0 | 0 | 0 | 0 | 0 | 0 | 0 | 0 | 0 | 0 | 0 | 0 | 0 | 0 | 0 | 0 | 0 | 0 | 0 | 0 | 0 | 0 | 0 | 0 | 0 | 0 | 0 | 0 | 0 | 0 | 0 | 0 | 0 | 0 | 0 | 0 | 0 | 0 | 0 | 0 | 0 | 0 | 0 | 0 | 0 | 0 | 0 | 0 | 0 | 0 | 0 | 0 | 0 | 0 | 0 | 0 | 0 | 0 | 0 | 0 | 0 | 0 | 0 | 0 | 0 | 0 | 0 | 0 | 0 | 0 | 0 | 0 | 0 | 0 | 0 | 0 | 0 | 0 | 0 | 0 | 0 | 0 | 0 | 0 | 0 | 0 | 0 | 0 | 0 | 0 | 0 | 0 | 0 | NoCellCultured | 0 |  |  | 190 | 10 | 340 | 60 |  | 1 | 1 | 1665 | FALSE
Hashemi et al; 2024 | 10.1016/j.mtcomm.2024.109777 | acellular | acellular | FALSE | 0 | 0 | 0 | 0 | 22 | 0 | 0 | 0 | 0 | 0 | 0 | 0 | 0 | 0 | 0 | 60 | 0 | 0 | 0 | 0 | 0 | 0 | 0 | 0 | 0 | 32 | 0 | 0 | 0 | 0 | 0 | 0 | 0 | 0 | 0 | 0 | 0 | 0 | 0 | 0 | 0 | 0 | 0 | 0 | 0 | 0 | 0 | 0 | 0 | 0 | 0 | 0 | 0 | 0 | 0 | 0 | 0 | 0 | 0 | 0 | 0 | 0 | 0 | 0 | 0 | 0 | 0 | 0 | 0 | 0 | 0 | 0 | 0 | 0 | 0 | 0 | 0 | 0 | 0 | 0 | 0 | 0 | 0 | 0 | 0 | 0 | 0 | 0 | 0 | 0 | 0 | 0 | 0 | 0 | 0 | 0 | 0 | 0 | 0 | 0 | 0 | 0 | 0 | 0 | 0 | 0 | 0 | 0 | 0 | 0 | 0 | 0 | 0 | 0 | 0 | 0 | 0 | 0 | 0 | 0 | 0 | 0 | 0 | 0 | 0 | 0 | 0 | 0 | 0 | 0 | NoCellCultured | 0 |  |  | 190 | 10 | 340 | 55 |  | 1 | 1 | 1666 | FALSE
Hashemi et al; 2024 | 10.1016/j.mtcomm.2024.109777 | acellular | acellular | FALSE | 0 | 0 | 0 | 0 | 21 | 0 | 0 | 0 | 0 | 0 | 0 | 0 | 0 | 0 | 0 | 58 | 0 | 0 | 0 | 0 | 0 | 0 | 0 | 0 | 0 | 31 | 0 | 0 | 0 | 0 | 0 | 0 | 0 | 0 | 0 | 0 | 0 | 0 | 0 | 0 | 0 | 0 | 0 | 0 | 0 | 0 | 0 | 0 | 0 | 0 | 0 | 0 | 0 | 0 | 0 | 0 | 0 | 0 | 0 | 0 | 0 | 0 | 0 | 0 | 0 | 0 | 0 | 0 | 0 | 0 | 0 | 0 | 0 | 0 | 0 | 0 | 0 | 0 | 0 | 0 | 0 | 0 | 0 | 0 | 0 | 0 | 0 | 0 | 0 | 0 | 0 | 0 | 0 | 0 | 0 | 0 | 0 | 0 | 0 | 0 | 0 | 0 | 0 | 0 | 0 | 0 | 0 | 0 | 0 | 0 | 0 | 0 | 0 | 0 | 0 | 0 | 0 | 0 | 0 | 0 | 0 | 0 | 0 | 0 | 0 | 0 | 0 | 0 | 0 | 0 | NoCellCultured | 0 |  |  | 190 | 10 | 340 | 55 |  | 1 | 1 | 1667 | FALSE
Hashemi et al; 2024 | 10.1016/j.mtcomm.2024.109777 | acellular | acellular | FALSE | 0 | 0 | 0 | 0 | 20 | 0 | 0 | 0 | 0 | 0 | 0 | 0 | 0 | 0 | 0 | 56 | 0 | 0 | 0 | 0 | 0 | 0 | 0 | 0 | 0 | 30 | 0 | 0 | 0 | 0 | 0 | 0 | 0 | 0 | 0 | 0 | 0 | 0 | 0 | 0 | 0 | 0 | 0 | 0 | 0 | 0 | 0 | 0 | 0 | 0 | 0 | 0 | 0 | 0 | 0 | 0 | 0 | 0 | 0 | 0 | 0 | 0 | 0 | 0 | 0 | 0 | 0 | 0 | 0 | 0 | 0 | 0 | 0 | 0 | 0 | 0 | 0 | 0 | 0 | 0 | 0 | 0 | 0 | 0 | 0 | 0 | 0 | 0 | 0 | 0 | 0 | 0 | 0 | 0 | 0 | 0 | 0 | 0 | 0 | 0 | 0 | 0 | 0 | 0 | 0 | 0 | 0 | 0 | 0 | 0 | 0 | 0 | 0 | 0 | 0 | 0 | 0 | 0 | 0 | 0 | 0 | 0 | 0 | 0 | 0 | 0 | 0 | 0 | 0 | 0 | NoCellCultured | 0 |  |  | 180 | 10 | 340 | 55 |  | 1 | 1 | 1668 | FALSE
Hashemi et al; 2024 | 10.1016/j.mtcomm.2024.109777 | acellular | acellular | FALSE | 0 | 0 | 0 | 0 | 20 | 0 | 0 | 0 | 0 | 0 | 0 | 0 | 0 | 0 | 0 | 55 | 0 | 0 | 0 | 0 | 0 | 0 | 0 | 0 | 0 | 30 | 0 | 0 | 0 | 0 | 0 | 0 | 0 | 0 | 0 | 0 | 0 | 0 | 0 | 0 | 0 | 0 | 0 | 0 | 0 | 0 | 0 | 0 | 0 | 0 | 0 | 0 | 0 | 0 | 0 | 0 | 0 | 0 | 0 | 0 | 0 | 0 | 0 | 0 | 0 | 0 | 0 | 0 | 0 | 0 | 0 | 0 | 0 | 0 | 0 | 0 | 0 | 0 | 0 | 0 | 0 | 0 | 0 | 0 | 0 | 0 | 0 | 0 | 0 | 0 | 0 | 0 | 0 | 0 | 0 | 0 | 0 | 0 | 0 | 0 | 0 | 0 | 0 | 0 | 0 | 0 | 0 | 0 | 0 | 0 | 0 | 0 | 0 | 0 | 0 | 0 | 0 | 0 | 0 | 0 | 0 | 0 | 0 | 0 | 0 | 0 | 0 | 0 | 0 | 0 | NoCellCultured | 0 |  |  | 165 | 10 | 340 | 50 |  | 3 | 1 | 1669 | FALSE
Hashemi et al; 2024 | 10.1016/j.mtcomm.2024.109777 | acellular | acellular | FALSE | 0 | 0 | 0 | 0 | 19 | 0 | 0 | 0 | 0 | 0 | 0 | 0 | 0 | 0 | 0 | 55 | 0 | 0 | 0 | 0 | 0 | 0 | 0 | 0 | 0 | 29 | 0 | 0 | 0 | 0 | 0 | 0 | 0 | 0 | 0 | 0 | 0 | 0 | 0 | 0 | 0 | 0 | 0 | 0 | 0 | 0 | 0 | 0 | 0 | 0 | 0 | 0 | 0 | 0 | 0 | 0 | 0 | 0 | 0 | 0 | 0 | 0 | 0 | 0 | 0 | 0 | 0 | 0 | 0 | 0 | 0 | 0 | 0 | 0 | 0 | 0 | 0 | 0 | 0 | 0 | 0 | 0 | 0 | 0 | 0 | 0 | 0 | 0 | 0 | 0 | 0 | 0 | 0 | 0 | 0 | 0 | 0 | 0 | 0 | 0 | 0 | 0 | 0 | 0 | 0 | 0 | 0 | 0 | 0 | 0 | 0 | 0 | 0 | 0 | 0 | 0 | 0 | 0 | 0 | 0 | 0 | 0 | 0 | 0 | 0 | 0 | 0 | 0 | 0 | 0 | NoCellCultured | 0 |  |  | 150 | 10 | 340 | 50 |  | 3 | 1 | 1670 | FALSE
Hashemi et al; 2024 | 10.1016/j.mtcomm.2024.109777 | acellular | acellular | FALSE | 0 | 0 | 0 | 0 | 22 | 0 | 0 | 0 | 0 | 0 | 0 | 0 | 0 | 0 | 0 | 57 | 0 | 0 | 0 | 0 | 0 | 0 | 0 | 0 | 0 | 27 | 0 | 0 | 0 | 0 | 0 | 0 | 0 | 0 | 0 | 0 | 0 | 0 | 0 | 0 | 0 | 0 | 0 | 0 | 0 | 0 | 0 | 0 | 0 | 0 | 0 | 0 | 0 | 0 | 0 | 0 | 0 | 0 | 0 | 0 | 0 | 0 | 0 | 0 | 0 | 0 | 0 | 0 | 0 | 0 | 0 | 0 | 0 | 0 | 0 | 0 | 0 | 0 | 0 | 0 | 0 | 0 | 0 | 0 | 0 | 0 | 0 | 0 | 0 | 0 | 0 | 0 | 0 | 0 | 0 | 0 | 0 | 0 | 0 | 0 | 0 | 0 | 0 | 0 | 0 | 0 | 0 | 0 | 0 | 0 | 0 | 0 | 0 | 0 | 0 | 0 | 0 | 0 | 0 | 0 | 0 | 0 | 0 | 0 | 0 | 0 | 0 | 0 | 0 | 0 | NoCellCultured | 0 |  |  | 160 | 10 | 340 | 30 |  | 2 | 1 | 1671 | FALSE
Hashemi et al; 2024 | 10.1016/j.mtcomm.2024.109777 | acellular | acellular | FALSE | 0 | 0 | 0 | 0 | 22 | 0 | 0 | 0 | 0 | 0 | 0 | 0 | 0 | 0 | 0 | 61 | 0 | 0 | 0 | 0 | 0 | 0 | 0 | 0 | 0 | 25 | 0 | 0 | 0 | 0 | 0 | 0 | 0 | 0 | 0 | 0 | 0 | 0 | 0 | 0 | 0 | 0 | 0 | 0 | 0 | 0 | 0 | 0 | 0 | 0 | 0 | 0 | 0 | 0 | 0 | 0 | 0 | 0 | 0 | 0 | 0 | 0 | 0 | 0 | 0 | 0 | 0 | 0 | 0 | 0 | 0 | 0 | 0 | 0 | 0 | 0 | 0 | 0 | 0 | 0 | 0 | 0 | 0 | 0 | 0 | 0 | 0 | 0 | 0 | 0 | 0 | 0 | 0 | 0 | 0 | 0 | 0 | 0 | 0 | 0 | 0 | 0 | 0 | 0 | 0 | 0 | 0 | 0 | 0 | 0 | 0 | 0 | 0 | 0 | 0 | 0 | 0 | 0 | 0 | 0 | 0 | 0 | 0 | 0 | 0 | 0 | 0 | 0 | 0 | 0 | NoCellCultured | 0 |  |  | 165 | 10 | 340 | 25 |  | 2 | 1 | 1672 | FALSE
Hashemi et al; 2024 | 10.1016/j.mtcomm.2024.109777 | acellular | acellular | FALSE | 0 | 0 | 0 | 0 | 18 | 0 | 0 | 0 | 0 | 0 | 0 | 0 | 0 | 0 | 0 | 62 | 0 | 0 | 0 | 0 | 0 | 0 | 0 | 0 | 0 | 26 | 0 | 0 | 0 | 0 | 0 | 0 | 0 | 0 | 0 | 0 | 0 | 0 | 0 | 0 | 0 | 0 | 0 | 0 | 0 | 0 | 0 | 0 | 0 | 0 | 0 | 0 | 0 | 0 | 0 | 0 | 0 | 0 | 0 | 0 | 0 | 0 | 0 | 0 | 0 | 0 | 0 | 0 | 0 | 0 | 0 | 0 | 0 | 0 | 0 | 0 | 0 | 0 | 0 | 0 | 0 | 0 | 0 | 0 | 0 | 0 | 0 | 0 | 0 | 0 | 0 | 0 | 0 | 0 | 0 | 0 | 0 | 0 | 0 | 0 | 0 | 0 | 0 | 0 | 0 | 0 | 0 | 0 | 0 | 0 | 0 | 0 | 0 | 0 | 0 | 0 | 0 | 0 | 0 | 0 | 0 | 0 | 0 | 0 | 0 | 0 | 0 | 0 | 0 | 0 | NoCellCultured | 0 |  |  | 165 | 10 | 340 | 25 |  | 2 | 1 | 1673 | FALSE
Hashemi et al; 2024 | 10.1016/j.mtcomm.2024.109777 | acellular | acellular | FALSE | 0 | 0 | 0 | 0 | 20 | 0 | 0 | 0 | 0 | 0 | 0 | 0 | 0 | 0 | 0 | 53 | 0 | 0 | 0 | 0 | 0 | 0 | 0 | 0 | 0 | 27 | 0 | 0 | 0 | 0 | 0 | 0 | 0 | 0 | 0 | 0 | 0 | 0 | 0 | 0 | 0 | 0 | 0 | 0 | 0 | 0 | 0 | 0 | 0 | 0 | 0 | 0 | 0 | 0 | 0 | 0 | 0 | 0 | 0 | 0 | 0 | 0 | 0 | 0 | 0 | 0 | 0 | 0 | 0 | 0 | 0 | 0 | 0 | 0 | 0 | 0 | 0 | 0 | 0 | 0 | 0 | 0 | 0 | 0 | 0 | 0 | 0 | 0 | 0 | 0 | 0 | 0 | 0 | 0 | 0 | 0 | 0 | 0 | 0 | 0 | 0 | 0 | 0 | 0 | 0 | 0 | 0 | 0 | 0 | 0 | 0 | 0 | 0 | 0 | 0 | 0 | 0 | 0 | 0 | 0 | 0 | 0 | 0 | 0 | 0 | 0 | 0 | 0 | 0 | 0 | NoCellCultured | 0 |  |  | 150 | 10 | 340 | 50 |  | 3 | 1 | 1674 | FALSE
Zou, et al. 2020 | 10.1016/j.msec.2019.110205 | vascular | vascular | FALSE | 20 | 0 | 0 | 0 | 0 | 0 | 0 | 0 | 0 | 0 | 0 | 0 | 0 | 0 | 0 | 0 | 0 | 0 | 0 | 0 | 0 | 0 | 0 | 0 | 0 | 12 | 0 | 0 | 0 | 0 | 0 | 0 | 0 | 0 | 0 | 0 | 0 | 0 | 0 | 0 | 0 | 0 | 0 | 0 | 0 | 0 | 0 | 0 | 0 | 0 | 0 | 0 | 0 | 0 | 0 | 0 | 0 | 0 | 0 | 0 | 0 | 0 | 0 | 0 | 0 | 0 | 0 | 20 | 0 | 0 | 0 | 0 | 0 | 0 | 0 | 0 | 0 | 0 | 0 | 0 | 0 | 0 | 0 | 0 | 0 | 0 | 0 | 0 | 0 | 0 | 0 | 0 | 0 | 0 | 0 | 0 | 0 | 0 | 0 | 0 | 0 | 0 | 0 | 0 | 0 | 0 | 0 | 0 | 0 | 0 | 0 | 0 | 0 | 0 | 0 | 0 | 0 | 0 | 0 | 0 | 0 | 0 | 0 | 0 | 0 | 0 | 0 | 0 | 0 | 0 | HUVECs/H9C2 | 4 | 900 |  |  | 70 | 400 | 170 | 37 | 2 | 1 | 1675 | FALSE
Zou, et al. 2020 | 10.1016/j.msec.2019.110205 | vascular | vascular | FALSE | 20 | 0 | 0 | 0 | 0 | 0 | 0 | 0 | 0 | 0 | 0 | 0 | 0 | 0 | 0 | 0 | 0 | 0 | 0 | 0 | 0 | 0 | 0 | 0 | 0 | 18 | 0 | 0 | 0 | 0 | 0 | 0 | 0 | 0 | 0 | 0 | 0 | 0 | 0 | 0 | 0 | 0 | 0 | 0 | 0 | 0 | 0 | 0 | 0 | 0 | 0 | 0 | 0 | 0 | 0 | 0 | 0 | 0 | 0 | 0 | 0 | 0 | 0 | 0 | 0 | 0 | 0 | 20 | 0 | 0 | 0 | 0 | 0 | 0 | 0 | 0 | 0 | 0 | 0 | 0 | 0 | 0 | 0 | 0 | 0 | 0 | 0 | 0 | 0 | 0 | 0 | 0 | 0 | 0 | 0 | 0 | 0 | 0 | 0 | 0 | 0 | 0 | 0 | 0 | 0 | 0 | 0 | 0 | 0 | 0 | 0 | 0 | 0 | 0 | 0 | 0 | 0 | 0 | 0 | 0 | 0 | 0 | 0 | 0 | 0 | 0 | 0 | 0 | 0 | 0 | HUVECs/H9C2 | 4 | 900 |  |  | 70 | 400 | 180 | 37 | 3 | 5 | 1676 | FALSE
Zou, et al. 2020 | 10.1016/j.msec.2019.110205 | vascular | vascular | FALSE | 20 | 0 | 0 | 0 | 0 | 0 | 0 | 0 | 0 | 0 | 0 | 0 | 0 | 0 | 0 | 0 | 0 | 0 | 0 | 0 | 0 | 0 | 0 | 0 | 0 | 24 | 0 | 0 | 0 | 0 | 0 | 0 | 0 | 0 | 0 | 0 | 0 | 0 | 0 | 0 | 0 | 0 | 0 | 0 | 0 | 0 | 0 | 0 | 0 | 0 | 0 | 0 | 0 | 0 | 0 | 0 | 0 | 0 | 0 | 0 | 0 | 0 | 0 | 0 | 0 | 0 | 0 | 20 | 0 | 0 | 0 | 0 | 0 | 0 | 0 | 0 | 0 | 0 | 0 | 0 | 0 | 0 | 0 | 0 | 0 | 0 | 0 | 0 | 0 | 0 | 0 | 0 | 0 | 0 | 0 | 0 | 0 | 0 | 0 | 0 | 0 | 0 | 0 | 0 | 0 | 0 | 0 | 0 | 0 | 0 | 0 | 0 | 0 | 0 | 0 | 0 | 0 | 0 | 0 | 0 | 0 | 0 | 0 | 0 | 0 | 0 | 0 | 0 | 0 | 0 | HUVECs/H9C2 | 4 | 900 |  |  | 70 | 400 | 190 | 37 | 2 | 1 | 1677 | FALSE
Wang et al. 2018 | 10.1021/acsbiomaterials.9b00505 | cardiac | cardiac | FALSE | 0 | 0 | 0 | 0 | 0 | 0 | 0 | 0 | 0 | 0 | 0 | 0 | 1.66 | 0 | 0 | 0 | 0 | 0 | 0 | 0 | 0 | 0 | 0 | 0 | 0 | 0 | 0 | 0 | 80 | 0 | 0 | 0 | 0 | 0 | 0 | 0 | 0 | 0 | 0 | 0 | 0 | 0 | 0 | 0 | 0 | 0 | 0 | 0 | 0 | 0 | 0 | 0 | 0 | 0 | 0 | 0 | 0 | 0 | 0 | 0 | 15 | 5 | 0 | 0 | 0 | 0 | 0 | 0 | 0 | 0 | 0 | 0 | 0 | 0 | 0 | 0 | 0 | 0 | 0 | 0 | 0 | 0 | 0 | 0 | 0 | 0 | 0 | 0 | 0 | 0 | 0 | 0 | 0 | 0 | 0 | 0 | 0 | 0 | 0 | 0 | 0 | 0 | 0 | 0 | 0 | 0 | 0 | 0 | 0 | 0 | 0 | 0 | 0 | 0 | 0 | 0 | 0 | 0 | 0 | 0 | 0 | 0 | 0 | 0 | 0 | 0 | 0 | 0 | 0 | 0 | NoCellCultured | 0 | 1200 | 150 | 21.5 |  |  |  |  | 2 | 1 | 1678 | FALSE
Wang et al. 2018 | 10.1021/acsbiomaterials.9b00505 | cardiac | cardiac | FALSE | 0 | 0 | 0 | 0 | 0 | 0 | 0 | 0 | 0 | 0 | 0 | 0 | 1.66 | 0 | 0 | 0 | 0 | 0 | 0 | 0 | 0 | 0 | 0 | 0 | 0 | 0 | 0 | 0 | 80 | 0 | 0 | 0 | 0 | 0 | 0 | 0 | 0 | 0 | 0 | 0 | 0 | 0 | 0 | 0 | 0 | 0 | 0 | 0 | 0 | 0 | 0 | 0 | 0 | 0 | 0 | 0 | 0 | 0 | 0 | 0 | 10 | 5 | 0 | 0 | 0 | 0 | 0 | 0 | 0 | 0 | 0 | 0 | 0 | 0 | 0 | 0 | 0 | 0 | 0 | 0 | 0 | 0 | 0 | 0 | 0 | 0 | 0 | 0 | 0 | 0 | 0 | 0 | 0 | 0 | 0 | 0 | 0 | 0 | 0 | 0 | 0 | 0 | 0 | 0 | 0 | 0 | 0 | 0 | 0 | 0 | 0 | 0 | 0 | 0 | 0 | 0 | 0 | 0 | 0 | 0 | 0 | 0 | 0 | 0 | 0 | 0 | 0 | 0 | 0 | 0 | NoCellCultured | 0 | 1200 | 150 | 21.5 |  |  |  |  | 2 | 1 | 1679 | FALSE
Wang et al. 2018 | 10.1021/acsbiomaterials.9b00505 | cardiac | cardiac | FALSE | 0 | 0 | 0 | 0 | 0 | 0 | 0 | 0 | 0 | 0 | 0 | 0 | 1.66 | 0 | 0 | 0 | 0 | 0 | 0 | 0 | 0 | 0 | 0 | 0 | 0 | 0 | 0 | 0 | 80 | 0 | 0 | 0 | 0 | 0 | 0 | 0 | 0 | 0 | 0 | 0 | 0 | 0 | 0 | 0 | 0 | 0 | 0 | 0 | 0 | 0 | 0 | 0 | 0 | 0 | 0 | 0 | 0 | 0 | 0 | 0 | 15.5 | 1 | 0 | 0 | 0 | 0 | 0 | 0 | 0 | 0 | 0 | 0 | 0 | 0 | 0 | 0 | 0 | 0 | 0 | 0 | 0 | 0 | 0 | 0 | 0 | 0 | 0 | 0 | 0 | 0 | 0 | 0 | 0 | 0 | 0 | 0 | 0 | 0 | 0 | 0 | 0 | 0 | 0 | 0 | 0 | 0 | 0 | 0 | 0 | 0 | 0 | 0 | 0 | 0 | 0 | 0 | 0 | 0 | 0 | 0 | 0 | 0 | 0 | 0 | 0 | 0 | 0 | 0 | 0 | 0 | NoCellCultured | 0 | 1200 | 150 | 21.5 |  |  |  |  | 3 | 1 | 1680 | FALSE
Wang et al. 2018 | 10.1021/acsbiomaterials.9b00505 | cardiac | cardiac | FALSE | 0 | 0 | 0 | 0 | 0 | 0 | 0 | 0 | 0 | 0 | 0 | 0 | 1.66 | 0 | 0 | 0 | 0 | 0 | 0 | 0 | 0 | 0 | 0 | 0 | 0 | 0 | 0 | 0 | 80 | 0 | 0 | 0 | 0 | 0 | 0 | 0 | 0 | 0 | 0 | 0 | 0 | 0 | 0 | 0 | 0 | 0 | 0 | 0 | 0 | 0 | 0 | 0 | 0 | 0 | 0 | 0 | 0 | 0 | 0 | 0 | 15 | 0 | 0 | 0 | 0 | 0 | 0 | 0 | 0 | 0 | 0 | 0 | 0 | 0 | 0 | 0 | 0 | 0 | 0 | 0 | 0 | 0 | 0 | 0 | 0 | 0 | 0 | 0 | 0 | 0 | 0 | 0 | 0 | 0 | 0 | 0 | 0 | 0 | 0 | 0 | 0 | 0 | 0 | 0 | 0 | 0 | 0 | 0 | 0 | 0 | 0 | 0 | 0 | 0 | 0 | 0 | 0 | 0 | 0 | 0 | 0 | 0 | 0 | 0 | 0 | 0 | 0 | 0 | 0 | 0 | Human CM /adult human fibroblasts | 0.01 | 1200 | 150 | 21.5 |  |  |  |  | 3 | 5 | 1681 | FALSE
Wang et al. 2018 | 10.1021/acsbiomaterials.9b00505 | cardiac | cardiac | FALSE | 0 | 0 | 0 | 0 | 0 | 0 | 0 | 0 | 0 | 0 | 0 | 0 | 1.66 | 0 | 0 | 0 | 0 | 0 | 0 | 0 | 0 | 0 | 0 | 0 | 0 | 0 | 0 | 0 | 0 | 0 | 0 | 0 | 0 | 0 | 0 | 0 | 0 | 0 | 0 | 0 | 0 | 0 | 0 | 0 | 0 | 0 | 0 | 0 | 0 | 0 | 0 | 0 | 0 | 0 | 0 | 0 | 0 | 0 | 0 | 0 | 15 | 0 | 0 | 0 | 0 | 0 | 0 | 0 | 0 | 0 | 0 | 0 | 0 | 0 | 0 | 0 | 0 | 0 | 0 | 0 | 0 | 0 | 0 | 0 | 0 | 0 | 0 | 0 | 10 | 0 | 0 | 0 | 0 | 0 | 0 | 0 | 0 | 0 | 0 | 0 | 0 | 0 | 0 | 0 | 0 | 0 | 0 | 0 | 0 | 0 | 0 | 0 | 0 | 0 | 0 | 0 | 0 | 0 | 0 | 0 | 0 | 0 | 0 | 0 | 0 | 0 | 0 | 0 | 0 | 0 | Human CM /adult human fibroblasts | 0.2 | [7 empty] | 3 | 4 | 1682 | FALSE
Wang et al. 2018 | 10.1021/acsbiomaterials.9b00505 | cardiac | cardiac | FALSE | 0 | 0 | 0 | 0 | 3 | 0 | 0 | 0 | 0 | 0 | 0 | 0 | 20 | 0 | 0 | 0 | 0 | 0 | 0 | 0 | 0 | 0 | 0 | 0 | 0 | 0 | 0 | 0 | 0 | 0 | 0 | 0 | 0 | 0 | 0 | 0 | 0 | 0 | 0 | 0 | 0 | 0 | 0 | 0 | 0 | 0 | 0 | 0 | 0 | 0 | 0 | 0 | 0 | 0 | 0 | 0 | 0 | 0 | 0 | 0 | 0 | 0 | 0 | 0 | 0 | 0 | 0 | 0 | 0 | 0 | 0 | 0 | 0 | 0 | 0 | 0 | 0 | 0 | 0 | 0 | 0 | 0 | 0 | 0 | 0 | 0 | 0 | 0 | 0 | 0 | 0 | 0 | 0 | 0 | 0 | 0 | 0 | 0 | 0 | 0 | 0 | 0 | 0 | 0 | 0 | 0 | 0 | 0 | 0 | 0 | 0 | 0 | 0 | 0 | 0 | 0 | 0 | 0 | 0 | 0 | 0 | 0 | 0 | 0 | 0 | 0 | 0 | 0 | 0 | 0 | rat ventricular cardiomyocytes | 10 |  | 180 | 100 | 1.6 | 200 |  |  | 3 | 5 | 1683 | FALSE
Jang, et al. 2016 | 10.1016/j.actbio.2016.01.013 | cardiac | cardiac | FALSE | 0 | 0 | 0 | 0 | 0 | 0 | 0 | 0 | 0 | 0 | 0 | 0 | 0 | 0 | 0 | 0 | 0 | 0 | 0 | 0 | 0 | 0 | 0 | 0 | 0 | 0 | 0 | 0 | 0 | 0 | 0 | 0 | 0 | 0 | 0 | 0 | 0 | 0 | 0 | 0 | 0 | 0 | 0 | 0 | 0 | 0 | 0 | 0 | 0 | 0 | 0 | 0 | 0 | 0 | 0 | 0 | 0 | 0 | 0 | 2 | 0 | 0 | 0 | 0 | 0 | 0 | 0 | 0 | 0 | 0 | 0 | 0 | 0 | 0 | 0 | 0 | 0 | 0 | 0 | 0 | 0 | 0 | 0 | 0 | 0 | 0 | 0 | 0 | 0 | 0 | 0 | 0 | 0 | 0 | 0 | 0 | 0 | 0 | 0 | 0 | 0 | 0 | 0 | 0 | 0 | 0 | 0 | 0 | 0 | 0 | 0 | 0 | 0 | 0 | 0 | 0 | 0 | 0 | 0 | 0 | 0 | 0 | 0 | 0 | 0 | 0 | 0 | 0 | 0 | 0 | Cardiac progenitor cells | 5 | 1800 | [6 empty] | 2 | 4 | 1684 | FALSE
Jang, et al. 2016 | 10.1016/j.actbio.2016.01.013 | cardiac | cardiac | FALSE | 0 | 0 | 0 | 0 | 0 | 0 | 0 | 0 | 0 | 0 | 0 | 0 | 0 | 0 | 0 | 0 | 0 | 0 | 0 | 0 | 0 | 0 | 0 | 0 | 0 | 0 | 0 | 0 | 0 | 0 | 0 | 0 | 0 | 0 | 0 | 0 | 0 | 0 | 0 | 0 | 0 | 0 | 0 | 0 | 0 | 0 | 0 | 0 | 0 | 0 | 0 | 0 | 0 | 0 | 0 | 0 | 0 | 0 | 0 | 2 | 0 | 0 | 0.02 | 0 | 0 | 0 | 0 | 0 | 0 | 0 | 0 | 0 | 0 | 0 | 0 | 0 | 0 | 0 | 0 | 0 | 0 | 0 | 0 | 0 | 0 | 0 | 0 | 0 | 0 | 0 | 0 | 0 | 0 | 0 | 0 | 0 | 0 | 0 | 0 | 0 | 0 | 0 | 0 | 0 | 0 | 0 | 0 | 0 | 0 | 0 | 0 | 0 | 0 | 0 | 0 | 0 | 0 | 0 | 0 | 0 | 0 | 0 | 0 | 0 | 0 | 0 | 0 | 0 | 0 | 0 | Cardiac progenitor cells | 5 | 1800 | [6 empty] | 3 | 5 | 1685 | FALSE
Jang, et al. 2016 | 10.1016/j.actbio.2016.01.013 | cardiac | cardiac | FALSE | 0 | 0 | 0 | 0 | 0 | 0 | 0 | 0 | 0 | 0 | 0 | 0 | 0 | 0 | 0 | 0 | 0 | 0 | 0 | 0 | 0 | 0 | 0 | 0 | 0 | 0 | 0 | 0 | 0 | 0 | 0 | 0 | 0 | 0 | 0 | 0 | 0 | 0 | 0 | 0 | 0 | 0 | 0 | 0 | 0 | 0 | 0 | 0 | 0 | 0 | 0 | 0 | 0 | 0 | 0 | 0 | 0 | 0 | 0 | 2 | 0 | 0 | 0.1 | 0 | 0 | 0 | 0 | 0 | 0 | 0 | 0 | 0 | 0 | 0 | 0 | 0 | 0 | 0 | 0 | 0 | 0 | 0 | 0 | 0 | 0 | 0 | 0 | 0 | 0 | 0 | 0 | 0 | 0 | 0 | 0 | 0 | 0 | 0 | 0 | 0 | 0 | 0 | 0 | 0 | 0 | 0 | 0 | 0 | 0 | 0 | 0 | 0 | 0 | 0 | 0 | 0 | 0 | 0 | 0 | 0 | 0 | 0 | 0 | 0 | 0 | 0 | 0 | 0 | 0 | 0 | Cardiac progenitor cells | 5 | 1800 | [6 empty] | 2 | 3 | 1686 | FALSE
Jang, et al. 2016 | 10.1016/j.actbio.2016.01.013 | cardiac | cardiac | FALSE | 0 | 0 | 0 | 0 | 0 | 0 | 0 | 0 | 0 | 0 | 0 | 0 | 0 | 0 | 0 | 0 | 0 | 0 | 0 | 0 | 0 | 0 | 0 | 0 | 0 | 0 | 0 | 0 | 0 | 0 | 0 | 0 | 0 | 0 | 0 | 0 | 0 | 0 | 0 | 0 | 0 | 0 | 0 | 0 | 0 | 0 | 0 | 0 | 0 | 0 | 0 | 0 | 0 | 0 | 0 | 0 | 0 | 0 | 0 | 3 | 0 | 0 | 0 | 0 | 0 | 0 | 0 | 0 | 0 | 0 | 0 | 0 | 0 | 0 | 0 | 0 | 0 | 0 | 0 | 0 | 0 | 0 | 0 | 0 | 0 | 0 | 0 | 0 | 0 | 0 | 0 | 0 | 0 | 0 | 0 | 0 | 0 | 0 | 0 | 0 | 0 | 0 | 0 | 0 | 0 | 0 | 0 | 0 | 0 | 0 | 0 | 0 | 0 | 0 | 0 | 0 | 0 | 0 | 0 | 0 | 0 | 0 | 0 | 0 | 0 | 0 | 0 | 0 | 0 | 0 | Cardiac progenitor cells | 5 | 1800 | [6 empty] | 3 | 1 | 1687 | FALSE
Jang, et al. 2016 | 10.1016/j.actbio.2016.01.013 | cardiac | cardiac | FALSE | 0 | 0 | 0 | 0 | 0 | 0 | 0 | 0 | 0 | 0 | 0 | 0 | 0 | 0 | 0 | 0 | 0 | 0 | 0 | 0 | 0 | 0 | 0 | 0 | 0 | 0 | 0 | 0 | 0 | 0 | 0 | 0 | 0 | 0 | 0 | 0 | 0 | 0 | 0 | 0 | 0 | 0 | 0 | 0 | 0 | 0 | 0 | 0 | 0 | 0 | 0 | 0 | 0 | 0 | 0 | 0 | 0 | 0 | 0 | 2 | 0 | 0 | 0.02 | 0 | 0 | 0 | 0 | 0 | 0 | 0 | 0 | 0 | 0 | 0 | 0 | 0 | 0 | 0 | 0 | 0 | 0 | 0 | 0 | 0 | 0 | 0 | 0 | 0 | 0 | 0 | 0 | 0 | 0 | 0 | 0 | 0 | 0 | 0 | 0 | 0 | 0 | 0 | 0 | 0 | 0 | 0 | 0 | 0 | 0 | 0 | 0 | 0 | 0 | 0 | 0 | 0 | 0 | 0 | 0 | 0 | 0 | 0 | 0 | 0 | 0 | 0 | 0 | 0 | 0 | 0 | Cardiac progenitor cells | 5 | 1800 |  |  | 100 | 260 |  |  | 3 | 5 | 1688 | FALSE
Jang, et al. 2016 | 10.1016/j.actbio.2016.01.013 | cardiac | cardiac | FALSE | 0 | 0 | 0 | 0 | 0 | 0 | 0 | 0 | 0 | 0 | 0 | 0 | 0 | 0 | 0 | 0 | 0 | 0 | 0 | 0 | 0 | 0 | 0 | 0 | 0 | 0 | 0 | 0 | 0 | 0 | 0 | 0 | 0 | 0 | 0 | 0 | 0 | 0 | 0 | 0 | 0 | 0 | 0 | 0 | 0 | 0 | 0 | 0 | 0 | 0 | 0 | 0 | 0 | 0 | 0 | 0 | 0 | 0 | 0 | 2 | 0 | 0 | 0.02 | 0 | 0 | 0 | 0 | 0 | 0 | 0 | 0 | 0 | 0 | 0 | 0 | 0 | 0 | 0 | 0 | 0 | 0 | 0 | 0 | 0 | 0 | 0 | 0 | 0 | 0 | 0 | 0 | 0 | 0 | 0 | 0 | 0 | 0 | 0 | 0 | 0 | 0 | 0 | 0 | 0 | 0 | 0 | 0 | 0 | 0 | 0 | 0 | 0 | 0 | 0 | 0 | 0 | 0 | 0 | 0 | 0 | 0 | 0 | 0 | 0 | 0 | 0 | 0 | 0 | 0 | 0 | Cardiac progenitor cells | 5 | 1800 |  |  | 300 | 260 |  |  | 3 | 5 | 1689 | FALSE
Jang, et al. 2016 | 10.1016/j.actbio.2016.01.013 | cardiac | cardiac | FALSE | 0 | 0 | 0 | 0 | 0 | 0 | 0 | 0 | 0 | 0 | 0 | 0 | 0 | 0 | 0 | 0 | 0 | 0 | 0 | 0 | 0 | 0 | 0 | 0 | 0 | 0 | 0 | 0 | 0 | 0 | 0 | 0 | 0 | 0 | 0 | 0 | 0 | 0 | 0 | 0 | 0 | 0 | 0 | 0 | 0 | 0 | 0 | 0 | 0 | 0 | 0 | 0 | 0 | 0 | 0 | 0 | 0 | 0 | 0 | 2 | 0 | 0 | 0.02 | 0 | 0 | 0 | 0 | 0 | 0 | 0 | 0 | 0 | 0 | 0 | 0 | 0 | 0 | 0 | 0 | 0 | 0 | 0 | 0 | 0 | 0 | 0 | 0 | 0 | 0 | 0 | 0 | 0 | 0 | 0 | 0 | 0 | 0 | 0 | 0 | 0 | 0 | 0 | 0 | 0 | 0 | 0 | 0 | 0 | 0 | 0 | 0 | 0 | 0 | 0 | 0 | 0 | 0 | 0 | 0 | 0 | 0 | 0 | 0 | 0 | 0 | 0 | 0 | 0 | 0 | 0 | Cardiac progenitor cells | 5 | 1800 |  |  | 500 | 260 |  |  | 3 | 5 | 1690 | FALSE
Jang, et al. 2016 | 10.1016/j.actbio.2016.01.013 | cardiac | cardiac | FALSE | 0 | 0 | 0 | 0 | 0 | 0 | 0 | 0 | 0 | 0 | 0 | 0 | 0 | 0 | 0 | 0 | 0 | 0 | 0 | 0 | 0 | 0 | 0 | 0 | 0 | 0 | 0 | 0 | 0 | 0 | 0 | 0 | 0 | 0 | 0 | 0 | 0 | 0 | 0 | 0 | 0 | 0 | 0 | 0 | 0 | 0 | 0 | 0 | 0 | 0 | 0 | 0 | 0 | 0 | 0 | 0 | 0 | 0 | 0 | 2 | 0 | 0 | 0.02 | 0 | 0 | 0 | 0 | 0 | 0 | 0 | 0 | 0 | 0 | 0 | 0 | 0 | 0 | 0 | 0 | 0 | 0 | 0 | 0 | 0 | 0 | 0 | 0 | 0 | 0 | 0 | 0 | 0 | 0 | 0 | 0 | 0 | 0 | 0 | 0 | 0 | 0 | 0 | 0 | 0 | 0 | 0 | 0 | 0 | 0 | 0 | 0 | 0 | 0 | 0 | 0 | 0 | 0 | 0 | 0 | 0 | 0 | 0 | 0 | 0 | 0 | 0 | 0 | 0 | 0 | 0 | Cardiac progenitor cells | 5 | 1800 |  |  | 100 | 200 |  |  | 3 | 5 | 1691 | FALSE
Jang, et al. 2016 | 10.1016/j.actbio.2016.01.013 | cardiac | cardiac | FALSE | 0 | 0 | 0 | 0 | 0 | 0 | 0 | 0 | 0 | 0 | 0 | 0 | 0 | 0 | 0 | 0 | 0 | 0 | 0 | 0 | 0 | 0 | 0 | 0 | 0 | 0 | 0 | 0 | 0 | 0 | 0 | 0 | 0 | 0 | 0 | 0 | 0 | 0 | 0 | 0 | 0 | 0 | 0 | 0 | 0 | 0 | 0 | 0 | 0 | 0 | 0 | 0 | 0 | 0 | 0 | 0 | 0 | 0 | 0 | 2 | 0 | 0 | 0.02 | 0 | 0 | 0 | 0 | 0 | 0 | 0 | 0 | 0 | 0 | 0 | 0 | 0 | 0 | 0 | 0 | 0 | 0 | 0 | 0 | 0 | 0 | 0 | 0 | 0 | 0 | 0 | 0 | 0 | 0 | 0 | 0 | 0 | 0 | 0 | 0 | 0 | 0 | 0 | 0 | 0 | 0 | 0 | 0 | 0 | 0 | 0 | 0 | 0 | 0 | 0 | 0 | 0 | 0 | 0 | 0 | 0 | 0 | 0 | 0 | 0 | 0 | 0 | 0 | 0 | 0 | 0 | Cardiac progenitor cells | 5 | 1800 |  |  | 300 | 200 |  |  | 3 | 5 | 1692 | FALSE
Jang, et al. 2016 | 10.1016/j.actbio.2016.01.013 | cardiac | cardiac | FALSE | 0 | 0 | 0 | 0 | 0 | 0 | 0 | 0 | 0 | 0 | 0 | 0 | 0 | 0 | 0 | 0 | 0 | 0 | 0 | 0 | 0 | 0 | 0 | 0 | 0 | 0 | 0 | 0 | 0 | 0 | 0 | 0 | 0 | 0 | 0 | 0 | 0 | 0 | 0 | 0 | 0 | 0 | 0 | 0 | 0 | 0 | 0 | 0 | 0 | 0 | 0 | 0 | 0 | 0 | 0 | 0 | 0 | 0 | 0 | 2 | 0 | 0 | 0.02 | 0 | 0 | 0 | 0 | 0 | 0 | 0 | 0 | 0 | 0 | 0 | 0 | 0 | 0 | 0 | 0 | 0 | 0 | 0 | 0 | 0 | 0 | 0 | 0 | 0 | 0 | 0 | 0 | 0 | 0 | 0 | 0 | 0 | 0 | 0 | 0 | 0 | 0 | 0 | 0 | 0 | 0 | 0 | 0 | 0 | 0 | 0 | 0 | 0 | 0 | 0 | 0 | 0 | 0 | 0 | 0 | 0 | 0 | 0 | 0 | 0 | 0 | 0 | 0 | 0 | 0 | 0 | Cardiac progenitor cells | 5 | 1800 |  |  | 500 | 200 |  |  | 3 | 5 | 1693 | FALSE
Jang, et al. 2016 | 10.1016/j.actbio.2016.01.013 | cardiac | cardiac | FALSE | 0 | 0 | 0 | 0 | 0 | 0 | 0 | 0 | 0 | 0 | 0 | 0 | 0 | 0 | 0 | 0 | 0 | 0 | 0 | 0 | 0 | 0 | 0 | 0 | 0 | 0 | 0 | 0 | 0 | 0 | 0 | 0 | 0 | 0 | 0 | 0 | 0 | 0 | 0 | 0 | 0 | 0 | 0 | 0 | 0 | 0 | 0 | 0 | 0 | 0 | 0 | 0 | 0 | 0 | 0 | 0 | 0 | 0 | 0 | 2 | 0 | 0 | 0.02 | 0 | 0 | 0 | 0 | 0 | 0 | 0 | 0 | 0 | 0 | 0 | 0 | 0 | 0 | 0 | 0 | 0 | 0 | 0 | 0 | 0 | 0 | 0 | 0 | 0 | 0 | 0 | 0 | 0 | 0 | 0 | 0 | 0 | 0 | 0 | 0 | 0 | 0 | 0 | 0 | 0 | 0 | 0 | 0 | 0 | 0 | 0 | 0 | 0 | 0 | 0 | 0 | 0 | 0 | 0 | 0 | 0 | 0 | 0 | 0 | 0 | 0 | 0 | 0 | 0 | 0 | 0 | Cardiac progenitor cells | 5 | 1800 |  |  | 100 | 120 |  |  | 3 | 5 | 1694 | FALSE
Jang, et al. 2016 | 10.1016/j.actbio.2016.01.013 | cardiac | cardiac | FALSE | 0 | 0 | 0 | 0 | 0 | 0 | 0 | 0 | 0 | 0 | 0 | 0 | 0 | 0 | 0 | 0 | 0 | 0 | 0 | 0 | 0 | 0 | 0 | 0 | 0 | 0 | 0 | 0 | 0 | 0 | 0 | 0 | 0 | 0 | 0 | 0 | 0 | 0 | 0 | 0 | 0 | 0 | 0 | 0 | 0 | 0 | 0 | 0 | 0 | 0 | 0 | 0 | 0 | 0 | 0 | 0 | 0 | 0 | 0 | 2 | 0 | 0 | 0.02 | 0 | 0 | 0 | 0 | 0 | 0 | 0 | 0 | 0 | 0 | 0 | 0 | 0 | 0 | 0 | 0 | 0 | 0 | 0 | 0 | 0 | 0 | 0 | 0 | 0 | 0 | 0 | 0 | 0 | 0 | 0 | 0 | 0 | 0 | 0 | 0 | 0 | 0 | 0 | 0 | 0 | 0 | 0 | 0 | 0 | 0 | 0 | 0 | 0 | 0 | 0 | 0 | 0 | 0 | 0 | 0 | 0 | 0 | 0 | 0 | 0 | 0 | 0 | 0 | 0 | 0 | 0 | Cardiac progenitor cells | 5 | 1800 |  |  | 300 | 120 |  |  | 3 | 5 | 1695 | FALSE
Jang, et al. 2016 | 10.1016/j.actbio.2016.01.013 | cardiac | cardiac | FALSE | 0 | 0 | 0 | 0 | 0 | 0 | 0 | 0 | 0 | 0 | 0 | 0 | 0 | 0 | 0 | 0 | 0 | 0 | 0 | 0 | 0 | 0 | 0 | 0 | 0 | 0 | 0 | 0 | 0 | 0 | 0 | 0 | 0 | 0 | 0 | 0 | 0 | 0 | 0 | 0 | 0 | 0 | 0 | 0 | 0 | 0 | 0 | 0 | 0 | 0 | 0 | 0 | 0 | 0 | 0 | 0 | 0 | 0 | 0 | 2 | 0 | 0 | 0.02 | 0 | 0 | 0 | 0 | 0 | 0 | 0 | 0 | 0 | 0 | 0 | 0 | 0 | 0 | 0 | 0 | 0 | 0 | 0 | 0 | 0 | 0 | 0 | 0 | 0 | 0 | 0 | 0 | 0 | 0 | 0 | 0 | 0 | 0 | 0 | 0 | 0 | 0 | 0 | 0 | 0 | 0 | 0 | 0 | 0 | 0 | 0 | 0 | 0 | 0 | 0 | 0 | 0 | 0 | 0 | 0 | 0 | 0 | 0 | 0 | 0 | 0 | 0 | 0 | 0 | 0 | 0 | Cardiac progenitor cells | 5 | 1800 |  |  | 500 | 120 |  |  | 3 | 5 | 1696 | FALSE
Bejleri, et al. 2018 | 10.1002/adhm.201800672 | cardiac | cardiac | FALSE | 0 | 0 | 0 | 0 | 0 | 5 | 0 | 0 | 0 | 0 | 0 | 0 | 0 | 0 | 0 | 0 | 0 | 0 | 0 | 0 | 0 | 0 | 0 | 0 | 0 | 0 | 0 | 0 | 0 | 0 | 0 | 0 | 0 | 0 | 0 | 0 | 0 | 0 | 0 | 0 | 0 | 0 | 0 | 0 | 0 | 0 | 0 | 0 | 0 | 0 | 0 | 0 | 0 | 0 | 0 | 0 | 0 | 0 | 0 | 0 | 0 | 0 | 0 | 0 | 0 | 0 | 0 | 0 | 0 | 0 | 0 | 0 | 0 | 0 | 0 | 0 | 0 | 0 | 0 | 0 | 0 | 0 | 0 | 0 | 0 | 0 | 0 | 0 | 0 | 0 | 0 | 0 | 0 | 0 | 0 | 0 | 0 | 0 | 0 | 0 | 0 | 0 | 0 | 0 | 0 | 0 | 0 | 0 | 0 | 0 | 0 | 0 | 0 | 0 | 0 | 0 | 0 | 0 | 0 | 0 | 0 | 0 | 0 | 0 | 0 | 0 | 0 | 0 | 0 | 0 | hCPCs | 3 |  |  |  | 10 | 363.3 | 10 |  | 2 | 5 | 1697 | FALSE
Bejleri, et al. 2018 | 10.1002/adhm.201800672 | cardiac | cardiac | FALSE | 0 | 0 | 0 | 0 | 0 | 5 | 0 | 0 | 0 | 0 | 0 | 0 | 0 | 0 | 0 | 0 | 0 | 0 | 0 | 0 | 0 | 0 | 0 | 0 | 0 | 0 | 0 | 0 | 0 | 0 | 0 | 0 | 0 | 0 | 0 | 0 | 0 | 0 | 0 | 0 | 0 | 0 | 0 | 0 | 0 | 0 | 0 | 0 | 0 | 0 | 0 | 0 | 0 | 0 | 0 | 0 | 0 | 0 | 0 | 0 | 0 | 0 | 0 | 0 | 0 | 0 | 0 | 0 | 0 | 0 | 0 | 0 | 0 | 0 | 0 | 0 | 0 | 0 | 0 | 0 | 0 | 0 | 0 | 0 | 0 | 0 | 0 | 0 | 0 | 0 | 0 | 0 | 0 | 0 | 0 | 0 | 0 | 0 | 0 | 0 | 0 | 0 | 0 | 0 | 0 | 0 | 0 | 0 | 0 | 0 | 0 | 0 | 0 | 0 | 0 | 0 | 0 | 0 | 0 | 0 | 0 | 0 | 0 | 0 | 0 | 0 | 0 | 0 | 0 | 0 | hCPCs | 3 |  | 300 | 0.7 | 10 | 363.3 | 10 |  | 3 | 5 | 1698 | FALSE
Jang, et al. 2017 | 10.1016/j.biomaterials.2016.10.026 | cardiac | cardiac | FALSE | 0 | 0 | 0 | 0 | 0 | 0 | 0 | 0 | 0 | 0 | 0 | 0 | 0 | 0 | 2 | 0 | 0 | 0 | 0 | 0 | 0 | 0 | 0 | 0 | 0 | 0 | 0 | 0 | 0 | 0 | 0 | 0 | 0 | 0 | 0 | 0 | 0 | 0 | 0 | 0 | 0 | 0 | 0 | 0 | 0 | 0 | 0 | 0 | 0 | 0 | 0 | 0 | 0 | 0 | 0 | 0 | 0 | 0 | 0 | 0 | 0 | 0 | 0 | 0 | 0 | 0 | 0 | 0 | 0 | 0 | 0 | 0 | 0 | 0 | 0 | 0 | 0 | 0 | 0 | 0 | 0 | 0 | 0 | 0 | 0 | 0 | 0 | 0 | 0 | 0 | 0 | 0 | 0 | 0 | 0 | 0 | 0 | 0 | 0 | 0 | 0 | 0 | 0 | 0 | 0 | 0 | 0 | 0 | 0 | 0 | 0 | 0 | 0 | 0 | 0 | 0 | 0 | 0 | 0 | 0 | 0 | 0 | 0 | 0 | 0 | 0 | 0 | 0 | 0 | 0 | NoCellCultured | 0 |  |  |  | 1.6 | 457 |  |  | 3 | 2 | 1699 | FALSE
Jang, et al. 2017 | 10.1016/j.biomaterials.2016.10.026 | cardiac | cardiac | FALSE | 0 | 0 | 0 | 0 | 0 | 0 | 0 | 0 | 0 | 0 | 0 | 0 | 0 | 0 | 0 | 0 | 0 | 0 | 0 | 0 | 0 | 0 | 0 | 0 | 0 | 0 | 0 | 0 | 0 | 0 | 0 | 0 | 0 | 0 | 0 | 0 | 0 | 0 | 0 | 0 | 0 | 0 | 0 | 0 | 0 | 0 | 0 | 0 | 0 | 0 | 0 | 0 | 0 | 0 | 0 | 0 | 0 | 0 | 0 | 2 | 0 | 0 | 0.02 | 0 | 0 | 0 | 0 | 0 | 0 | 0 | 0 | 0 | 0 | 0 | 0 | 0 | 0 | 0 | 0 | 0 | 0 | 0 | 0 | 0 | 0 | 0 | 0 | 0 | 0 | 0 | 0 | 0 | 0 | 0 | 0 | 0 | 0 | 0 | 0 | 0 | 0 | 0 | 0 | 0 | 0 | 0 | 0 | 0 | 0 | 0 | 0 | 0 | 0 | 0 | 0 | 0 | 0 | 0 | 0 | 0 | 0 | 0 | 0 | 0 | 0 | 0 | 0 | 0 | 0 | 0 | Human CPCs | 5 |  |  |  | 1.6 | 457 |  |  | 3 | 3 | 1700 | FALSE
Jang, et al. 2017 | 10.1016/j.biomaterials.2016.10.026 | cardiac | cardiac | FALSE | 0 | 0 | 0 | 0 | 0 | 0 | 0 | 0 | 0 | 0 | 0 | 0 | 0 | 0 | 0 | 0 | 0 | 0 | 0 | 0 | 0 | 0 | 0 | 0 | 0 | 0 | 0 | 0 | 0 | 0 | 0 | 0 | 0 | 0 | 0 | 0 | 0 | 0 | 0 | 0 | 0 | 0 | 0 | 0 | 0 | 0 | 0 | 0 | 0 | 0 | 0 | 0 | 0 | 0 | 0 | 0 | 0 | 0 | 0 | 2 | 0 | 0 | 0.02 | 0.01 | 0 | 0 | 0 | 0 | 0 | 0 | 0 | 0 | 0 | 0 | 0 | 0 | 0 | 0 | 0 | 0 | 0 | 0 | 0 | 0 | 0 | 0 | 0 | 0 | 0 | 0 | 0 | 0 | 0 | 0 | 0 | 0 | 0 | 0 | 0 | 0 | 0 | 0 | 0 | 0 | 0 | 0 | 0 | 0 | 0 | 0 | 0 | 0 | 0 | 0 | 0 | 0 | 0 | 0 | 0 | 0 | 0 | 0 | 0 | 0 | 0 | 0 | 0 | 0 | 0 | 0 | Human MSCs | 5 |  |  |  | 1.6 | 457 |  |  | 3 | 4 | 1701 | FALSE
Jang, et al. 2017 | 10.1016/j.biomaterials.2016.10.026 | cardiac | cardiac | FALSE | 0 | 0 | 0 | 0 | 0 | 0 | 0 | 0 | 0 | 0 | 0 | 0 | 0 | 0 | 0 | 0 | 0 | 0 | 0 | 0 | 0 | 0 | 0 | 0 | 0 | 0 | 0 | 0 | 0 | 0 | 0 | 0 | 0 | 0 | 0 | 0 | 0 | 0 | 0 | 0 | 0 | 0 | 0 | 0 | 0 | 0 | 0 | 0 | 0 | 0 | 0 | 0 | 0 | 0 | 0 | 0 | 0 | 0 | 0 | 2 | 0 | 0 | 0.02 | 0.01 | 0 | 0 | 0 | 0 | 0 | 0 | 0 | 0 | 0 | 0 | 0 | 0 | 0 | 0 | 0 | 0 | 0 | 0 | 0 | 0 | 0 | 0 | 0 | 0 | 0 | 0 | 0 | 0 | 0 | 0 | 0 | 0 | 0 | 0 | 0 | 0 | 0 | 0 | 0 | 0 | 0 | 0 | 0 | 0 | 0 | 0 | 0 | 0 | 0 | 0 | 0 | 0 | 0 | 0 | 0 | 0 | 0 | 0 | 0 | 0 | 0 | 0 | 0 | 0 | 0 | 0 | Human CPCs / MSCs | 5 |  |  |  | 1.6 | 457 |  |  | 3 | 5 | 1702 | FALSE
Shin et al. 2020 | 10.1016/j.actbio.2020.11.006 | cardiac | cardiac | FALSE | 0 | 0 | 0 | 0 | 0 | 0 | 0.4 | 0 | 0 | 0 | 0 | 0 | 0 | 0 | 0 | 0 | 0 | 0 | 0 | 0 | 0 | 0 | 0 | 0 | 6 | 0 | 0 | 0 | 0 | 0 | 0 | 0 | 0 | 0 | 0 | 0 | 0 | 0 | 0 | 0 | 0 | 0 | 0 | 0 | 0 | 0 | 0 | 0 | 0 | 0 | 0 | 0 | 0 | 0 | 0 | 0 | 0 | 0 | 0 | 4.6 | 0 | 0 | 0 | 0 | 0 | 0 | 0 | 0 | 0 | 0 | 0 | 0 | 0 | 0 | 0 | 0 | 0 | 0 | 0 | 0 | 0 | 0 | 0 | 0 | 0 | 0 | 0 | 0 | 0 | 0 | 0 | 0 | 0 | 0 | 0 | 0 | 0 | 0 | 0 | 0 | 0 | 0 | 0 | 0 | 0 | 0 | 0 | 0 | 0 | 0 | 0 | 0 | 0 | 0 | 0 | 0 | 0 | 0 | 0 | 0 | 0 | 2.3 | 0 | 0 | 0 | 0 | 0 | 0 | 0 | 0 | hiPSC-CMs /ATCCs | 2 |  | 30 | 41 |  | 260 |  |  | 3 | 5 | 1703 | FALSE
Shin et al. 2020 | 10.1016/j.actbio.2020.11.006 | cardiac | cardiac | FALSE | 0 | 0 | 0 | 0 | 0 | 0 | 0.4 | 0 | 0 | 0 | 0 | 0 | 0 | 0 | 0 | 0 | 0 | 0 | 0 | 0 | 0 | 0 | 0 | 0 | 6 | 0 | 0 | 0 | 0 | 0 | 0 | 0 | 0 | 0 | 0 | 0 | 0 | 0 | 0 | 0 | 0 | 0 | 0 | 0 | 0 | 0 | 0 | 0 | 0 | 0 | 0 | 0 | 0 | 0 | 0 | 0 | 0 | 0 | 0 | 4.6 | 0 | 0 | 0 | 0 | 0 | 0 | 0 | 0 | 0 | 0 | 0 | 0 | 0 | 0 | 0 | 0 | 0 | 0 | 0 | 0 | 0 | 0 | 0 | 0 | 0 | 0 | 0 | 0 | 0 | 0 | 0 | 0 | 0 | 0 | 0 | 0 | 0 | 0 | 0 | 0 | 0 | 0 | 0 | 0 | 0 | 0 | 0 | 0 | 0 | 0 | 0 | 0 | 0 | 0 | 0 | 0 | 0 | 0 | 0 | 0 | 0 | 2.3 | 0 | 0 | 0 | 0 | 0 | 0 | 0 | 0 | hiPSC-CMs /ATCCs | 2 |  | 30 | 48 |  | 260 |  |  | 3 | 5 | 1704 | FALSE
Shin et al. 2020 | 10.1016/j.actbio.2020.11.006 | cardiac | cardiac | FALSE | 0 | 0 | 0 | 0 | 0 | 0 | 0.4 | 0 | 0 | 0 | 0 | 0 | 0 | 0 | 0 | 0 | 0 | 0 | 0 | 0 | 0 | 0 | 0 | 0 | 6 | 0 | 0 | 0 | 0 | 0 | 0 | 0 | 0 | 0 | 0 | 0 | 0 | 0 | 0 | 0 | 0 | 0 | 0 | 0 | 0 | 0 | 0 | 0 | 0 | 0 | 0 | 0 | 0 | 0 | 0 | 0 | 0 | 0 | 0 | 4.6 | 0 | 0 | 0 | 0 | 0 | 0 | 0 | 0 | 0 | 0 | 0 | 0 | 0 | 0 | 0 | 0 | 0 | 0 | 0 | 0 | 0 | 0 | 0 | 0 | 0 | 0 | 0 | 0 | 0 | 0 | 0 | 0 | 0 | 0 | 0 | 0 | 0 | 0 | 0 | 0 | 0 | 0 | 0 | 0 | 0 | 0 | 0 | 0 | 0 | 0 | 0 | 0 | 0 | 0 | 0 | 0 | 0 | 0 | 0 | 0 | 0 | 2.3 | 0 | 0 | 0 | 0 | 0 | 0 | 0 | 0 | hiPSC-CMs /ATCCs | 2 |  | 30 | 55 |  | 260 |  |  | 3 | 5 | 1705 | FALSE
Shin et al. 2020 | 10.1016/j.actbio.2020.11.006 | cardiac | cardiac | FALSE | 0 | 0 | 0 | 0 | 0 | 0 | 0.4 | 0 | 0 | 0 | 0 | 0 | 0 | 0 | 0 | 0 | 0 | 0 | 0 | 0 | 0 | 0 | 0 | 0 | 6 | 0 | 0 | 0 | 0 | 0 | 0 | 0 | 0 | 0 | 0 | 0 | 0 | 0 | 0 | 0 | 0 | 0 | 0 | 0 | 0 | 0 | 0 | 0 | 0 | 0 | 0 | 0 | 0 | 0 | 0 | 0 | 0 | 0 | 0 | 4.6 | 0 | 0 | 0 | 0 | 0 | 0 | 0 | 0 | 0 | 0 | 0 | 0 | 0 | 0 | 0 | 0 | 0 | 0 | 0 | 0 | 0 | 0 | 0 | 0 | 0 | 0 | 0 | 0 | 0 | 0 | 0 | 0 | 0 | 0 | 0 | 0 | 0 | 0 | 0 | 0 | 0 | 0 | 0 | 0 | 0 | 0 | 0 | 0 | 0 | 0 | 0 | 0 | 0 | 0 | 0 | 0 | 0 | 0 | 0 | 0 | 0 | 2.3 | 0 | 0 | 0 | 0 | 0 | 0 | 0 | 0 | hiPSC-CMs /ATCCs | 2 |  | 30 | 62 |  | 260 |  |  | 3 | 5 | 1706 | FALSE
Shin et al. 2020 | 10.1016/j.actbio.2020.11.006 | cardiac | cardiac | FALSE | 0 | 0 | 0 | 0 | 0 | 0 | 0.4 | 0 | 0 | 0 | 0 | 0 | 0 | 0 | 0 | 0 | 0 | 0 | 0 | 0 | 0 | 0 | 0 | 0 | 6 | 0 | 0 | 0 | 0 | 0 | 0 | 0 | 0 | 0 | 0 | 0 | 0 | 0 | 0 | 0 | 0 | 0 | 0 | 0 | 0 | 0 | 0 | 0 | 0 | 0 | 0 | 0 | 0 | 0 | 0 | 0 | 0 | 0 | 0 | 4.6 | 0 | 0 | 0 | 0 | 0 | 0 | 0 | 0 | 0 | 0 | 0 | 0 | 0 | 0 | 0 | 0 | 0 | 0 | 0 | 0 | 0 | 0 | 0 | 0 | 0 | 0 | 0 | 0 | 0 | 0 | 0 | 0 | 0 | 0 | 0 | 0 | 0 | 0 | 0 | 0 | 0 | 0 | 0 | 0 | 0 | 0 | 0 | 0 | 0 | 0 | 0 | 0 | 0 | 0 | 0 | 0 | 0 | 0 | 0 | 0 | 0 | 2.3 | 0 | 0 | 0 | 0 | 0 | 0 | 0 | 0 | hiPSC-CMs /ATCCs | 2 |  | 30 | 41 |  | 210 |  |  | 3 | 5 | 1707 | FALSE
Shin et al. 2020 | 10.1016/j.actbio.2020.11.006 | cardiac | cardiac | FALSE | 0 | 0 | 0 | 0 | 0 | 0 | 0.4 | 0 | 0 | 0 | 0 | 0 | 0 | 0 | 0 | 0 | 0 | 0 | 0 | 0 | 0 | 0 | 0 | 0 | 6 | 0 | 0 | 0 | 0 | 0 | 0 | 0 | 0 | 0 | 0 | 0 | 0 | 0 | 0 | 0 | 0 | 0 | 0 | 0 | 0 | 0 | 0 | 0 | 0 | 0 | 0 | 0 | 0 | 0 | 0 | 0 | 0 | 0 | 0 | 4.6 | 0 | 0 | 0 | 0 | 0 | 0 | 0 | 0 | 0 | 0 | 0 | 0 | 0 | 0 | 0 | 0 | 0 | 0 | 0 | 0 | 0 | 0 | 0 | 0 | 0 | 0 | 1 | 0 | 0 | 0 | 0 | 0 | 0 | 0 | 0 | 0 | 0 | 0 | 0 | 0 | 0 | 0 | 0 | 0 | 0 | 0 | 0 | 0 | 0 | 0 | 0 | 0 | 0 | 0 | 0 | 0 | 0 | 0 | 0 | 0 | 0 | 2.3 | 0 | 0 | 0 | 0 | 0 | 0 | 0 | 0 | hiPSC-CMs /ATCCs | 2 |  | 30 | 48 |  | 210 |  |  | 3 | 5 | 1708 | FALSE
Shin et al. 2020 | 10.1016/j.actbio.2020.11.006 | cardiac | cardiac | FALSE | 0 | 0 | 0 | 0 | 0 | 0 | 0.4 | 0 | 0 | 0 | 0 | 0 | 0 | 0 | 0 | 0 | 0 | 0 | 0 | 0 | 0 | 0 | 0 | 0 | 6 | 0 | 0 | 0 | 0 | 0 | 0 | 0 | 0 | 0 | 0 | 0 | 0 | 0 | 0 | 0 | 0 | 0 | 0 | 0 | 0 | 0 | 0 | 0 | 0 | 0 | 0 | 0 | 0 | 0 | 0 | 0 | 0 | 0 | 0 | 4.6 | 0 | 0 | 0 | 0 | 0 | 0 | 0 | 0 | 0 | 0 | 0 | 0 | 0 | 0 | 0 | 0 | 0 | 0 | 0 | 0 | 0 | 0 | 0 | 0 | 0 | 0 | 1 | 0 | 0 | 0 | 0 | 0 | 0 | 0 | 0 | 0 | 0 | 0 | 0 | 0 | 0 | 0 | 0 | 0 | 0 | 0 | 0 | 0 | 0 | 0 | 0 | 0 | 0 | 0 | 0 | 0 | 0 | 0 | 0 | 0 | 0 | 2.3 | 0 | 0 | 0 | 0 | 0 | 0 | 0 | 0 | hiPSC-CMs /ATCCs | 2 |  | 30 | 55 |  | 210 |  |  | 3 | 5 | 1709 | FALSE
Shin et al. 2020 | 10.1016/j.actbio.2020.11.006 | cardiac | cardiac | FALSE | 0 | 0 | 0 | 0 | 0 | 0 | 0.4 | 0 | 0 | 0 | 0 | 0 | 0 | 0 | 0 | 0 | 0 | 0 | 0 | 0 | 0 | 0 | 0 | 0 | 6 | 0 | 0 | 0 | 0 | 0 | 0 | 0 | 0 | 0 | 0 | 0 | 0 | 0 | 0 | 0 | 0 | 0 | 0 | 0 | 0 | 0 | 0 | 0 | 0 | 0 | 0 | 0 | 0 | 0 | 0 | 0 | 0 | 0 | 0 | 4.6 | 0 | 0 | 0 | 0 | 0 | 0 | 0 | 0 | 0 | 0 | 0 | 0 | 0 | 0 | 0 | 0 | 0 | 0 | 0 | 0 | 0 | 0 | 0 | 0 | 0 | 0 | 1 | 0 | 0 | 0 | 0 | 0 | 0 | 0 | 0 | 0 | 0 | 0 | 0 | 0 | 0 | 0 | 0 | 0 | 0 | 0 | 0 | 0 | 0 | 0 | 0 | 0 | 0 | 0 | 0 | 0 | 0 | 0 | 0 | 0 | 0 | 2.3 | 0 | 0 | 0 | 0 | 0 | 0 | 0 | 0 | hiPSC-CMs /ATCCs | 2 |  | 30 | 62 |  | 210 |  |  | 3 | 5 | 1710 | FALSE
Shin et al. 2020 | 10.1016/j.actbio.2020.11.006 | cardiac | cardiac | FALSE | 0 | 0 | 0 | 0 | 0 | 0 | 0.4 | 0 | 0 | 0 | 0 | 0 | 0 | 0 | 0 | 0 | 0 | 0 | 0 | 0 | 0 | 0 | 0 | 0 | 8.25 | 0 | 0 | 0 | 0 | 0 | 0 | 0 | 0 | 0 | 0 | 0 | 0 | 0 | 0 | 0 | 0 | 0 | 0 | 0 | 0 | 0 | 0 | 0 | 0 | 0 | 0 | 0 | 0 | 0 | 0 | 0 | 0 | 0 | 0 | 4.6 | 0 | 0 | 0 | 0 | 0 | 0 | 0 | 0 | 0 | 0 | 0 | 0 | 0 | 0 | 0 | 0 | 0 | 0 | 0 | 0 | 0 | 0 | 0 | 0 | 0 | 0 | 0 | 0 | 0 | 0 | 0 | 0 | 0 | 0 | 0 | 0 | 0 | 0 | 0 | 0 | 0 | 0 | 0 | 0 | 0 | 0 | 0 | 0 | 0 | 0 | 0 | 0 | 0 | 0 | 0 | 0 | 0 | 0 | 0 | 0 | 0 | 2.3 | 0 | 0 | 0 | 0 | 0 | 0 | 0 | 0 | hiPSC-CMs /ATCCs | 2 |  | 30 | 41 |  | 260 |  |  | 3 | 5 | 1711 | FALSE
Shin et al. 2020 | 10.1016/j.actbio.2020.11.006 | cardiac | cardiac | FALSE | 0 | 0 | 0 | 0 | 0 | 0 | 0.4 | 0 | 0 | 0 | 0 | 0 | 0 | 0 | 0 | 0 | 0 | 0 | 0 | 0 | 0 | 0 | 0 | 0 | 8.25 | 0 | 0 | 0 | 0 | 0 | 0 | 0 | 0 | 0 | 0 | 0 | 0 | 0 | 0 | 0 | 0 | 0 | 0 | 0 | 0 | 0 | 0 | 0 | 0 | 0 | 0 | 0 | 0 | 0 | 0 | 0 | 0 | 0 | 0 | 4.6 | 0 | 0 | 0 | 0 | 0 | 0 | 0 | 0 | 0 | 0 | 0 | 0 | 0 | 0 | 0 | 0 | 0 | 0 | 0 | 0 | 0 | 0 | 0 | 0 | 0 | 0 | 0 | 0 | 0 | 0 | 0 | 0 | 0 | 0 | 0 | 0 | 0 | 0 | 0 | 0 | 0 | 0 | 0 | 0 | 0 | 0 | 0 | 0 | 0 | 0 | 0 | 0 | 0 | 0 | 0 | 0 | 0 | 0 | 0 | 0 | 0 | 2.3 | 0 | 0 | 0 | 0 | 0 | 0 | 0 | 0 | hiPSC-CMs /ATCCs | 2 |  | 30 | 48 |  | 260 |  |  | 3 | 5 | 1712 | FALSE
Shin et al. 2020 | 10.1016/j.actbio.2020.11.006 | cardiac | cardiac | FALSE | 0 | 0 | 0 | 0 | 0 | 0 | 0.4 | 0 | 0 | 0 | 0 | 0 | 0 | 0 | 0 | 0 | 0 | 0 | 0 | 0 | 0 | 0 | 0 | 0 | 8.25 | 0 | 0 | 0 | 0 | 0 | 0 | 0 | 0 | 0 | 0 | 0 | 0 | 0 | 0 | 0 | 0 | 0 | 0 | 0 | 0 | 0 | 0 | 0 | 0 | 0 | 0 | 0 | 0 | 0 | 0 | 0 | 0 | 0 | 0 | 4.6 | 0 | 0 | 0 | 0 | 0 | 0 | 0 | 0 | 0 | 0 | 0 | 0 | 0 | 0 | 0 | 0 | 0 | 0 | 0 | 0 | 0 | 0 | 0 | 0 | 0 | 0 | 0 | 0 | 0 | 0 | 0 | 0 | 0 | 0 | 0 | 0 | 0 | 0 | 0 | 0 | 0 | 0 | 0 | 0 | 0 | 0 | 0 | 0 | 0 | 0 | 0 | 0 | 0 | 0 | 0 | 0 | 0 | 0 | 0 | 0 | 0 | 2.3 | 0 | 0 | 0 | 0 | 0 | 0 | 0 | 0 | hiPSC-CMs /ATCCs | 2 |  | 30 | 55 |  | 260 |  |  | 3 | 5 | 1713 | FALSE
Shin et al. 2020 | 10.1016/j.actbio.2020.11.006 | cardiac | cardiac | FALSE | 0 | 0 | 0 | 0 | 0 | 0 | 0.4 | 0 | 0 | 0 | 0 | 0 | 0 | 0 | 0 | 0 | 0 | 0 | 0 | 0 | 0 | 0 | 0 | 0 | 8.25 | 0 | 0 | 0 | 0 | 0 | 0 | 0 | 0 | 0 | 0 | 0 | 0 | 0 | 0 | 0 | 0 | 0 | 0 | 0 | 0 | 0 | 0 | 0 | 0 | 0 | 0 | 0 | 0 | 0 | 0 | 0 | 0 | 0 | 0 | 4.6 | 0 | 0 | 0 | 0 | 0 | 0 | 0 | 0 | 0 | 0 | 0 | 0 | 0 | 0 | 0 | 0 | 0 | 0 | 0 | 0 | 0 | 0 | 0 | 0 | 0 | 0 | 0 | 0 | 0 | 0 | 0 | 0 | 0 | 0 | 0 | 0 | 0 | 0 | 0 | 0 | 0 | 0 | 0 | 0 | 0 | 0 | 0 | 0 | 0 | 0 | 0 | 0 | 0 | 0 | 0 | 0 | 0 | 0 | 0 | 0 | 0 | 2.3 | 0 | 0 | 0 | 0 | 0 | 0 | 0 | 0 | hiPSC-CMs /ATCCs | 2 |  | 30 | 62 |  | 260 |  |  | 3 | 5 | 1714 | FALSE
Shin et al. 2020 | 10.1016/j.actbio.2020.11.006 | cardiac | cardiac | FALSE | 0 | 0 | 0 | 0 | 0 | 0 | 0.4 | 0 | 0 | 0 | 0 | 0 | 0 | 0 | 0 | 0 | 0 | 0 | 0 | 0 | 0 | 0 | 0 | 0 | 8.25 | 0 | 0 | 0 | 0 | 0 | 0 | 0 | 0 | 0 | 0 | 0 | 0 | 0 | 0 | 0 | 0 | 0 | 0 | 0 | 0 | 0 | 0 | 0 | 0 | 0 | 0 | 0 | 0 | 0 | 0 | 0 | 0 | 0 | 0 | 4.6 | 0 | 0 | 0 | 0 | 0 | 0 | 0 | 0 | 0 | 0 | 0 | 0 | 0 | 0 | 0 | 0 | 0 | 0 | 0 | 0 | 0 | 0 | 0 | 0 | 0 | 0 | 0 | 0 | 0 | 0 | 0 | 0 | 0 | 0 | 0 | 0 | 0 | 0 | 0 | 0 | 0 | 0 | 0 | 0 | 0 | 0 | 0 | 0 | 0 | 0 | 0 | 0 | 0 | 0 | 0 | 0 | 0 | 0 | 0 | 0 | 0 | 2.3 | 0 | 0 | 0 | 0 | 0 | 0 | 0 | 0 | hiPSC-CMs /ATCCs | 2 |  | 30 | 41 |  | 210 |  |  | 3 | 5 | 1715 | FALSE
Shin et al. 2020 | 10.1016/j.actbio.2020.11.006 | cardiac | cardiac | FALSE | 0 | 0 | 0 | 0 | 0 | 0 | 0.4 | 0 | 0 | 0 | 0 | 0 | 0 | 0 | 0 | 0 | 0 | 0 | 0 | 0 | 0 | 0 | 0 | 0 | 8.25 | 0 | 0 | 0 | 0 | 0 | 0 | 0 | 0 | 0 | 0 | 0 | 0 | 0 | 0 | 0 | 0 | 0 | 0 | 0 | 0 | 0 | 0 | 0 | 0 | 0 | 0 | 0 | 0 | 0 | 0 | 0 | 0 | 0 | 0 | 4.6 | 0 | 0 | 0 | 0 | 0 | 0 | 0 | 0 | 0 | 0 | 0 | 0 | 0 | 0 | 0 | 0 | 0 | 0 | 0 | 0 | 0 | 0 | 0 | 0 | 0 | 0 | 0 | 0 | 0 | 0 | 0 | 0 | 0 | 0 | 0 | 0 | 0 | 0 | 0 | 0 | 0 | 0 | 0 | 0 | 0 | 0 | 0 | 0 | 0 | 0 | 0 | 0 | 0 | 0 | 0 | 0 | 0 | 0 | 0 | 0 | 0 | 2.3 | 0 | 0 | 0 | 0 | 0 | 0 | 0 | 0 | hiPSC-CMs /ATCCs | 2 |  | 30 | 48 |  | 210 |  |  | 3 | 5 | 1716 | FALSE
Shin et al. 2020 | 10.1016/j.actbio.2020.11.006 | cardiac | cardiac | FALSE | 0 | 0 | 0 | 0 | 0 | 0 | 0.4 | 0 | 0 | 0 | 0 | 0 | 0 | 0 | 0 | 0 | 0 | 0 | 0 | 0 | 0 | 0 | 0 | 0 | 8.25 | 0 | 0 | 0 | 0 | 0 | 0 | 0 | 0 | 0 | 0 | 0 | 0 | 0 | 0 | 0 | 0 | 0 | 0 | 0 | 0 | 0 | 0 | 0 | 0 | 0 | 0 | 0 | 0 | 0 | 0 | 0 | 0 | 0 | 0 | 4.6 | 0 | 0 | 0 | 0 | 0 | 0 | 0 | 0 | 0 | 0 | 0 | 0 | 0 | 0 | 0 | 0 | 0 | 0 | 0 | 0 | 0 | 0 | 0 | 0 | 0 | 0 | 0 | 0 | 0 | 0 | 0 | 0 | 0 | 0 | 0 | 0 | 0 | 0 | 0 | 0 | 0 | 0 | 0 | 0 | 0 | 0 | 0 | 0 | 0 | 0 | 0 | 0 | 0 | 0 | 0 | 0 | 0 | 0 | 0 | 0 | 0 | 2.3 | 0 | 0 | 0 | 0 | 0 | 0 | 0 | 0 | hiPSC-CMs /ATCCs | 2 |  | 30 | 55 |  | 210 |  |  | 3 | 5 | 1717 | FALSE
Shin et al. 2020 | 10.1016/j.actbio.2020.11.006 | cardiac | cardiac | FALSE | 0 | 0 | 0 | 0 | 0 | 0 | 0.4 | 0 | 0 | 0 | 0 | 0 | 0 | 0 | 0 | 0 | 0 | 0 | 0 | 0 | 0 | 0 | 0 | 0 | 8.25 | 0 | 0 | 0 | 0 | 0 | 0 | 0 | 0 | 0 | 0 | 0 | 0 | 0 | 0 | 0 | 0 | 0 | 0 | 0 | 0 | 0 | 0 | 0 | 0 | 0 | 0 | 0 | 0 | 0 | 0 | 0 | 0 | 0 | 0 | 4.6 | 0 | 0 | 0 | 0 | 0 | 0 | 0 | 0 | 0 | 0 | 0 | 0 | 0 | 0 | 0 | 0 | 0 | 0 | 0 | 0 | 0 | 0 | 0 | 0 | 0 | 0 | 0 | 0 | 0 | 0 | 0 | 0 | 0 | 0 | 0 | 0 | 0 | 0 | 0 | 0 | 0 | 0 | 0 | 0 | 0 | 0 | 0 | 0 | 0 | 0 | 0 | 0 | 0 | 0 | 0 | 0 | 0 | 0 | 0 | 0 | 0 | 2.3 | 0 | 0 | 0 | 0 | 0 | 0 | 0 | 0 | hiPSC-CMs /ATCCs | 2 |  | 30 | 62 |  | 210 |  |  | 3 | 5 | 1718 | FALSE
Shin et al. 2020 | 10.1016/j.actbio.2020.11.006 | cardiac | cardiac | FALSE | 0 | 0 | 0 | 0 | 0 | 0 | 0.4 | 0 | 0 | 0 | 0 | 0 | 0 | 0 | 0 | 0 | 0 | 0 | 0 | 0 | 0 | 0 | 0 | 0 | 10.5 | 0 | 0 | 0 | 0 | 0 | 0 | 0 | 0 | 0 | 0 | 0 | 0 | 0 | 0 | 0 | 0 | 0 | 0 | 0 | 0 | 0 | 0 | 0 | 0 | 0 | 0 | 0 | 0 | 0 | 0 | 0 | 0 | 0 | 0 | 4.6 | 0 | 0 | 0 | 0 | 0 | 0 | 0 | 0 | 0 | 0 | 0 | 0 | 0 | 0 | 0 | 0 | 0 | 0 | 0 | 0 | 0 | 0 | 0 | 0 | 0 | 0 | 0 | 0 | 0 | 0 | 0 | 0 | 0 | 0 | 0 | 0 | 0 | 0 | 0 | 0 | 0 | 0 | 0 | 0 | 0 | 0 | 0 | 0 | 0 | 0 | 0 | 0 | 0 | 0 | 0 | 0 | 0 | 0 | 0 | 0 | 0 | 2.3 | 0 | 0 | 0 | 0 | 0 | 0 | 0 | 0 | hiPSC-CMs /ATCCs | 2 |  | 30 | 41 |  | 260 |  |  | 3 | 5 | 1719 | FALSE
Shin et al. 2020 | 10.1016/j.actbio.2020.11.006 | cardiac | cardiac | FALSE | 0 | 0 | 0 | 0 | 0 | 0 | 0.4 | 0 | 0 | 0 | 0 | 0 | 0 | 0 | 0 | 0 | 0 | 0 | 0 | 0 | 0 | 0 | 0 | 0 | 10.5 | 0 | 0 | 0 | 0 | 0 | 0 | 0 | 0 | 0 | 0 | 0 | 0 | 0 | 0 | 0 | 0 | 0 | 0 | 0 | 0 | 0 | 0 | 0 | 0 | 0 | 0 | 0 | 0 | 0 | 0 | 0 | 0 | 0 | 0 | 4.6 | 0 | 0 | 0 | 0 | 0 | 0 | 0 | 0 | 0 | 0 | 0 | 0 | 0 | 0 | 0 | 0 | 0 | 0 | 0 | 0 | 0 | 0 | 0 | 0 | 0 | 0 | 0 | 0 | 0 | 0 | 0 | 0 | 0 | 0 | 0 | 0 | 0 | 0 | 0 | 0 | 0 | 0 | 0 | 0 | 0 | 0 | 0 | 0 | 0 | 0 | 0 | 0 | 0 | 0 | 0 | 0 | 0 | 0 | 0 | 0 | 0 | 2.3 | 0 | 0 | 0 | 0 | 0 | 0 | 0 | 0 | hiPSC-CMs /ATCCs | 2 |  | 30 | 48 |  | 260 |  |  | 3 | 5 | 1720 | FALSE
Shin et al. 2020 | 10.1016/j.actbio.2020.11.006 | cardiac | cardiac | FALSE | 0 | 0 | 0 | 0 | 0 | 0 | 0.4 | 0 | 0 | 0 | 0 | 0 | 0 | 0 | 0 | 0 | 0 | 0 | 0 | 0 | 0 | 0 | 0 | 0 | 10.5 | 0 | 0 | 0 | 0 | 0 | 0 | 0 | 0 | 0 | 0 | 0 | 0 | 0 | 0 | 0 | 0 | 0 | 0 | 0 | 0 | 0 | 0 | 0 | 0 | 0 | 0 | 0 | 0 | 0 | 0 | 0 | 0 | 0 | 0 | 4.6 | 0 | 0 | 0 | 0 | 0 | 0 | 0 | 0 | 0 | 0 | 0 | 0 | 0 | 0 | 0 | 0 | 0 | 0 | 0 | 0 | 0 | 0 | 0 | 0 | 0 | 0 | 0 | 0 | 0 | 0 | 0 | 0 | 0 | 0 | 0 | 0 | 0 | 0 | 0 | 0 | 0 | 0 | 0 | 0 | 0 | 0 | 0 | 0 | 0 | 0 | 0 | 0 | 0 | 0 | 0 | 0 | 0 | 0 | 0 | 0 | 0 | 2.3 | 0 | 0 | 0 | 0 | 0 | 0 | 0 | 0 | hiPSC-CMs /ATCCs | 2 |  | 30 | 55 |  | 260 |  |  | 3 | 5 | 1721 | FALSE
Shin et al. 2020 | 10.1016/j.actbio.2020.11.006 | cardiac | cardiac | FALSE | 0 | 0 | 0 | 0 | 0 | 0 | 0.4 | 0 | 0 | 0 | 0 | 0 | 0 | 0 | 0 | 0 | 0 | 0 | 0 | 0 | 0 | 0 | 0 | 0 | 10.5 | 0 | 0 | 0 | 0 | 0 | 0 | 0 | 0 | 0 | 0 | 0 | 0 | 0 | 0 | 0 | 0 | 0 | 0 | 0 | 0 | 0 | 0 | 0 | 0 | 0 | 0 | 0 | 0 | 0 | 0 | 0 | 0 | 0 | 0 | 4.6 | 0 | 0 | 0 | 0 | 0 | 0 | 0 | 0 | 0 | 0 | 0 | 0 | 0 | 0 | 0 | 0 | 0 | 0 | 0 | 0 | 0 | 0 | 0 | 0 | 0 | 0 | 0 | 0 | 0 | 0 | 0 | 0 | 0 | 0 | 0 | 0 | 0 | 0 | 0 | 0 | 0 | 0 | 0 | 0 | 0 | 0 | 0 | 0 | 0 | 0 | 0 | 0 | 0 | 0 | 0 | 0 | 0 | 0 | 0 | 0 | 0 | 2.3 | 0 | 0 | 0 | 0 | 0 | 0 | 0 | 0 | hiPSC-CMs /ATCCs | 2 |  | 30 | 62 |  | 260 |  |  | 3 | 5 | 1722 | FALSE
Shin et al. 2020 | 10.1016/j.actbio.2020.11.006 | cardiac | cardiac | FALSE | 0 | 0 | 0 | 0 | 0 | 0 | 0.4 | 0 | 0 | 0 | 0 | 0 | 0 | 0 | 0 | 0 | 0 | 0 | 0 | 0 | 0 | 0 | 0 | 0 | 10.5 | 0 | 0 | 0 | 0 | 0 | 0 | 0 | 0 | 0 | 0 | 0 | 0 | 0 | 0 | 0 | 0 | 0 | 0 | 0 | 0 | 0 | 0 | 0 | 0 | 0 | 0 | 0 | 0 | 0 | 0 | 0 | 0 | 0 | 0 | 4.6 | 0 | 0 | 0 | 0 | 0 | 0 | 0 | 0 | 0 | 0 | 0 | 0 | 0 | 0 | 0 | 0 | 0 | 0 | 0 | 0 | 0 | 0 | 0 | 0 | 0 | 0 | 0 | 0 | 0 | 0 | 0 | 0 | 0 | 0 | 0 | 0 | 0 | 0 | 0 | 0 | 0 | 0 | 0 | 0 | 0 | 0 | 0 | 0 | 0 | 0 | 0 | 0 | 0 | 0 | 0 | 0 | 0 | 0 | 0 | 0 | 0 | 2.3 | 0 | 0 | 0 | 0 | 0 | 0 | 0 | 0 | hiPSC-CMs /ATCCs | 2 |  | 30 | 41 |  | 210 |  |  | 3 | 5 | 1723 | FALSE
Shin et al. 2020 | 10.1016/j.actbio.2020.11.006 | cardiac | cardiac | FALSE | 0 | 0 | 0 | 0 | 0 | 0 | 0.4 | 0 | 0 | 0 | 0 | 0 | 0 | 0 | 0 | 0 | 0 | 0 | 0 | 0 | 0 | 0 | 0 | 0 | 10.5 | 0 | 0 | 0 | 0 | 0 | 0 | 0 | 0 | 0 | 0 | 0 | 0 | 0 | 0 | 0 | 0 | 0 | 0 | 0 | 0 | 0 | 0 | 0 | 0 | 0 | 0 | 0 | 0 | 0 | 0 | 0 | 0 | 0 | 0 | 4.6 | 0 | 0 | 0 | 0 | 0 | 0 | 0 | 0 | 0 | 0 | 0 | 0 | 0 | 0 | 0 | 0 | 0 | 0 | 0 | 0 | 0 | 0 | 0 | 0 | 0 | 0 | 0 | 0 | 0 | 0 | 0 | 0 | 0 | 0 | 0 | 0 | 0 | 0 | 0 | 0 | 0 | 0 | 0 | 0 | 0 | 0 | 0 | 0 | 0 | 0 | 0 | 0 | 0 | 0 | 0 | 0 | 0 | 0 | 0 | 0 | 0 | 2.3 | 0 | 0 | 0 | 0 | 0 | 0 | 0 | 0 | hiPSC-CMs /ATCCs | 2 |  | 30 | 48 |  | 210 |  |  | 3 | 5 | 1724 | FALSE
Shin et al. 2020 | 10.1016/j.actbio.2020.11.006 | cardiac | cardiac | FALSE | 0 | 0 | 0 | 0 | 0 | 0 | 0.4 | 0 | 0 | 0 | 0 | 0 | 0 | 0 | 0 | 0 | 0 | 0 | 0 | 0 | 0 | 0 | 0 | 0 | 10.5 | 0 | 0 | 0 | 0 | 0 | 0 | 0 | 0 | 0 | 0 | 0 | 0 | 0 | 0 | 0 | 0 | 0 | 0 | 0 | 0 | 0 | 0 | 0 | 0 | 0 | 0 | 0 | 0 | 0 | 0 | 0 | 0 | 0 | 0 | 4.6 | 0 | 0 | 0 | 0 | 0 | 0 | 0 | 0 | 0 | 0 | 0 | 0 | 0 | 0 | 0 | 0 | 0 | 0 | 0 | 0 | 0 | 0 | 0 | 0 | 0 | 0 | 0 | 0 | 0 | 0 | 0 | 0 | 0 | 0 | 0 | 0 | 0 | 0 | 0 | 0 | 0 | 0 | 0 | 0 | 0 | 0 | 0 | 0 | 0 | 0 | 0 | 0 | 0 | 0 | 0 | 0 | 0 | 0 | 0 | 0 | 0 | 2.3 | 0 | 0 | 0 | 0 | 0 | 0 | 0 | 0 | hiPSC-CMs /ATCCs | 2 |  | 30 | 55 |  | 210 |  |  | 3 | 5 | 1725 | FALSE
Shin et al. 2020 | 10.1016/j.actbio.2020.11.006 | cardiac | cardiac | FALSE | 0 | 0 | 0 | 0 | 0 | 0 | 0.4 | 0 | 0 | 0 | 0 | 0 | 0 | 0 | 0 | 0 | 0 | 0 | 0 | 0 | 0 | 0 | 0 | 0 | 10.5 | 0 | 0 | 0 | 0 | 0 | 0 | 0 | 0 | 0 | 0 | 0 | 0 | 0 | 0 | 0 | 0 | 0 | 0 | 0 | 0 | 0 | 0 | 0 | 0 | 0 | 0 | 0 | 0 | 0 | 0 | 0 | 0 | 0 | 0 | 4.6 | 0 | 0 | 0 | 0 | 0 | 0 | 0 | 0 | 0 | 0 | 0 | 0 | 0 | 0 | 0 | 0 | 0 | 0 | 0 | 0 | 0 | 0 | 0 | 0 | 0 | 0 | 0 | 0 | 0 | 0 | 0 | 0 | 0 | 0 | 0 | 0 | 0 | 0 | 0 | 0 | 0 | 0 | 0 | 0 | 0 | 0 | 0 | 0 | 0 | 0 | 0 | 0 | 0 | 0 | 0 | 0 | 0 | 0 | 0 | 0 | 0 | 2.3 | 0 | 0 | 0 | 0 | 0 | 0 | 0 | 0 | hiPSC-CMs /ATCCs | 2 |  | 30 | 62 |  | 210 |  |  | 3 | 5 | 1726 | FALSE
Shin et al. 2020 | 10.1016/j.actbio.2020.11.006 | cardiac | cardiac | FALSE | 0 | 0 | 0 | 0 | 0 | 0 | 0.4 | 0 | 0 | 0 | 0 | 0 | 0 | 0 | 0 | 0 | 0 | 0 | 0 | 0 | 0 | 0 | 0 | 0 | 0 | 0 | 0 | 0 | 0 | 0 | 0 | 0 | 0 | 0 | 0 | 0 | 0 | 0 | 0 | 0 | 0 | 0 | 0 | 0 | 0 | 0 | 0 | 0 | 0 | 0 | 0 | 0 | 0 | 0 | 0 | 0 | 0 | 0 | 0 | 4.6 | 0 | 0 | 0 | 0 | 0 | 0 | 0 | 0 | 0 | 0 | 0 | 0 | 0 | 0 | 0 | 0 | 0 | 0 | 0 | 0 | 0 | 0 | 0 | 0 | 0 | 0 | 0 | 0 | 0 | 0 | 0 | 0 | 0 | 0 | 0 | 0 | 0 | 0 | 0 | 0 | 0 | 0 | 0 | 0 | 0 | 0 | 0 | 0 | 0 | 0 | 0 | 0 | 0 | 0 | 0 | 0 | 0 | 0 | 0 | 0 | 0 | 0 | 0 | 0 | 0 | 0 | 0 | 0 | 0 | 0 | hiPSC-CMs /ATCCs | 2 |  | 30 | 62 |  | 260 |  |  | 3 | 1 | 1727 | FALSE
Shin et al. 2020 | 10.1016/j.actbio.2020.11.006 | cardiac | cardiac | FALSE | 0 | 0 | 0 | 0 | 0 | 0 | 0.4 | 0 | 0 | 0 | 0 | 0 | 0 | 0 | 0 | 0 | 0 | 0 | 0 | 0 | 0 | 0 | 0 | 0 | 10 | 0 | 0 | 0 | 0 | 0 | 0 | 0 | 0 | 0 | 0 | 0 | 0 | 0 | 0 | 0 | 0 | 0 | 0 | 0 | 0 | 0 | 0 | 0 | 0 | 0 | 0 | 0 | 0 | 0 | 0 | 0 | 0 | 0 | 0 | 4.6 | 0 | 0 | 0 | 0 | 0 | 0 | 0 | 0 | 0 | 0 | 0 | 0 | 0 | 0 | 0 | 0 | 0 | 0 | 0 | 0 | 0 | 0 | 0 | 0 | 0 | 0 | 0 | 0 | 0 | 0 | 0 | 0 | 0 | 0 | 0 | 0 | 0 | 0 | 0 | 0 | 0 | 0 | 0 | 0 | 0 | 0 | 0 | 0 | 0 | 0 | 0 | 0 | 0 | 0 | 0 | 0 | 0 | 0 | 0 | 0 | 0 | 2.3 | 0 | 0 | 0 | 0 | 0 | 0 | 0 | 0 | hiPSC-CMs /ATCCs | 2 |  | 30 | 62 |  | 260 |  |  | 3 | 5 | 1728 | FALSE
Basara et al. 2021 | 10.3390/gels7020070 | cardiac | cardiac | FALSE | 0 | 0 | 0 | 0 | 0 | 10 | 0 | 0 | 0 | 0 | 0 | 0 | 0 | 0 | 0 | 0 | 0 | 0 | 0 | 0 | 0 | 0 | 0 | 0 | 0 | 0 | 0 | 0 | 0 | 0 | 0 | 0 | 0 | 0 | 0 | 0 | 0 | 0 | 0 | 0 | 0 | 0 | 0 | 0 | 0 | 0 | 0 | 0 | 0 | 0 | 0 | 0.5 | 0 | 0 | 0 | 0 | 0 | 0 | 0 | 0 | 0 | 0 | 0 | 0 | 0 | 0 | 0 | 0 | 0 | 0 | 0 | 0 | 0 | 0 | 0 | 0 | 0 | 0 | 0 | 0 | 0 | 0 | 0 | 0 | 0 | 0 | 0 | 0 | 0 | 0 | 0 | 0 | 0 | 0 | 0 | 0 | 0 | 0 | 0 | 0 | 0 | 0 | 0 | 0 | 0 | 0 | 0 | 0 | 0 | 0 | 0 | 0 | 0 | 0 | 0 | 0 | 0 | 0 | 0 | 0 | 0 | 0 | 0 | 0 | 0 | 0 | 0 | 0 | 0 | 0 | Human cardiac fibroblasts | 1 | 1800 | 30 | 3 | 1.25 | 410 |  |  | 3 | 2 | 1729 | FALSE
Basara et al. 2021 | 10.3390/gels7020070 | cardiac | cardiac | FALSE | 0 | 0 | 0 | 0 | 0 | 10 | 0 | 0 | 0 | 0 | 0 | 0 | 0 | 0 | 0 | 0 | 0 | 0 | 0 | 0 | 0 | 0 | 0 | 0 | 0 | 0 | 0 | 0 | 0 | 0 | 0 | 0 | 0 | 0 | 0 | 0 | 0 | 0 | 0 | 0 | 0 | 0 | 0 | 0 | 0 | 0 | 0 | 0 | 0 | 0 | 0 | 0.5 | 0 | 0 | 0 | 0 | 0 | 0 | 0 | 0.1 | 0 | 0 | 0 | 0 | 0 | 0 | 0 | 0 | 0 | 0 | 0 | 0 | 0 | 0 | 0 | 0 | 0 | 0 | 0 | 0 | 0 | 0 | 0 | 0 | 0 | 0 | 0 | 0 | 0 | 0 | 0 | 0 | 0 | 0 | 0 | 0 | 0 | 0 | 0 | 0 | 0 | 0 | 0 | 0 | 0 | 0 | 0 | 0 | 0 | 0 | 0 | 0 | 0 | 0 | 0 | 0 | 0 | 0 | 0 | 0 | 0 | 0 | 0 | 0 | 0 | 0 | 0 | 0 | 0 | 0 | Human cardiac fibroblasts | 1 | 1800 | 30 | 3 | 1.25 | 410 |  |  | 3 | 3 | 1730 | FALSE
Basara et al. 2021 | 10.3390/gels7020070 | cardiac | cardiac | FALSE | 0 | 0 | 0 | 0 | 0 | 10 | 0 | 0 | 0 | 0 | 1 | 0 | 0 | 0 | 0 | 0 | 0 | 0 | 0 | 0 | 0 | 0 | 0 | 0 | 0 | 0 | 0 | 0 | 0 | 0 | 0 | 0 | 0 | 0 | 0 | 0 | 0 | 0 | 0 | 0 | 0 | 0 | 0 | 0 | 0 | 0 | 0 | 0 | 0 | 0 | 0 | 0.5 | 0 | 0 | 0 | 0 | 0 | 0 | 0 | 0 | 0 | 0 | 0 | 0 | 0 | 0 | 0 | 0 | 0 | 0 | 0 | 0 | 0 | 0 | 0 | 0 | 0 | 0 | 0 | 0 | 0 | 0 | 0 | 0 | 0 | 0 | 0 | 0 | 0 | 0 | 0 | 0 | 0 | 0 | 0 | 0 | 0 | 0 | 0 | 0 | 0 | 0 | 0 | 0 | 0 | 0 | 0 | 0 | 0 | 0 | 0 | 0 | 0 | 0 | 0 | 0 | 0 | 0 | 0 | 0 | 0 | 0 | 0 | 0 | 0 | 0 | 0 | 0 | 0 | 0 | Human cardiac fibroblasts | 1 | 1800 | 30 | 3 | 1.25 | 410 |  |  | 3 | 4 | 1731 | FALSE
Basara et al. 2021 | 10.3390/gels7020070 | cardiac | cardiac | FALSE | 0 | 0 | 0 | 0 | 0 | 10 | 0 | 0 | 0 | 0 | 1 | 0 | 0 | 0 | 0 | 0 | 0 | 0 | 0 | 0 | 0 | 0 | 0 | 0 | 0 | 0 | 0 | 0 | 0 | 0 | 0 | 0 | 0 | 0 | 0 | 0 | 0 | 0 | 0 | 0 | 0 | 0 | 0 | 0 | 0 | 0 | 0 | 0 | 0 | 0 | 0 | 0.5 | 0 | 0 | 0 | 0 | 0 | 0 | 0 | 0.1 | 0 | 0 | 0 | 0 | 0 | 0 | 0 | 0 | 0 | 0 | 0 | 0 | 0 | 0 | 0 | 0 | 0 | 0 | 0 | 0 | 0 | 0 | 0 | 0 | 0 | 0 | 0 | 0 | 0 | 0 | 0 | 0 | 0 | 0 | 0 | 0 | 0 | 0 | 0 | 0 | 0 | 0 | 0 | 0 | 0 | 0 | 0 | 0 | 0 | 0 | 0 | 0 | 0 | 0 | 0 | 0 | 0 | 0 | 0 | 0 | 0 | 0 | 0 | 0 | 0 | 0 | 0 | 0 | 0 | 0 | Human cardiac fibroblasts | 1 | 1800 | 30 | 3 | 1.25 | 410 |  |  | 3 | 5 | 1732 | FALSE
Basara et al. 2021 | 10.3390/gels7020070 | cardiac | cardiac | FALSE | 0 | 0 | 0 | 0 | 0 | 10 | 0 | 0 | 0 | 0 | 0 | 0 | 0 | 0 | 0 | 0 | 0 | 0 | 0 | 0 | 0 | 0 | 0 | 0 | 0 | 0 | 0 | 0 | 0 | 0 | 0 | 0 | 0 | 0 | 0 | 0 | 0 | 0 | 0 | 0 | 0 | 0 | 0 | 0 | 0 | 0 | 0 | 0 | 0 | 0 | 0 | 0.5 | 0 | 0 | 0 | 0 | 0 | 0 | 0 | 0 | 0 | 0 | 0 | 0 | 0 | 0 | 0 | 0 | 0 | 0 | 0 | 0 | 0 | 0 | 0 | 0 | 0 | 0 | 0 | 0 | 0 | 0 | 0 | 0 | 0 | 0 | 0 | 0 | 0 | 0 | 0 | 0 | 0 | 0 | 0 | 0 | 0 | 0 | 0 | 0 | 0 | 0 | 0 | 0 | 0 | 0 | 0 | 0 | 0 | 0 | 0 | 0 | 0 | 0 | 0 | 0 | 0 | 0 | 0 | 0 | 0 | 0 | 0 | 0 | 0 | 0 | 0 | 0 | 0 | 0 | human induced pluripotent stem cell-derived cardiomyocytes | 20 | 1800 | 30 | 20 | 1.25 | 410 |  |  | 3 | 2 | 1733 | FALSE
Basara et al. 2021 | 10.3390/gels7020070 | cardiac | cardiac | FALSE | 0 | 0 | 0 | 0 | 0 | 10 | 0 | 0 | 0 | 0 | 0 | 0 | 0 | 0 | 0 | 0 | 0 | 0 | 0 | 0 | 0 | 0 | 0 | 0 | 0 | 0 | 0 | 0 | 0 | 0 | 0 | 0 | 0 | 0 | 0 | 0 | 0 | 0 | 0 | 0 | 0 | 0 | 0 | 0 | 0 | 0 | 0 | 0 | 0 | 0 | 0 | 0.5 | 0 | 0 | 0 | 0 | 0 | 0 | 0 | 0.1 | 0 | 0 | 0 | 0 | 0 | 0 | 0 | 0 | 0 | 0 | 0 | 0 | 0 | 0 | 0 | 0 | 0 | 0 | 0 | 0 | 0 | 0 | 0 | 0 | 0 | 0 | 0 | 0 | 0 | 0 | 0 | 0 | 0 | 0 | 0 | 0 | 0 | 0 | 0 | 0 | 0 | 0 | 0 | 0 | 0 | 0 | 0 | 0 | 0 | 0 | 0 | 0 | 0 | 0 | 0 | 0 | 0 | 0 | 0 | 0 | 0 | 0 | 0 | 0 | 0 | 0 | 0 | 0 | 0 | 0 | human induced pluripotent stem cell-derived cardiomyocytes | 20 | 1800 | 30 | 20 | 1.25 | 410 |  |  | 3 | 3 | 1734 | FALSE
Basara et al. 2021 | 10.3390/gels7020070 | cardiac | cardiac | FALSE | 0 | 0 | 0 | 0 | 0 | 10 | 0 | 0 | 0 | 0 | 1 | 0 | 0 | 0 | 0 | 0 | 0 | 0 | 0 | 0 | 0 | 0 | 0 | 0 | 0 | 0 | 0 | 0 | 0 | 0 | 0 | 0 | 0 | 0 | 0 | 0 | 0 | 0 | 0 | 0 | 0 | 0 | 0 | 0 | 0 | 0 | 0 | 0 | 0 | 0 | 0 | 0.5 | 0 | 0 | 0 | 0 | 0 | 0 | 0 | 0 | 0 | 0 | 0 | 0 | 0 | 0 | 0 | 0 | 0 | 0 | 0 | 0 | 0 | 0 | 0 | 0 | 0 | 0 | 0 | 0 | 0 | 0 | 0 | 0 | 0 | 0 | 0 | 0 | 0 | 0 | 0 | 0 | 0 | 0 | 0 | 0 | 0 | 0 | 0 | 0 | 0 | 0 | 0 | 0 | 0 | 0 | 0 | 0 | 0 | 0 | 0 | 0 | 0 | 0 | 0 | 0 | 0 | 0 | 0 | 0 | 0 | 0 | 0 | 0 | 0 | 0 | 0 | 0 | 0 | 0 | human induced pluripotent stem cell-derived cardiomyocytes | 20 | 1800 | 30 | 20 | 1.25 | 410 |  |  | 3 | 4 | 1735 | FALSE
Basara et al. 2021 | 10.3390/gels7020070 | cardiac | cardiac | FALSE | 0 | 0 | 0 | 0 | 0 | 10 | 0 | 0 | 0 | 0 | 1 | 0 | 0 | 0 | 0 | 0 | 0 | 0 | 0 | 0 | 0 | 0 | 0 | 0 | 0 | 0 | 0 | 0 | 0 | 0 | 0 | 0 | 0 | 0 | 0 | 0 | 0 | 0 | 0 | 0 | 0 | 0 | 0 | 0 | 0 | 0 | 0 | 0 | 0 | 0 | 0 | 0.5 | 0 | 0 | 0 | 0 | 0 | 0 | 0 | 0.1 | 0 | 0 | 0 | 0 | 0 | 0 | 0 | 0 | 0 | 0 | 0 | 0 | 0 | 0 | 0 | 0 | 0 | 0 | 0 | 0 | 0 | 0 | 0 | 0 | 0 | 0 | 0 | 0 | 0 | 0 | 0 | 0 | 0 | 0 | 0 | 0 | 0 | 0 | 0 | 0 | 0 | 0 | 0 | 0 | 0 | 0 | 0 | 0 | 0 | 0 | 0 | 0 | 0 | 0 | 0 | 0 | 0 | 0 | 0 | 0 | 0 | 0 | 0 | 0 | 0 | 0 | 0 | 0 | 0 | 0 | human induced pluripotent stem cell-derived cardiomyocytes | 20 | 1800 | 30 | 20 | 1.25 | 410 |  |  | 3 | 5 | 1736 | FALSE
Monavari et al. 2023 | 10.1021/acsami.2c23252 | skin | skin | FALSE | 0 | 0 | 0 | 0 | 7.5 | 0 | 0 | 0 | 0 | 0 | 0 | 0 | 0 | 0 | 0 | 0 | 0 | 0 | 0 | 0 | 0 | 0 | 0 | 0 | 0 | 0 | 0 | 0 | 0 | 0 | 0 | 0 | 0 | 0 | 0 | 0 | 0 | 0 | 0 | 0 | 0 | 5 | 0 | 0 | 0 | 0 | 0 | 0 | 0 | 0 | 0 | 0 | 0 | 0 | 0 | 0 | 0 | 0 | 0 | 0 | 0 | 0 | 0 | 0 | 0 | 0 | 0 | 0 | 0 | 0 | 0 | 0 | 0 | 0 | 0 | 0 | 0 | 0 | 0 | 0 | 0 | 0 | 0 | 0 | 0 | 0 | 0 | 0 | 0 | 0 | 0 | 0 | 0 | 0 | 0 | 0 | 0 | 0 | 0 | 0 | 0 | 0 | 0 | 0 | 0 | 0 | 0 | 0 | 0 | 0 | 0 | 0 | 0 | 0 | 0 | 0 | 0 | 0 | 0 | 0 | 0 | 0 | 0 | 0 | 0 | 0 | 0 | 0 | 0 | 0 | NIH3T3 | 0.1 |  |  | 95 | 10 |  |  |  | 3 | 5 | 1737 | FALSE
Monavari et al. 2023 | 10.1021/acsami.2c23252 | skin | skin | FALSE | 0 | 0 | 0 | 0 | 7.5 | 0 | 0 | 0 | 0 | 0 | 0 | 0 | 0 | 0 | 0 | 0 | 0 | 0 | 0 | 0 | 0 | 0 | 0 | 0 | 0 | 0 | 0 | 0 | 0 | 0 | 0 | 0 | 0 | 0 | 0 | 0 | 0 | 0 | 0 | 0 | 0 | 5 | 0 | 0 | 0 | 0 | 0 | 0 | 0 | 0 | 0 | 0 | 0 | 0 | 0 | 0 | 0 | 0 | 0 | 0 | 0 | 0 | 0 | 0 | 0 | 0 | 0 | 0 | 0 | 0 | 0 | 0 | 0 | 0 | 0 | 0 | 0 | 0 | 0 | 0 | 0 | 0 | 0 | 0 | 0 | 0 | 0 | 0 | 0 | 0 | 0 | 0 | 0 | 0 | 0 | 0 | 0 | 0 | 0 | 0 | 0 | 0 | 0 | 0 | 0 | 0 | 0 | 0 | 0 | 0 | 0 | 0 | 0 | 0 | 0 | 0 | 0 | 0 | 0 | 0 | 0 | 0 | 0 | 0 | 0 | 0 | 0 | 0 | 0 | 0 | NIH3T3 | 0.1 |  |  | 115 | 10 |  |  |  | 3 | 5 | 1738 | FALSE
Monavari et al. 2023 | 10.1021/acsami.2c23252 | skin | skin | FALSE | 0 | 0 | 0 | 0 | 7.5 | 0 | 0 | 0 | 0 | 0 | 0 | 0 | 0 | 0 | 0 | 0 | 0 | 0 | 0 | 0 | 0 | 0 | 0 | 0 | 0 | 0 | 0 | 0 | 0 | 0 | 0 | 0 | 0 | 0 | 0 | 0 | 0 | 0 | 0 | 0 | 0 | 5 | 0 | 0 | 0 | 0 | 0 | 0 | 0 | 0 | 0 | 0 | 0 | 0 | 0 | 0 | 0 | 0 | 0 | 0 | 0 | 0 | 0 | 0 | 0 | 0.1 | 0.01 | 0 | 0 | 0 | 0 | 0 | 0 | 0 | 0 | 0 | 0 | 0 | 0 | 0 | 0 | 0 | 0 | 0 | 0 | 0 | 0 | 0 | 0 | 0 | 0 | 0 | 0 | 0 | 0 | 0 | 0 | 0 | 0 | 0 | 0 | 0 | 0 | 0 | 0 | 0 | 0 | 0 | 0 | 0 | 0 | 0 | 0 | 0 | 0 | 0 | 0 | 0 | 0 | 0 | 0 | 0 | 0 | 0 | 0 | 0 | 0 | 0 | 0 | 0 | NIH3T3 | 0.1 |  |  | 120 | 10 |  |  |  | 3 | 5 | 1739 | FALSE
Cai et al. 2020 | 10.1002/jbm.b.34771 | acellular | acellular | FALSE | 0 | 0 | 0 | 0 | 3.75 | 0 | 0 | 0 | 0 | 0 | 0 | 0 | 0 | 0 | 0 | 0 | 0 | 0 | 0 | 0 | 0 | 0 | 0 | 0 | 0 | 0 | 0 | 0 | 100 | 0 | 0 | 0 | 0 | 0 | 0 | 0 | 0 | 0 | 0 | 0 | 0 | 2.5 | 0 | 0 | 0 | 0 | 0 | 0 | 0 | 0 | 0 | 0 | 0 | 0 | 0 | 0 | 0 | 0 | 0 | 0 | 0 | 0 | 0 | 0 | 0 | 0 | 0 | 0 | 0 | 0 | 0 | 0 | 0 | 0 | 0 | 0 | 0 | 0 | 0 | 0 | 0 | 0 | 0 | 0 | 0 | 0 | 0 | 0 | 0 | 0 | 0 | 0 | 0 | 0 | 0 | 0 | 0 | 0 | 0 | 0 | 0 | 0 | 0 | 0 | 0 | 0 | 0 | 0 | 0 | 0 | 0 | 0 | 0 | 0 | 0 | 0 | 0 | 0 | 0 | 0 | 0 | 0 | 0 | 0 | 0 | 0 | 0 | 0 | 0 | 0 | NoCellCultured | 0 | 7200 |  | 120 | 15 | 250 |  |  | 2 | 1 | 1740 | FALSE
Cai et al. 2020 | 10.1002/jbm.b.34771 | acellular | acellular | FALSE | 0 | 0 | 0 | 0 | 3.75 | 0 | 0.1 | 0 | 0 | 0 | 0 | 0 | 0 | 0 | 0 | 0 | 0 | 0 | 0 | 0 | 0 | 0 | 0 | 0 | 0 | 0 | 0 | 0 | 100 | 0 | 0 | 0 | 0 | 0 | 0 | 0 | 0 | 0 | 0 | 0 | 0 | 2.5 | 0 | 0 | 0 | 0 | 0 | 0 | 0 | 0 | 0 | 0 | 0 | 0 | 0 | 0 | 0 | 0 | 0 | 0 | 0 | 0 | 0 | 0 | 0 | 0 | 0 | 0 | 0 | 0 | 0 | 0 | 0 | 0 | 0 | 0 | 0 | 0 | 0 | 0 | 0 | 0 | 0 | 0 | 0 | 0 | 0 | 0 | 0 | 0 | 0 | 0 | 0 | 0 | 0 | 0 | 0 | 0 | 0 | 0 | 0 | 0 | 0 | 0 | 0 | 0 | 0 | 0 | 0 | 0 | 0 | 0 | 0 | 0 | 0 | 0 | 0 | 0 | 0 | 0 | 0 | 0 | 0 | 0 | 0 | 0 | 0 | 0 | 0 | 0 | NoCellCultured | 0 | 7200 |  | 120 | 15 | 250 |  |  | 2 | 1 | 1741 | FALSE
Cai et al. 2020 | 10.1002/jbm.b.34771 | acellular | acellular | FALSE | 0 | 0 | 0 | 0 | 3.75 | 0 | 0.5 | 0 | 0 | 0 | 0 | 0 | 0 | 0 | 0 | 0 | 0 | 0 | 0 | 0 | 0 | 0 | 0 | 0 | 0 | 0 | 0 | 0 | 100 | 0 | 0 | 0 | 0 | 0 | 0 | 0 | 0 | 0 | 0 | 0 | 0 | 2.5 | 0 | 0 | 0 | 0 | 0 | 0 | 0 | 0 | 0 | 0 | 0 | 0 | 0 | 0 | 0 | 0 | 0 | 0 | 0 | 0 | 0 | 0 | 0 | 0 | 0 | 0 | 0 | 0 | 0 | 0 | 0 | 0 | 0 | 0 | 0 | 0 | 0 | 0 | 0 | 0 | 0 | 0 | 0 | 0 | 0 | 0 | 0 | 0 | 0 | 0 | 0 | 0 | 0 | 0 | 0 | 0 | 0 | 0 | 0 | 0 | 0 | 0 | 0 | 0 | 0 | 0 | 0 | 0 | 0 | 0 | 0 | 0 | 0 | 0 | 0 | 0 | 0 | 0 | 0 | 0 | 0 | 0 | 0 | 0 | 0 | 0 | 0 | 0 | NoCellCultured | 0 | 7200 |  | 120 | 15 | 250 |  |  | 3 | 1 | 1742 | FALSE
Cai et al. 2020 | 10.1002/jbm.b.34771 | acellular | acellular | FALSE | 0 | 0 | 0 | 0 | 3.75 | 0 | 1 | 0 | 0 | 0 | 0 | 0 | 0 | 0 | 0 | 0 | 0 | 0 | 0 | 0 | 0 | 0 | 0 | 0 | 0 | 0 | 0 | 0 | 100 | 0 | 0 | 0 | 0 | 0 | 0 | 0 | 0 | 0 | 0 | 0 | 0 | 2.5 | 0 | 0 | 0 | 0 | 0 | 0 | 0 | 0 | 0 | 0 | 0 | 0 | 0 | 0 | 0 | 0 | 0 | 0 | 0 | 0 | 0 | 0 | 0 | 0 | 0 | 0 | 0 | 0 | 0 | 0 | 0 | 0 | 0 | 0 | 0 | 0 | 0 | 0 | 0 | 0 | 0 | 0 | 0 | 0 | 0 | 0 | 0 | 0 | 0 | 0 | 0 | 0 | 0 | 0 | 0 | 0 | 0 | 0 | 0 | 0 | 0 | 0 | 0 | 0 | 0 | 0 | 0 | 0 | 0 | 0 | 0 | 0 | 0 | 0 | 0 | 0 | 0 | 0 | 0 | 0 | 0 | 0 | 0 | 0 | 0 | 0 | 0 | 0 | NoCellCultured | 0 | 7200 |  | 120 | 15 | 250 |  |  | 2 | 1 | 1743 | FALSE
Schwarz et al. 2020 | 10.1016/j.msec.2020.111189 | cartilage | cartilage | FALSE | 0 | 0 | 0 | 0 | 5 | 0 | 0 | 0 | 0 | 0 | 0 | 0 | 0 | 0 | 0 | 0 | 0 | 0 | 0 | 0 | 0 | 0 | 0 | 0 | 0 | 0 | 0 | 0 | 400 | 0 | 0 | 0 | 0 | 0 | 0 | 0 | 0 | 0 | 0 | 0 | 0 | 5 | 0 | 0 | 0 | 0 | 0 | 0 | 0 | 0 | 0 | 0 | 0 | 0 | 0 | 0 | 0 | 0 | 0 | 0 | 0 | 0 | 0 | 0 | 0 | 0 | 0 | 0 | 0 | 0 | 0 | 0 | 0 | 0 | 0 | 0 | 0 | 0 | 0 | 0 | 0 | 0 | 0 | 0 | 0 | 0 | 0 | 0 | 0 | 0 | 0 | 0 | 0 | 0 | 0 | 0 | 0 | 0 | 0 | 0 | 0 | 0 | 0 | 0 | 0 | 0 | 0 | 0 | 0 | 0 | 0 | 0 | 0 | 0 | 0 | 0 | 0 | 0 | 0 | 0 | 0 | 0 | 0 | 0 | 0 | 0 | 0 | 0 | 0 | 0 | human nasoseptal chondrocytes | 4 | 840 |  | 222.5 | 5 | 410 |  |  | 3 | 5 | 1744 | FALSE
Schwarz et al. 2020 | 10.1016/j.msec.2020.111189 | cartilage | cartilage | FALSE | 0 | 0 | 0 | 0 | 5 | 0 | 0 | 0 | 0 | 0 | 0 | 0 | 0 | 0 | 0 | 0 | 0 | 0 | 0 | 0 | 0 | 0 | 0 | 0 | 0 | 0 | 0 | 0 | 400 | 0 | 0 | 0 | 0 | 0 | 0 | 2.5 | 0 | 0 | 0 | 0 | 0 | 5 | 0 | 0 | 0 | 0 | 0 | 0 | 0 | 0 | 0 | 0 | 0 | 0 | 0 | 0 | 0 | 0 | 0 | 0 | 0 | 0 | 0 | 0 | 0 | 0 | 0 | 0 | 0 | 0 | 0 | 0 | 0 | 0 | 0 | 0 | 0 | 0 | 0 | 0 | 0 | 0 | 0 | 0 | 0 | 0 | 0 | 0 | 0 | 0 | 0 | 0 | 0 | 0 | 0 | 0 | 0 | 0 | 0 | 0 | 0 | 0 | 0 | 0 | 0 | 0 | 0 | 0 | 0 | 0 | 0 | 0 | 0 | 0 | 0 | 0 | 0 | 0 | 0 | 0 | 0 | 0 | 0 | 0 | 0 | 0 | 0 | 0 | 0 | 0 | human nasoseptal chondrocytes | 4 | 840 |  | 222.5 | 5 | 410 |  |  | 3 | 5 | 1745 | FALSE
Schwarz et al. 2020 | 10.1016/j.msec.2020.111189 | cartilage | cartilage | FALSE | 0 | 0 | 0 | 0 | 7.5 | 0 | 0 | 0 | 0 | 0 | 0 | 0 | 0 | 0 | 0 | 0 | 0 | 0 | 0 | 0 | 0 | 0 | 0 | 0 | 0 | 0 | 0 | 0 | 400 | 0 | 0 | 0 | 0 | 0 | 0 | 0 | 0 | 0 | 0 | 0 | 0 | 7.5 | 0 | 0 | 0 | 0 | 0 | 0 | 0 | 0 | 0 | 0 | 0 | 0 | 0 | 0 | 0 | 0 | 0 | 0 | 0 | 0 | 0 | 0 | 0 | 0 | 0 | 0 | 0 | 0 | 0 | 0 | 0 | 0 | 0 | 0 | 0 | 0 | 0 | 0 | 0 | 0 | 0 | 0 | 0 | 0 | 0 | 0 | 0 | 0 | 0 | 0 | 0 | 0 | 0 | 0 | 0 | 0 | 0 | 0 | 0 | 0 | 0 | 0 | 0 | 0 | 0 | 0 | 0 | 0 | 0 | 0 | 0 | 0 | 0 | 0 | 0 | 0 | 0 | 0 | 0 | 0 | 0 | 0 | 0 | 0 | 0 | 0 | 0 | 0 | human nasoseptal chondrocytes | 4 | 840 |  | 222.5 | 5 | 410 |  |  | 3 | 5 | 1746 | FALSE
Schwarz et al. 2020 | 10.1016/j.msec.2020.111189 | cartilage | cartilage | FALSE | 0 | 0 | 0 | 0 | 7.5 | 0 | 0 | 0 | 0 | 0 | 0 | 0 | 0 | 0 | 0 | 0 | 0 | 0 | 0 | 0 | 0 | 0 | 0 | 0 | 0 | 0 | 0 | 0 | 400 | 0 | 0 | 0 | 0 | 0 | 0 | 2.5 | 0 | 0 | 0 | 0 | 0 | 7.5 | 0 | 0 | 0 | 0 | 0 | 0 | 0 | 0 | 0 | 0 | 0 | 0 | 0 | 0 | 0 | 0 | 0 | 0 | 0 | 0 | 0 | 0 | 0 | 0 | 0 | 0 | 0 | 0 | 0 | 0 | 0 | 0 | 0 | 0 | 0 | 0 | 0 | 0 | 0 | 0 | 0 | 0 | 0 | 0 | 0 | 0 | 0 | 0 | 0 | 0 | 0 | 0 | 0 | 0 | 0 | 0 | 0 | 0 | 0 | 0 | 0 | 0 | 0 | 0 | 0 | 0 | 0 | 0 | 0 | 0 | 0 | 0 | 0 | 0 | 0 | 0 | 0 | 0 | 0 | 0 | 0 | 0 | 0 | 0 | 0 | 0 | 0 | 0 | human nasoseptal chondrocytes | 4 | 840 |  | 222.5 | 5 | 410 |  |  | 3 | 5 | 1747 | FALSE
Schwarz et al. 2020 | 10.1016/j.msec.2020.111189 | cartilage | cartilage | FALSE | 0 | 0 | 0 | 0 | 2.5 | 0 | 0 | 0 | 0 | 0 | 0 | 0 | 0 | 0 | 0 | 0 | 0 | 0 | 0 | 0 | 0 | 0 | 0 | 0 | 0 | 0 | 0 | 0 | 400 | 0 | 0 | 0 | 0 | 0 | 0 | 0 | 0 | 0 | 0 | 0 | 0 | 2.5 | 0 | 0 | 0 | 0 | 0 | 0 | 0 | 0 | 0 | 0 | 0 | 0 | 0 | 0 | 0 | 0 | 0 | 0 | 0 | 0 | 0 | 0 | 0 | 0 | 0 | 0 | 0 | 0 | 0 | 0 | 0 | 0 | 0 | 0 | 0 | 0 | 0 | 0 | 0 | 0 | 0 | 0 | 0 | 0 | 0 | 0 | 0 | 0 | 0 | 0 | 0 | 0 | 0 | 0 | 0 | 0 | 0 | 0 | 0 | 0 | 0 | 0 | 0 | 0 | 0 | 0 | 0 | 0 | 0 | 0 | 0 | 0 | 0 | 0 | 0 | 0 | 0 | 0 | 0 | 0 | 0 | 0 | 0 | 0 | 0 | 0 | 0 | 0 | human nasoseptal chondrocytes | 4 | 840 |  | 222.5 | 5 | 410 |  |  | 3 | 5 | 1748 | FALSE
Schwarz et al. 2020 | 10.1016/j.msec.2020.111189 | cartilage | cartilage | FALSE | 0 | 0 | 0 | 0 | 2.5 | 0 | 0 | 0 | 0 | 0 | 0 | 0 | 0 | 0 | 0 | 0 | 0 | 0 | 0 | 0 | 0 | 0 | 0 | 0 | 0 | 0 | 0 | 0 | 400 | 0 | 0 | 0 | 0 | 0 | 0 | 2.5 | 0 | 0 | 0 | 0 | 0 | 2.5 | 0 | 0 | 0 | 0 | 0 | 0 | 0 | 0 | 0 | 0 | 0 | 0 | 0 | 0 | 0 | 0 | 0 | 0 | 0 | 0 | 0 | 0 | 0 | 0 | 0 | 0 | 0 | 0 | 0 | 0 | 0 | 0 | 0 | 0 | 0 | 0 | 0 | 0 | 0 | 0 | 0 | 0 | 0 | 0 | 0 | 0 | 0 | 0 | 0 | 0 | 0 | 0 | 0 | 0 | 0 | 0 | 0 | 0 | 0 | 0 | 0 | 0 | 0 | 0 | 0 | 0 | 0 | 0 | 0 | 0 | 0 | 0 | 0 | 0 | 0 | 0 | 0 | 0 | 0 | 0 | 0 | 0 | 0 | 0 | 0 | 0 | 0 | 0 | human nasoseptal chondrocytes | 4 | 840 |  | 222.5 | 5 | 410 |  |  | 3 | 5 | 1749 | FALSE
Schwarz et al. 2020 | 10.1016/j.msec.2020.111189 | cartilage | cartilage | FALSE | 0 | 0 | 0 | 0 | 3.75 | 0 | 0 | 0 | 0 | 0 | 0 | 0 | 0 | 0 | 0 | 0 | 0 | 0 | 0 | 0 | 0 | 0 | 0 | 0 | 0 | 0 | 0 | 0 | 400 | 0 | 0 | 0 | 0 | 0 | 0 | 0 | 0 | 0 | 0 | 0 | 0 | 3.75 | 0 | 0 | 0 | 0 | 0 | 0 | 0 | 0 | 0 | 0 | 0 | 0 | 0 | 0 | 0 | 0 | 0 | 0 | 0 | 0 | 0 | 0 | 0 | 0 | 0 | 0 | 0 | 0 | 0 | 0 | 0 | 0 | 0 | 0 | 0 | 0 | 0 | 0 | 0 | 0 | 0 | 0 | 0 | 0 | 0 | 0 | 0 | 0 | 0 | 0 | 0 | 0 | 0 | 0 | 0 | 0 | 0 | 0 | 0 | 0 | 0 | 0 | 0 | 0 | 0 | 0 | 0 | 0 | 0 | 0 | 0 | 0 | 0 | 0 | 0 | 0 | 0 | 0 | 0 | 0 | 0 | 0 | 0 | 0 | 0 | 0 | 0 | 0 | human nasoseptal chondrocytes | 4 | 840 |  | 222.5 | 5 | 410 |  |  | 3 | 5 | 1750 | FALSE
Schwarz et al. 2020 | 10.1016/j.msec.2020.111189 | cartilage | cartilage | FALSE | 0 | 0 | 0 | 0 | 3.75 | 0 | 0 | 0 | 0 | 0 | 0 | 0 | 0 | 0 | 0 | 0 | 0 | 0 | 0 | 0 | 0 | 0 | 0 | 0 | 0 | 0 | 0 | 0 | 400 | 0 | 0 | 0 | 0 | 0 | 0 | 2.5 | 0 | 0 | 0 | 0 | 0 | 3.75 | 0 | 0 | 0 | 0 | 0 | 0 | 0 | 0 | 0 | 0 | 0 | 0 | 0 | 0 | 0 | 0 | 0 | 0 | 0 | 0 | 0 | 0 | 0 | 0 | 0 | 0 | 0 | 0 | 0 | 0 | 0 | 0 | 0 | 0 | 0 | 0 | 0 | 0 | 0 | 0 | 0 | 0 | 0 | 0 | 0 | 0 | 0 | 0 | 0 | 0 | 0 | 0 | 0 | 0 | 0 | 0 | 0 | 0 | 0 | 0 | 0 | 0 | 0 | 0 | 0 | 0 | 0 | 0 | 0 | 0 | 0 | 0 | 0 | 0 | 0 | 0 | 0 | 0 | 0 | 0 | 0 | 0 | 0 | 0 | 0 | 0 | 0 | 0 | human nasoseptal chondrocytes | 4 | 840 |  | 222.5 | 5 | 410 |  |  | 3 | 5 | 1751 | FALSE
Schwarz et al. 2020 | 10.1016/j.msec.2020.111189 | cartilage | cartilage | FALSE | 0 | 0 | 0 | 0 | 3.75 | 0 | 0 | 0 | 0 | 0 | 0 | 0 | 0 | 0 | 0 | 0 | 0 | 0 | 0 | 0 | 0 | 0 | 0 | 0 | 0 | 0 | 0 | 0 | 400 | 0 | 0 | 0 | 0 | 0 | 0 | 0 | 0 | 0 | 0 | 0 | 0 | 7.5 | 0 | 0 | 0 | 0 | 0 | 0 | 0 | 0 | 0 | 0 | 0 | 0 | 0 | 0 | 0 | 0 | 0 | 0 | 0 | 0 | 0 | 0 | 0 | 0 | 0 | 0 | 0 | 0 | 0 | 0 | 0 | 0 | 0 | 0 | 0 | 0 | 0 | 0 | 0 | 0 | 0 | 0 | 0 | 0 | 0 | 0 | 0 | 0 | 0 | 0 | 0 | 0 | 0 | 0 | 0 | 0 | 0 | 0 | 0 | 0 | 0 | 0 | 0 | 0 | 0 | 0 | 0 | 0 | 0 | 0 | 0 | 0 | 0 | 0 | 0 | 0 | 0 | 0 | 0 | 0 | 0 | 0 | 0 | 0 | 0 | 0 | 0 | 0 | human nasoseptal chondrocytes | 4 | 840 |  | 222.5 | 5 | 410 |  |  | 3 | 5 | 1752 | FALSE
Schwarz et al. 2020 | 10.1016/j.msec.2020.111189 | cartilage | cartilage | FALSE | 0 | 0 | 0 | 0 | 3.75 | 0 | 0 | 0 | 0 | 0 | 0 | 0 | 0 | 0 | 0 | 0 | 0 | 0 | 0 | 0 | 0 | 0 | 0 | 0 | 0 | 0 | 0 | 0 | 400 | 0 | 0 | 0 | 0 | 0 | 0 | 2.5 | 0 | 0 | 0 | 0 | 0 | 7.5 | 0 | 0 | 0 | 0 | 0 | 0 | 0 | 0 | 0 | 0 | 0 | 0 | 0 | 0 | 0 | 0 | 0 | 0 | 0 | 0 | 0 | 0 | 0 | 0 | 0 | 0 | 0 | 0 | 0 | 0 | 0 | 0 | 0 | 0 | 0 | 0 | 0 | 0 | 0 | 0 | 0 | 0 | 0 | 0 | 0 | 0 | 0 | 0 | 0 | 0 | 0 | 0 | 0 | 0 | 0 | 0 | 0 | 0 | 0 | 0 | 0 | 0 | 0 | 0 | 0 | 0 | 0 | 0 | 0 | 0 | 0 | 0 | 0 | 0 | 0 | 0 | 0 | 0 | 0 | 0 | 0 | 0 | 0 | 0 | 0 | 0 | 0 | 0 | human nasoseptal chondrocytes | 4 | 840 |  | 222.5 | 5 | 410 |  |  | 3 | 5 | 1753 | FALSE
Distler et al. 2021 | 10.1002/adhm.202001876 | acellular | acellular | FALSE | 0 | 0 | 0 | 0 | 7.5 | 0 | 0 | 0 | 0 | 0 | 0 | 0 | 0 | 0 | 0 | 0 | 0 | 0 | 0 | 0 | 0 | 0 | 0 | 0 | 0 | 0 | 0 | 0 | 0.1 | 0 | 0 | 0 | 0 | 0 | 0 | 2.5 | 0 | 0 | 0 | 0 | 0 | 3.75 | 0 | 0 | 0 | 0 | 0 | 0 | 0 | 0 | 0 | 0 | 0 | 0 | 0 | 0 | 0 | 0 | 0 | 0 | 0 | 0 | 0 | 0 | 0 | 0 | 0 | 0 | 0 | 0 | 0 | 0 | 0 | 0 | 0 | 0 | 0 | 0 | 0 | 0 | 0 | 0 | 0 | 0 | 0 | 0 | 0 | 0 | 0 | 0 | 0 | 0 | 0 | 0 | 0 | 0 | 0 | 0 | 0 | 0 | 0 | 0 | 0 | 0 | 0 | 0 | 0 | 0 | 0 | 0 | 0 | 0 | 0 | 0 | 0 | 0 | 0 | 0 | 0 | 0 | 0 | 0 | 0 | 0 | 0 | 0 | 0 | 0 | 0 | 0 | NoCellCultured | 0 | 600 |  | 280 | 10 | 250 |  |  | 2 | 1 | 1754 | FALSE
Distler et al. 2021 | 10.1002/adhm.202001876 | acellular | acellular | FALSE | 0 | 0 | 0 | 0 | 7.5 | 0 | 0 | 0 | 0 | 0 | 0 | 0 | 0 | 0 | 0 | 0 | 0 | 0 | 0 | 0 | 0 | 0 | 0 | 0 | 0 | 0 | 0 | 0 | 0.1 | 0 | 0 | 0 | 0 | 0 | 0 | 2.5 | 0 | 0 | 0 | 0 | 0 | 3.75 | 0 | 0 | 0 | 0 | 0 | 0 | 0 | 0 | 0 | 0 | 0 | 0 | 0 | 0 | 0 | 0 | 0 | 0 | 0 | 0 | 0 | 0 | 0.1 | 0 | 0 | 0 | 0 | 0 | 0 | 0 | 0 | 0 | 0 | 0 | 0 | 0 | 0 | 0 | 0 | 0 | 0 | 0 | 0 | 0 | 0 | 0 | 0 | 0 | 0 | 0 | 0 | 0 | 0 | 0 | 0 | 0 | 0 | 0 | 0 | 0 | 0 | 0 | 0 | 0 | 0 | 0 | 0 | 0 | 0 | 0 | 0 | 0 | 0 | 0 | 0 | 0 | 0 | 0 | 0 | 0 | 0 | 0 | 0 | 0 | 0 | 0 | 0 | 0 | NoCellCultured | 0 | 600 |  | 280 | 10 | 250 |  |  | 3 | 1 | 1755 | FALSE
Distler et al. 2021 | 10.1002/adhm.202001876 | acellular | acellular | FALSE | 0 | 0 | 0 | 0 | 7.5 | 0 | 0 | 0 | 0 | 0 | 0 | 0 | 0 | 0 | 0 | 0 | 0 | 0 | 0 | 0 | 0 | 0 | 0 | 0 | 0 | 0 | 0 | 0 | 0.1 | 0 | 0 | 0 | 0 | 0 | 0 | 2.5 | 0 | 0 | 0 | 0 | 0 | 3.75 | 0 | 0 | 0 | 0 | 0 | 0 | 0 | 0 | 0 | 0 | 0 | 0 | 0 | 0 | 0 | 0 | 0 | 0 | 0 | 0 | 0 | 0 | 0.2 | 0 | 0 | 0 | 0 | 0 | 0 | 0 | 0 | 0 | 0 | 0 | 0 | 0 | 0 | 0 | 0 | 0 | 0 | 0 | 0 | 0 | 0 | 0 | 0 | 0 | 0 | 0 | 0 | 0 | 0 | 0 | 0 | 0 | 0 | 0 | 0 | 0 | 0 | 0 | 0 | 0 | 0 | 0 | 0 | 0 | 0 | 0 | 0 | 0 | 0 | 0 | 0 | 0 | 0 | 0 | 0 | 0 | 0 | 0 | 0 | 0 | 0 | 0 | 0 | 0 | NoCellCultured | 0 | 600 |  | 280 | 10 | 250 |  |  | 2 | 1 | 1756 | FALSE
Distler et al. 2021 | 10.1002/adhm.202001876 | acellular | acellular | FALSE | 0 | 0 | 0 | 0 | 7.5 | 0 | 0 | 0 | 0 | 0 | 0 | 0 | 0 | 0 | 0 | 0 | 0 | 0 | 0 | 0 | 0 | 0 | 0 | 0 | 0 | 0 | 0 | 0 | 0.1 | 0 | 0 | 0 | 0 | 0 | 0 | 2.5 | 0 | 0 | 0 | 0 | 0 | 3.75 | 0 | 0 | 0 | 0 | 0 | 0 | 0 | 0 | 0 | 0 | 0 | 0 | 0 | 0 | 0 | 0 | 0 | 0 | 0 | 0 | 0 | 0 | 0.4 | 0 | 0 | 0 | 0 | 0 | 0 | 0 | 0 | 0 | 0 | 0 | 0 | 0 | 0 | 0 | 0 | 0 | 0 | 0 | 0 | 0 | 0 | 0 | 0 | 0 | 0 | 0 | 0 | 0 | 0 | 0 | 0 | 0 | 0 | 0 | 0 | 0 | 0 | 0 | 0 | 0 | 0 | 0 | 0 | 0 | 0 | 0 | 0 | 0 | 0 | 0 | 0 | 0 | 0 | 0 | 0 | 0 | 0 | 0 | 0 | 0 | 0 | 0 | 0 | 0 | NoCellCultured | 0 | 600 |  | 280 | 10 | 250 |  |  | 2 | 1 | 1757 | FALSE
Mousavi et al. 2023 | 10.1016/j.apmt.2023.102035 | cardiac | cardiac | FALSE | 0 | 0 | 0 | 0 | 0 | 5 | 0 | 0 | 0 | 0 | 0 | 0 | 0 | 0 | 0 | 0 | 0 | 0 | 0 | 0 | 0 | 0 | 0 | 0 | 0 | 0 | 0 | 0 | 0 | 0 | 0 | 0 | 0 | 0 | 0 | 0 | 0 | 0 | 0 | 0 | 0 | 0 | 0 | 0 | 0 | 0 | 0 | 0 | 0 | 0 | 0 | 0 | 0 | 0 | 0 | 0.25 | 0 | 0 | 0 | 0 | 0 | 0 | 0 | 0 | 0 | 0 | 0 | 0 | 0 | 0 | 0 | 0 | 0 | 0 | 0 | 0 | 0 | 0 | 0 | 0 | 0 | 0 | 0 | 0 | 0 | 0 | 0 | 0 | 0 | 0 | 0 | 0 | 0 | 0 | 0 | 0 | 0 | 0 | 0 | 0 | 0 | 0 | 0 | 0 | 0 | 0 | 0 | 0 | 0 | 0 | 0 | 0 | 0 | 0 | 0 | 0 | 0 | 0 | 0 | 0 | 0 | 0 | 0 | 0 | 0 | 0 | 0 | 0 | 0 | 0 | HL-1 | 8 |  | 60 | 120 | 5 | 250 |  |  | 3 | 5 | 1758 | FALSE
Mousavi et al. 2023 | 10.1016/j.apmt.2023.102035 | cardiac | cardiac | FALSE | 0 | 0 | 0 | 0 | 0 | 5 | 0 | 0 | 0 | 0 | 0 | 0 | 0 | 0 | 0 | 0 | 0 | 0 | 0 | 0 | 0 | 0 | 0 | 0 | 0 | 0 | 0 | 0 | 0 | 0 | 0 | 0 | 0 | 0 | 0 | 0 | 0 | 0 | 0 | 0 | 0 | 0 | 0 | 0 | 0 | 0 | 0 | 0 | 0 | 0 | 0 | 0 | 0 | 0 | 0 | 0.25 | 0 | 0 | 0 | 0 | 0 | 0 | 0 | 0 | 0 | 0 | 0 | 0 | 0 | 0 | 0 | 0 | 0 | 0 | 0 | 0 | 0 | 0 | 0 | 0 | 0 | 0 | 0 | 0 | 0 | 0 | 0 | 0 | 0 | 0 | 0 | 0 | 0 | 0 | 0 | 0 | 0 | 0 | 0 | 0 | 0 | 0 | 0 | 0 | 0 | 0 | 0 | 0 | 0 | 0 | 0 | 0 | 0 | 0 | 0 | 0 | 0 | 0 | 0 | 0 | 0 | 0 | 0 | 0 | 0 | 0 | 0 | 0 | 0 | 0 | NoCellCultured | 0 |  |  | 90 | 2 | 250 |  |  | 1 | 1 | 1759 | FALSE
Mousavi et al. 2023 | 10.1016/j.apmt.2023.102035 | cardiac | cardiac | FALSE | 0 | 0 | 0 | 0 | 0 | 5 | 0 | 0 | 0 | 0 | 0 | 0 | 0 | 0 | 0 | 0 | 0 | 0 | 0 | 0 | 0 | 0 | 0 | 0 | 0 | 0 | 0 | 0 | 0 | 0 | 0 | 0 | 0 | 0 | 0 | 0 | 0 | 0 | 0 | 0 | 0 | 0 | 0 | 0 | 0 | 0 | 0 | 0 | 0 | 0 | 0 | 0 | 0 | 0 | 0 | 0.25 | 0 | 0 | 0 | 0 | 0 | 0 | 0 | 0 | 0 | 0 | 0 | 0 | 0 | 0 | 0 | 0 | 0 | 0 | 0 | 0 | 0 | 0 | 0 | 0 | 0 | 0 | 0 | 0 | 0 | 0 | 0 | 0 | 0 | 0 | 0 | 0 | 0 | 0 | 0 | 0 | 0 | 0 | 0 | 0 | 0 | 0 | 0 | 0 | 0 | 0 | 0 | 0 | 0 | 0 | 0 | 0 | 0 | 0 | 0 | 0 | 0 | 0 | 0 | 0 | 0 | 0 | 0 | 0 | 0 | 0 | 0 | 0 | 0 | 0 | NoCellCultured | 0 |  |  | 90 | 5 | 250 |  |  | 1 | 1 | 1760 | FALSE
Mousavi et al. 2023 | 10.1016/j.apmt.2023.102035 | cardiac | cardiac | FALSE | 0 | 0 | 0 | 0 | 0 | 5 | 0 | 0 | 0 | 0 | 0 | 0 | 0 | 0 | 0 | 0 | 0 | 0 | 0 | 0 | 0 | 0 | 0 | 0 | 0 | 0 | 0 | 0 | 0 | 0 | 0 | 0 | 0 | 0 | 0 | 0 | 0 | 0 | 0 | 0 | 0 | 0 | 0 | 0 | 0 | 0 | 0 | 0 | 0 | 0 | 0 | 0 | 0 | 0 | 0 | 0.25 | 0 | 0 | 0 | 0 | 0 | 0 | 0 | 0 | 0 | 0 | 0 | 0 | 0 | 0 | 0 | 0 | 0 | 0 | 0 | 0 | 0 | 0 | 0 | 0 | 0 | 0 | 0 | 0 | 0 | 0 | 0 | 0 | 0 | 0 | 0 | 0 | 0 | 0 | 0 | 0 | 0 | 0 | 0 | 0 | 0 | 0 | 0 | 0 | 0 | 0 | 0 | 0 | 0 | 0 | 0 | 0 | 0 | 0 | 0 | 0 | 0 | 0 | 0 | 0 | 0 | 0 | 0 | 0 | 0 | 0 | 0 | 0 | 0 | 0 | NoCellCultured | 0 |  |  | 90 | 10 | 250 |  |  | 1 | 1 | 1761 | FALSE
Mousavi et al. 2023 | 10.1016/j.apmt.2023.102035 | cardiac | cardiac | FALSE | 0 | 0 | 0 | 0 | 0 | 5 | 0 | 0 | 0 | 0 | 0 | 0 | 0 | 0 | 0 | 0 | 0 | 0 | 0 | 0 | 0 | 0 | 0 | 0 | 0 | 0 | 0 | 0 | 0 | 0 | 0 | 0 | 0 | 0 | 0 | 0 | 0 | 0 | 0 | 0 | 0 | 0 | 0 | 0 | 0 | 0 | 0 | 0 | 0 | 0 | 0 | 0 | 0 | 0 | 0 | 0.25 | 0 | 0 | 0 | 0 | 0 | 0 | 0 | 0 | 0 | 0 | 0 | 0 | 0 | 0 | 0 | 0 | 0 | 0 | 0 | 0 | 0 | 0 | 0 | 0 | 0 | 0 | 0 | 0 | 0 | 0 | 0 | 0 | 0 | 0 | 0 | 0 | 0 | 0 | 0 | 0 | 0 | 0 | 0 | 0 | 0 | 0 | 0 | 0 | 0 | 0 | 0 | 0 | 0 | 0 | 0 | 0 | 0 | 0 | 0 | 0 | 0 | 0 | 0 | 0 | 0 | 0 | 0 | 0 | 0 | 0 | 0 | 0 | 0 | 0 | NoCellCultured | 0 |  |  | 120 | 2 | 250 |  |  | 3 | 1 | 1762 | FALSE
Mousavi et al. 2023 | 10.1016/j.apmt.2023.102035 | cardiac | cardiac | FALSE | 0 | 0 | 0 | 0 | 0 | 5 | 0 | 0 | 0 | 0 | 0 | 0 | 0 | 0 | 0 | 0 | 0 | 0 | 0 | 0 | 0 | 0 | 0 | 0 | 0 | 0 | 0 | 0 | 0 | 0 | 0 | 0 | 0 | 0 | 0 | 0 | 0 | 0 | 0 | 0 | 0 | 0 | 0 | 0 | 0 | 0 | 0 | 0 | 0 | 0 | 0 | 0 | 0 | 0 | 0 | 0.25 | 0 | 0 | 0 | 0 | 0 | 0 | 0 | 0 | 0 | 0 | 0 | 0 | 0 | 0 | 0 | 0 | 0 | 0 | 0 | 0 | 0 | 0 | 0 | 0 | 0 | 0 | 0 | 0 | 0 | 0 | 0 | 0 | 0 | 0 | 0 | 0 | 0 | 0 | 0 | 0 | 0 | 0 | 0 | 0 | 0 | 0 | 0 | 0 | 0 | 0 | 0 | 0 | 0 | 0 | 0 | 0 | 0 | 0 | 0 | 0 | 0 | 0 | 0 | 0 | 0 | 0 | 0 | 0 | 0 | 0 | 0 | 0 | 0 | 0 | NoCellCultured | 0 |  |  | 120 | 5 | 250 |  |  | 3 | 1 | 1763 | FALSE
Mousavi et al. 2023 | 10.1016/j.apmt.2023.102035 | cardiac | cardiac | FALSE | 0 | 0 | 0 | 0 | 0 | 5 | 0 | 0 | 0 | 0 | 0 | 0 | 0 | 0 | 0 | 0 | 0 | 0 | 0 | 0 | 0 | 0 | 0 | 0 | 0 | 0 | 0 | 0 | 0 | 0 | 0 | 0 | 0 | 0 | 0 | 0 | 0 | 0 | 0 | 0 | 0 | 0 | 0 | 0 | 0 | 0 | 0 | 0 | 0 | 0 | 0 | 0 | 0 | 0 | 0 | 0.25 | 0 | 0 | 0 | 0 | 0 | 0 | 0 | 0 | 0 | 0 | 0 | 0 | 0 | 0 | 0 | 0 | 0 | 0 | 0 | 0 | 0 | 0 | 0 | 0 | 0 | 0 | 0 | 0 | 0 | 0 | 0 | 0 | 0 | 0 | 0 | 0 | 0 | 0 | 0 | 0 | 0 | 0 | 0 | 0 | 0 | 0 | 0 | 0 | 0 | 0 | 0 | 0 | 0 | 0 | 0 | 0 | 0 | 0 | 0 | 0 | 0 | 0 | 0 | 0 | 0 | 0 | 0 | 0 | 0 | 0 | 0 | 0 | 0 | 0 | NoCellCultured | 0 |  |  | 120 | 10 | 250 |  |  | 1 | 1 | 1764 | FALSE
Mousavi et al. 2023 | 10.1016/j.apmt.2023.102035 | cardiac | cardiac | FALSE | 0 | 0 | 0 | 0 | 0 | 5 | 0 | 0 | 0 | 0 | 0 | 0 | 0 | 0 | 0 | 0 | 0 | 0 | 0 | 0 | 0 | 0 | 0 | 0 | 0 | 0 | 0 | 0 | 0 | 0 | 0 | 0 | 0 | 0 | 0 | 0 | 0 | 0 | 0 | 0 | 0 | 0 | 0 | 0 | 0 | 0 | 0 | 0 | 0 | 0 | 0 | 0 | 0 | 0 | 0 | 0.25 | 0 | 0 | 0 | 0 | 0 | 0 | 0 | 0 | 0 | 0 | 0 | 0 | 0 | 0 | 0 | 0 | 0 | 0 | 0 | 0 | 0 | 0 | 0 | 0 | 0 | 0 | 0 | 0 | 0 | 0 | 0 | 0 | 0 | 0 | 0 | 0 | 0 | 0 | 0 | 0 | 0 | 0 | 0 | 0 | 0 | 0 | 0 | 0 | 0 | 0 | 0 | 0 | 0 | 0 | 0 | 0 | 0 | 0 | 0 | 0 | 0 | 0 | 0 | 0 | 0 | 0 | 0 | 0 | 0 | 0 | 0 | 0 | 0 | 0 | NoCellCultured | 0 |  |  | 140 | 2 | 250 |  |  | 2 | 1 | 1765 | FALSE
Mousavi et al. 2023 | 10.1016/j.apmt.2023.102035 | cardiac | cardiac | FALSE | 0 | 0 | 0 | 0 | 0 | 5 | 0 | 0 | 0 | 0 | 0 | 0 | 0 | 0 | 0 | 0 | 0 | 0 | 0 | 0 | 0 | 0 | 0 | 0 | 0 | 0 | 0 | 0 | 0 | 0 | 0 | 0 | 0 | 0 | 0 | 0 | 0 | 0 | 0 | 0 | 0 | 0 | 0 | 0 | 0 | 0 | 0 | 0 | 0 | 0 | 0 | 0 | 0 | 0 | 0 | 0.25 | 0 | 0 | 0 | 0 | 0 | 0 | 0 | 0 | 0 | 0 | 0 | 0 | 0 | 0 | 0 | 0 | 0 | 0 | 0 | 0 | 0 | 0 | 0 | 0 | 0 | 0 | 0 | 0 | 0 | 0 | 0 | 0 | 0 | 0 | 0 | 0 | 0 | 0 | 0 | 0 | 0 | 0 | 0 | 0 | 0 | 0 | 0 | 0 | 0 | 0 | 0 | 0 | 0 | 0 | 0 | 0 | 0 | 0 | 0 | 0 | 0 | 0 | 0 | 0 | 0 | 0 | 0 | 0 | 0 | 0 | 0 | 0 | 0 | 0 | NoCellCultured | 0 |  |  | 140 | 5 | 250 |  |  | 3 | 1 | 1766 | FALSE
Mousavi et al. 2023 | 10.1016/j.apmt.2023.102035 | cardiac | cardiac | FALSE | 0 | 0 | 0 | 0 | 0 | 5 | 0 | 0 | 0 | 0 | 0 | 0 | 0 | 0 | 0 | 0 | 0 | 0 | 0 | 0 | 0 | 0 | 0 | 0 | 0 | 0 | 0 | 0 | 0 | 0 | 0 | 0 | 0 | 0 | 0 | 0 | 0 | 0 | 0 | 0 | 0 | 0 | 0 | 0 | 0 | 0 | 0 | 0 | 0 | 0 | 0 | 0 | 0 | 0 | 0 | 0.25 | 0 | 0 | 0 | 0 | 0 | 0 | 0 | 0 | 0 | 0 | 0 | 0 | 0 | 0 | 0 | 0 | 0 | 0 | 0 | 0 | 0 | 0 | 0 | 0 | 0 | 0 | 0 | 0 | 0 | 0 | 0 | 0 | 0 | 0 | 0 | 0 | 0 | 0 | 0 | 0 | 0 | 0 | 0 | 0 | 0 | 0 | 0 | 0 | 0 | 0 | 0 | 0 | 0 | 0 | 0 | 0 | 0 | 0 | 0 | 0 | 0 | 0 | 0 | 0 | 0 | 0 | 0 | 0 | 0 | 0 | 0 | 0 | 0 | 0 | NoCellCultured | 0 |  |  | 140 | 10 | 250 |  |  | 1 | 1 | 1767 | FALSE
Mousavi et al. 2023 | 10.1016/j.apmt.2023.102035 | cardiac | cardiac | FALSE | 0 | 0 | 0 | 0 | 0 | 5 | 0 | 0 | 0 | 0 | 0 | 0 | 0 | 0 | 0 | 0 | 0 | 0 | 0 | 0 | 0 | 0 | 0 | 0 | 0 | 0 | 0 | 0 | 0 | 0 | 0 | 0 | 0 | 0 | 0 | 0 | 0 | 0 | 0 | 0 | 0 | 0 | 0 | 0 | 0 | 0 | 0 | 0 | 0 | 0 | 0 | 0 | 0 | 0 | 0 | 0.25 | 0 | 0 | 0 | 0 | 0 | 0 | 0 | 0 | 0 | 0 | 0 | 0 | 0 | 0 | 0 | 0 | 0 | 0 | 0 | 0 | 0 | 0 | 0 | 0 | 0 | 0 | 0 | 0 | 0 | 0 | 0 | 0 | 0 | 0 | 0 | 0 | 0 | 0 | 0 | 0 | 0 | 0 | 0 | 0 | 0 | 0 | 0 | 0 | 0 | 0 | 0 | 0 | 0 | 0 | 0 | 0 | 0 | 0 | 0 | 0 | 0 | 0 | 0 | 0 | 0 | 0 | 0 | 0 | 0 | 0 | 0 | 0 | 0 | 0 | NoCellCultured | 0 |  |  | 150 | 2 | 250 |  |  | 1 | 1 | 1768 | FALSE
Mousavi et al. 2023 | 10.1016/j.apmt.2023.102035 | cardiac | cardiac | FALSE | 0 | 0 | 0 | 0 | 0 | 5 | 0 | 0 | 0 | 0 | 0 | 0 | 0 | 0 | 0 | 0 | 0 | 0 | 0 | 0 | 0 | 0 | 0 | 0 | 0 | 0 | 0 | 0 | 0 | 0 | 0 | 0 | 0 | 0 | 0 | 0 | 0 | 0 | 0 | 0 | 0 | 0 | 0 | 0 | 0 | 0 | 0 | 0 | 0 | 0 | 0 | 0 | 0 | 0 | 0 | 0.25 | 0 | 0 | 0 | 0 | 0 | 0 | 0 | 0 | 0 | 0 | 0 | 0 | 0 | 0 | 0 | 0 | 0 | 0 | 0 | 0 | 0 | 0 | 0 | 0 | 0 | 0 | 0 | 0 | 0 | 0 | 0 | 0 | 0 | 0 | 0 | 0 | 0 | 0 | 0 | 0 | 0 | 0 | 0 | 0 | 0 | 0 | 0 | 0 | 0 | 0 | 0 | 0 | 0 | 0 | 0 | 0 | 0 | 0 | 0 | 0 | 0 | 0 | 0 | 0 | 0 | 0 | 0 | 0 | 0 | 0 | 0 | 0 | 0 | 0 | NoCellCultured | 0 |  |  | 150 | 5 | 250 |  |  | 2 | 1 | 1769 | FALSE
Mousavi et al. 2023 | 10.1016/j.apmt.2023.102035 | cardiac | cardiac | FALSE | 0 | 0 | 0 | 0 | 0 | 5 | 0 | 0 | 0 | 0 | 0 | 0 | 0 | 0 | 0 | 0 | 0 | 0 | 0 | 0 | 0 | 0 | 0 | 0 | 0 | 0 | 0 | 0 | 0 | 0 | 0 | 0 | 0 | 0 | 0 | 0 | 0 | 0 | 0 | 0 | 0 | 0 | 0 | 0 | 0 | 0 | 0 | 0 | 0 | 0 | 0 | 0 | 0 | 0 | 0 | 0.25 | 0 | 0 | 0 | 0 | 0 | 0 | 0 | 0 | 0 | 0 | 0 | 0 | 0 | 0 | 0 | 0 | 0 | 0 | 0 | 0 | 0 | 0 | 0 | 0 | 0 | 0 | 0 | 0 | 0 | 0 | 0 | 0 | 0 | 0 | 0 | 0 | 0 | 0 | 0 | 0 | 0 | 0 | 0 | 0 | 0 | 0 | 0 | 0 | 0 | 0 | 0 | 0 | 0 | 0 | 0 | 0 | 0 | 0 | 0 | 0 | 0 | 0 | 0 | 0 | 0 | 0 | 0 | 0 | 0 | 0 | 0 | 0 | 0 | 0 | NoCellCultured | 0 |  |  | 150 | 10 | 250 |  |  | 1 | 1 | 1770 | FALSE
Mousavi et al. 2023 | 10.1016/j.apmt.2023.102035 | cardiac | cardiac | FALSE | 0 | 0 | 0 | 0 | 0 | 5 | 0 | 0 | 0 | 0 | 0 | 0 | 0 | 0 | 0 | 0 | 0 | 0 | 0 | 0 | 0 | 0 | 0 | 0 | 0 | 0 | 0 | 0 | 0 | 0 | 0 | 0 | 0 | 0 | 0 | 0 | 0 | 0 | 0 | 0 | 0 | 0 | 0 | 0 | 0 | 0 | 0 | 0 | 0 | 0 | 0 | 0 | 0 | 0 | 0 | 0.25 | 0 | 0 | 0 | 0 | 0 | 0 | 0 | 0 | 0 | 0 | 0 | 0 | 0 | 0 | 0 | 0 | 0 | 0 | 0 | 0 | 0 | 0 | 0 | 0 | 0 | 0 | 0 | 0 | 0 | 0 | 0 | 0 | 0 | 0 | 0 | 0 | 0 | 0 | 0 | 0 | 0 | 0 | 0 | 0 | 0 | 0 | 0 | 0 | 0 | 0 | 0 | 0 | 0 | 0 | 0 | 0 | 0 | 0 | 0 | 0 | 0 | 0 | 0 | 0 | 0 | 0 | 0 | 0 | 0 | 0 | 0 | 0 | 0 | 0 | NoCellCultured | 0 |  |  | 160 | 2 | 250 |  |  | 1 | 1 | 1771 | FALSE
Mousavi et al. 2023 | 10.1016/j.apmt.2023.102035 | cardiac | cardiac | FALSE | 0 | 0 | 0 | 0 | 0 | 5 | 0 | 0 | 0 | 0 | 0 | 0 | 0 | 0 | 0 | 0 | 0 | 0 | 0 | 0 | 0 | 0 | 0 | 0 | 0 | 0 | 0 | 0 | 0 | 0 | 0 | 0 | 0 | 0 | 0 | 0 | 0 | 0 | 0 | 0 | 0 | 0 | 0 | 0 | 0 | 0 | 0 | 0 | 0 | 0 | 0 | 0 | 0 | 0 | 0 | 0.25 | 0 | 0 | 0 | 0 | 0 | 0 | 0 | 0 | 0 | 0 | 0 | 0 | 0 | 0 | 0 | 0 | 0 | 0 | 0 | 0 | 0 | 0 | 0 | 0 | 0 | 0 | 0 | 0 | 0 | 0 | 0 | 0 | 0 | 0 | 0 | 0 | 0 | 0 | 0 | 0 | 0 | 0 | 0 | 0 | 0 | 0 | 0 | 0 | 0 | 0 | 0 | 0 | 0 | 0 | 0 | 0 | 0 | 0 | 0 | 0 | 0 | 0 | 0 | 0 | 0 | 0 | 0 | 0 | 0 | 0 | 0 | 0 | 0 | 0 | NoCellCultured | 0 |  |  | 160 | 5 | 250 |  |  | 1 | 1 | 1772 | FALSE
Mousavi et al. 2023 | 10.1016/j.apmt.2023.102035 | cardiac | cardiac | FALSE | 0 | 0 | 0 | 0 | 0 | 5 | 0 | 0 | 0 | 0 | 0 | 0 | 0 | 0 | 0 | 0 | 0 | 0 | 0 | 0 | 0 | 0 | 0 | 0 | 0 | 0 | 0 | 0 | 0 | 0 | 0 | 0 | 0 | 0 | 0 | 0 | 0 | 0 | 0 | 0 | 0 | 0 | 0 | 0 | 0 | 0 | 0 | 0 | 0 | 0 | 0 | 0 | 0 | 0 | 0 | 0.25 | 0 | 0 | 0 | 0 | 0 | 0 | 0 | 0 | 0 | 0 | 0 | 0 | 0 | 0 | 0 | 0 | 0 | 0 | 0 | 0 | 0 | 0 | 0 | 0 | 0 | 0 | 0 | 0 | 0 | 0 | 0 | 0 | 0 | 0 | 0 | 0 | 0 | 0 | 0 | 0 | 0 | 0 | 0 | 0 | 0 | 0 | 0 | 0 | 0 | 0 | 0 | 0 | 0 | 0 | 0 | 0 | 0 | 0 | 0 | 0 | 0 | 0 | 0 | 0 | 0 | 0 | 0 | 0 | 0 | 0 | 0 | 0 | 0 | 0 | NoCellCultured | 0 |  |  | 160 | 10 | 250 |  |  | 2 | 1 | 1773 | FALSE
Duan et al. 2014 | 10.1016/j.actbio.2013.12.005 | cardiac | cardiac | FALSE | 0 | 0 | 0 | 0 | 0 | 4 | 0 | 0 | 0 | 0 | 2 | 0 | 0 | 0 | 0 | 0 | 0 | 0 | 0 | 0 | 0 | 0 | 0 | 0 | 0 | 0 | 0 | 0 | 0 | 0 | 0 | 0 | 0 | 0 | 0 | 0 | 0 | 0 | 0 | 0 | 0 | 0 | 0 | 0 | 0 | 0 | 0 | 0 | 0 | 0 | 0 | 0 | 0 | 0 | 0 | 0 | 0 | 0 | 0 | 0 | 0 | 0 | 0 | 0 | 0 | 0 | 0 | 0 | 0 | 0 | 0 | 0 | 0 | 0 | 0 | 0 | 0 | 0 | 0 | 0 | 0 | 0 | 0 | 0 | 0 | 0 | 0 | 0 | 0 | 0 | 0 | 0 | 0 | 0 | 0 | 0 | 0 | 0 | 0 | 0 | 0 | 0 | 0 | 0 | 0 | 0 | 0 | 0 | 0 | 0 | 0 | 0 | 0 | 0 | 0 | 0 | 0 | 0 | 0 | 0 | 0 | 0 | 0 | 0 | 0 | 0 | 0 | 0 | 0 | 0 | NoCellCultured | 0 |  | 300 | [5 empty] | 1 | 1 | 1774 | FALSE
Duan et al. 2014 | 10.1016/j.actbio.2013.12.005 | cardiac | cardiac | FALSE | 0 | 0 | 0 | 0 | 0 | 10 | 0 | 0 | 0 | 0 | 2 | 0 | 0 | 0 | 0 | 0 | 0 | 0 | 0 | 0 | 0 | 0 | 0 | 0 | 0 | 0 | 0 | 0 | 0 | 0 | 0 | 0 | 0 | 0 | 0 | 0 | 0 | 0 | 0 | 0 | 0 | 0 | 0 | 0 | 0 | 0 | 0 | 0 | 0 | 0 | 0 | 0 | 0 | 0 | 0 | 0 | 0 | 0 | 0 | 0 | 0 | 0 | 0 | 0 | 0 | 0 | 0 | 0 | 0 | 0 | 0 | 0 | 0 | 0 | 0 | 0 | 0 | 0 | 0 | 0 | 0 | 0 | 0 | 0 | 0 | 0 | 0 | 0 | 0 | 0 | 0 | 0 | 0 | 0 | 0 | 0 | 0 | 0 | 0 | 0 | 0 | 0 | 0 | 0 | 0 | 0 | 0 | 0 | 0 | 0 | 0 | 0 | 0 | 0 | 0 | 0 | 0 | 0 | 0 | 0 | 0 | 0 | 0 | 0 | 0 | 0 | 0 | 0 | 0 | 0 | NoCellCultured | 0 |  | 300 | [5 empty] | 1 | 1 | 1775 | FALSE
Duan et al. 2014 | 10.1016/j.actbio.2013.12.005 | cardiac | cardiac | FALSE | 0 | 0 | 0 | 0 | 0 | 12 | 0 | 0 | 0 | 0 | 2 | 0 | 0 | 0 | 0 | 0 | 0 | 0 | 0 | 0 | 0 | 0 | 0 | 0 | 0 | 0 | 0 | 0 | 0 | 0 | 0 | 0 | 0 | 0 | 0 | 0 | 0 | 0 | 0 | 0 | 0 | 0 | 0 | 0 | 0 | 0 | 0 | 0 | 0 | 0 | 0 | 0 | 0 | 0 | 0 | 0 | 0 | 0 | 0 | 0 | 0 | 0 | 0 | 0 | 0 | 0 | 0 | 0 | 0 | 0 | 0 | 0 | 0 | 0 | 0 | 0 | 0 | 0 | 0 | 0 | 0 | 0 | 0 | 0 | 0 | 0 | 0 | 0 | 0 | 0 | 0 | 0 | 0 | 0 | 0 | 0 | 0 | 0 | 0 | 0 | 0 | 0 | 0 | 0 | 0 | 0 | 0 | 0 | 0 | 0 | 0 | 0 | 0 | 0 | 0 | 0 | 0 | 0 | 0 | 0 | 0 | 0 | 0 | 0 | 0 | 0 | 0 | 0 | 0 | 0 | NoCellCultured | 0 |  | 300 | [5 empty] | 1 | 1 | 1776 | FALSE
Duan et al. 2014 | 10.1016/j.actbio.2013.12.005 | cardiac | cardiac | FALSE | 0 | 0 | 0 | 0 | 0 | 6 | 0 | 0 | 0 | 0 | 4 | 0 | 0 | 0 | 0 | 0 | 0 | 0 | 0 | 0 | 0 | 0 | 0 | 0 | 0 | 0 | 0 | 0 | 0 | 0 | 0 | 0 | 0 | 0 | 0 | 0 | 0 | 0 | 0 | 0 | 0 | 0 | 0 | 0 | 0 | 0 | 0 | 0 | 0 | 0 | 0 | 0 | 0 | 0 | 0 | 0 | 0 | 0 | 0 | 0 | 0 | 0 | 0 | 0 | 0 | 0 | 0 | 0 | 0 | 0 | 0 | 0 | 0 | 0 | 0 | 0 | 0 | 0 | 0 | 0 | 0 | 0 | 0 | 0 | 0 | 0 | 0 | 0 | 0 | 0 | 0 | 0 | 0 | 0 | 0 | 0 | 0 | 0 | 0 | 0 | 0 | 0 | 0 | 0 | 0 | 0 | 0 | 0 | 0 | 0 | 0 | 0 | 0 | 0 | 0 | 0 | 0 | 0 | 0 | 0 | 0 | 0 | 0 | 0 | 0 | 0 | 0 | 0 | 0 | 0 | Human aortic VIC | 5 |  | 300 | [5 empty] | 3 | 5 | 1777 | FALSE
Duan et al. 2014 | 10.1016/j.actbio.2013.12.005 | cardiac | cardiac | FALSE | 0 | 0 | 0 | 0 | 0 | 10 | 0 | 0 | 0 | 0 | 4 | 0 | 0 | 0 | 0 | 0 | 0 | 0 | 0 | 0 | 0 | 0 | 0 | 0 | 0 | 0 | 0 | 0 | 0 | 0 | 0 | 0 | 0 | 0 | 0 | 0 | 0 | 0 | 0 | 0 | 0 | 0 | 0 | 0 | 0 | 0 | 0 | 0 | 0 | 0 | 0 | 0 | 0 | 0 | 0 | 0 | 0 | 0 | 0 | 0 | 0 | 0 | 0 | 0 | 0 | 0 | 0 | 0 | 0 | 0 | 0 | 0 | 0 | 0 | 0 | 0 | 0 | 0 | 0 | 0 | 0 | 0 | 0 | 0 | 0 | 0 | 0 | 0 | 0 | 0 | 0 | 0 | 0 | 0 | 0 | 0 | 0 | 0 | 0 | 0 | 0 | 0 | 0 | 0 | 0 | 0 | 0 | 0 | 0 | 0 | 0 | 0 | 0 | 0 | 0 | 0 | 0 | 0 | 0 | 0 | 0 | 0 | 0 | 0 | 0 | 0 | 0 | 0 | 0 | 0 | Human aortic VIC | 5 |  | 300 | [5 empty] | 2 | 5 | 1778 | FALSE
Duan et al. 2014 | 10.1016/j.actbio.2013.12.005 | cardiac | cardiac | FALSE | 0 | 0 | 0 | 0 | 0 | 12 | 0 | 0 | 0 | 0 | 4 | 0 | 0 | 0 | 0 | 0 | 0 | 0 | 0 | 0 | 0 | 0 | 0 | 0 | 0 | 0 | 0 | 0 | 0 | 0 | 0 | 0 | 0 | 0 | 0 | 0 | 0 | 0 | 0 | 0 | 0 | 0 | 0 | 0 | 0 | 0 | 0 | 0 | 0 | 0 | 0 | 0 | 0 | 0 | 0 | 0 | 0 | 0 | 0 | 0 | 0 | 0 | 0 | 0 | 0 | 0 | 0 | 0 | 0 | 0 | 0 | 0 | 0 | 0 | 0 | 0 | 0 | 0 | 0 | 0 | 0 | 0 | 0 | 0 | 0 | 0 | 0 | 0 | 0 | 0 | 0 | 0 | 0 | 0 | 0 | 0 | 0 | 0 | 0 | 0 | 0 | 0 | 0 | 0 | 0 | 0 | 0 | 0 | 0 | 0 | 0 | 0 | 0 | 0 | 0 | 0 | 0 | 0 | 0 | 0 | 0 | 0 | 0 | 0 | 0 | 0 | 0 | 0 | 0 | 0 | Human aortic VIC | 5 |  | 300 | [5 empty] | 1 | 5 | 1779 | FALSE
Duan et al. 2014 | 10.1016/j.actbio.2013.12.005 | cardiac | cardiac | FALSE | 0 | 0 | 0 | 0 | 0 | 6 | 0 | 0 | 0 | 0 | 6 | 0 | 0 | 0 | 0 | 0 | 0 | 0 | 0 | 0 | 0 | 0 | 0 | 0 | 0 | 0 | 0 | 0 | 0 | 0 | 0 | 0 | 0 | 0 | 0 | 0 | 0 | 0 | 0 | 0 | 0 | 0 | 0 | 0 | 0 | 0 | 0 | 0 | 0 | 0 | 0 | 0 | 0 | 0 | 0 | 0 | 0 | 0 | 0 | 0 | 0 | 0 | 0 | 0 | 0 | 0 | 0 | 0 | 0 | 0 | 0 | 0 | 0 | 0 | 0 | 0 | 0 | 0 | 0 | 0 | 0 | 0 | 0 | 0 | 0 | 0 | 0 | 0 | 0 | 0 | 0 | 0 | 0 | 0 | 0 | 0 | 0 | 0 | 0 | 0 | 0 | 0 | 0 | 0 | 0 | 0 | 0 | 0 | 0 | 0 | 0 | 0 | 0 | 0 | 0 | 0 | 0 | 0 | 0 | 0 | 0 | 0 | 0 | 0 | 0 | 0 | 0 | 0 | 0 | 0 | NoCellCultured | 0 |  | 300 | [5 empty] | 1 | 1 | 1780 | FALSE
Duan et al. 2014 | 10.1016/j.actbio.2013.12.005 | cardiac | cardiac | FALSE | 0 | 0 | 0 | 0 | 0 | 10 | 0 | 0 | 0 | 0 | 6 | 0 | 0 | 0 | 0 | 0 | 0 | 0 | 0 | 0 | 0 | 0 | 0 | 0 | 0 | 0 | 0 | 0 | 0 | 0 | 0 | 0 | 0 | 0 | 0 | 0 | 0 | 0 | 0 | 0 | 0 | 0 | 0 | 0 | 0 | 0 | 0 | 0 | 0 | 0 | 0 | 0 | 0 | 0 | 0 | 0 | 0 | 0 | 0 | 0 | 0 | 0 | 0 | 0 | 0 | 0 | 0 | 0 | 0 | 0 | 0 | 0 | 0 | 0 | 0 | 0 | 0 | 0 | 0 | 0 | 0 | 0 | 0 | 0 | 0 | 0 | 0 | 0 | 0 | 0 | 0 | 0 | 0 | 0 | 0 | 0 | 0 | 0 | 0 | 0 | 0 | 0 | 0 | 0 | 0 | 0 | 0 | 0 | 0 | 0 | 0 | 0 | 0 | 0 | 0 | 0 | 0 | 0 | 0 | 0 | 0 | 0 | 0 | 0 | 0 | 0 | 0 | 0 | 0 | 0 | NoCellCultured | 0 |  | 300 | [5 empty] | 1 | 1 | 1781 | FALSE
Duan et al. 2014 | 10.1016/j.actbio.2013.12.005 | cardiac | cardiac | FALSE | 0 | 0 | 0 | 0 | 0 | 12 | 0 | 0 | 0 | 0 | 6 | 0 | 0 | 0 | 0 | 0 | 0 | 0 | 0 | 0 | 0 | 0 | 0 | 0 | 0 | 0 | 0 | 0 | 0 | 0 | 0 | 0 | 0 | 0 | 0 | 0 | 0 | 0 | 0 | 0 | 0 | 0 | 0 | 0 | 0 | 0 | 0 | 0 | 0 | 0 | 0 | 0 | 0 | 0 | 0 | 0 | 0 | 0 | 0 | 0 | 0 | 0 | 0 | 0 | 0 | 0 | 0 | 0 | 0 | 0 | 0 | 0 | 0 | 0 | 0 | 0 | 0 | 0 | 0 | 0 | 0 | 0 | 0 | 0 | 0 | 0 | 0 | 0 | 0 | 0 | 0 | 0 | 0 | 0 | 0 | 0 | 0 | 0 | 0 | 0 | 0 | 0 | 0 | 0 | 0 | 0 | 0 | 0 | 0 | 0 | 0 | 0 | 0 | 0 | 0 | 0 | 0 | 0 | 0 | 0 | 0 | 0 | 0 | 0 | 0 | 0 | 0 | 0 | 0 | 0 | NoCellCultured | 0 |  | 300 | [5 empty] | 1 | 1 | 1782 | FALSE
Mei et al. 2024 | 10.1021/acsbiomaterials.3c01837 | cardiac | cardiac | FALSE | 0 | 0 | 0 | 0 | 3 | 0 | 0 | 0 | 0 | 0.3 | 0 | 0 | 2 | 0 | 0 | 0 | 0 | 0 | 0 | 0 | 0 | 0 | 0 | 0 | 0 | 0 | 0 | 0 | 0 | 0 | 0 | 0 | 0 | 0 | 0 | 0 | 0 | 0 | 0 | 0 | 0 | 0 | 0 | 0 | 0 | 0 | 0 | 0 | 0 | 0 | 0 | 0 | 0 | 0 | 0 | 0 | 0 | 0 | 10 | 0 | 0 | 0 | 0 | 0 | 0 | 0 | 0 | 0 | 0 | 0 | 0 | 0 | 0 | 0 | 0 | 0 | 0 | 0 | 0 | 0 | 0 | 0 | 0 | 0 | 0 | 0 | 0 | 0 | 0 | 0 | 0 | 0 | 0 | 0 | 0 | 0 | 0 | 0 | 0 | 0 | 0 | 0 | 0 | 0 | 0 | 0 | 0 | 0 | 0 | 0 | 0 | 0 | 0 | 0 | 0 | 0 | 0 | 0 | 30 | 0 | 0 | 0 | 0 | 0 | 0 | 0 | 0 | 0 | 0 | 0 | cardiomyocytes | 10 | 72000 |  |  | 1.6 | 711 |  |  | 3 | 2 | 1783 | FALSE
Mei et al. 2024 | 10.1021/acsbiomaterials.3c01837 | cardiac | cardiac | FALSE | 0 | 0 | 0 | 0 | 3 | 0 | 0 | 0.001 | 0 | 0.3 | 0 | 0 | 2 | 0 | 0 | 0 | 0 | 0 | 0 | 0 | 0 | 0 | 0 | 0 | 0 | 0 | 0 | 0 | 0 | 0 | 0 | 0 | 0 | 0 | 0 | 0 | 0 | 0 | 0 | 0 | 0 | 0 | 0 | 0 | 0 | 0 | 0 | 0 | 0 | 0 | 0 | 0 | 0 | 0 | 0 | 0 | 0 | 0 | 10 | 0 | 0 | 0 | 0 | 0 | 0 | 0 | 0 | 0 | 0 | 0 | 0 | 0 | 0 | 0 | 0 | 0 | 0 | 0 | 0 | 0 | 0 | 0 | 0 | 0 | 0 | 0 | 0 | 0 | 0 | 0 | 0 | 0 | 0 | 0 | 0 | 0 | 0 | 0 | 0 | 0 | 0 | 0 | 0 | 0 | 0 | 0 | 0 | 0 | 0 | 0 | 0 | 0 | 0 | 0 | 0 | 0 | 0 | 0 | 30 | 0 | 0 | 0 | 0 | 0 | 0 | 0 | 0 | 0 | 0 | 0 | cardiomyocytes | 10 | 72000 |  |  | 1.6 | 711 |  |  | 3 | 3 | 1784 | FALSE
Mei et al. 2024 | 10.1021/acsbiomaterials.3c01837 | cardiac | cardiac | FALSE | 0 | 0 | 0 | 0 | 3 | 0 | 0 | 0 | 0 | 0.3 | 0 | 0 | 2 | 0 | 0 | 0 | 0 | 0 | 0 | 0 | 0 | 0 | 0 | 0 | 0 | 0 | 0 | 0 | 0 | 0 | 0 | 0 | 0 | 0 | 0 | 0 | 0 | 0 | 0 | 0 | 0 | 0 | 0 | 0 | 0 | 0 | 0 | 0 | 0 | 0 | 0 | 0 | 0 | 0 | 0 | 0 | 0 | 0 | 10 | 0 | 0 | 0 | 0 | 0 | 0 | 0 | 0 | 0 | 0 | 0 | 0 | 0 | 0 | 0 | 0 | 0 | 0 | 0 | 0 | 0 | 0 | 0 | 0 | 0 | 0 | 0 | 0 | 0 | 0 | 0 | 0 | 0 | 0 | 0 | 0 | 0 | 0 | 0 | 0 | 0 | 0 | 0 | 0 | 0 | 0 | 0 | 0 | 0 | 0 | 0 | 0 | 0 | 0 | 0 | 0 | 0 | 0 | 0 | 30 | 0 | 0 | 0 | 0 | 0 | 0 | 0 | 0 | 0 | 0 | 0 | cardiomyocyte/MSCs | 10 | 72000 |  |  | 1.6 | 711 |  |  | 3 | 4 | 1785 | FALSE
Mei et al. 2024 | 10.1021/acsbiomaterials.3c01837 | cardiac | cardiac | FALSE | 0 | 0 | 0 | 0 | 3 | 0 | 0 | 0.001 | 0 | 0.3 | 0 | 0 | 2 | 0 | 0 | 0 | 0 | 0 | 0 | 0 | 0 | 0 | 0 | 0 | 0 | 0 | 0 | 0 | 0 | 0 | 0 | 0 | 0 | 0 | 0 | 0 | 0 | 0 | 0 | 0 | 0 | 0 | 0 | 0 | 0 | 0 | 0 | 0 | 0 | 0 | 0 | 0 | 0 | 0 | 0 | 0 | 0 | 0 | 10 | 0 | 0 | 0 | 0 | 0 | 0 | 0 | 0 | 0 | 0 | 0 | 0 | 0 | 0 | 0 | 0 | 0 | 0 | 0 | 0 | 0 | 0 | 0 | 0 | 0 | 0 | 0 | 0 | 0 | 0 | 0 | 0 | 0 | 0 | 0 | 0 | 0 | 0 | 0 | 0 | 0 | 0 | 0 | 0 | 0 | 0 | 0 | 0 | 0 | 0 | 0 | 0 | 0 | 0 | 0 | 0 | 0 | 0 | 0 | 30 | 0 | 0 | 0 | 0 | 0 | 0 | 0 | 0 | 0 | 0 | 0 | cardiomyocyte/MSCs | 10 | 72000 |  |  | 1.6 | 711 |  |  | 3 | 5 | 1786 | FALSE
Kim et al. 2023 | 10.3390/jfb14080417 | liver | liver | FALSE | 0 | 0 | 0 | 0 | 3.75 | 0 | 0 | 0 | 0 | 0.3 | 0 | 0 | 0.3 | 0 | 0 | 0 | 0 | 0 | 0 | 0 | 0 | 0 | 0 | 0 | 0 | 0 | 0 | 0 | 0 | 0 | 0 | 0 | 0 | 0 | 0 | 0 | 0 | 0 | 0 | 0 | 0 | 0 | 0 | 0 | 0 | 0 | 0 | 0 | 0 | 0 | 0 | 0 | 0 | 0 | 0 | 0 | 0 | 0 | 0 | 0 | 0 | 0 | 0 | 0 | 0 | 0 | 0 | 0 | 0 | 0 | 0 | 2 | 0 | 0 | 0 | 0 | 0 | 0 | 0 | 0 | 0 | 0 | 0 | 0 | 0 | 0 | 0 | 0 | 0 | 0 | 0 | 0 | 0 | 0 | 0 | 0 | 0 | 0 | 0 | 0 | 0 | 0 | 0 | 0 | 0 | 0 | 0 | 0 | 0 | 0 | 0 | 0 | 0 | 0 | 0 | 0 | 0 | 0 | 0 | 0 | 0 | 0 | 0 | 0 | 0 | 0 | 0 | 0 | 0 | 0 | NoCellCultured | 0 |  |  |  | 0.16 | 200 |  |  | 3 | 1 | 1787 | FALSE
Kim et al. 2023 | 10.3390/jfb14080417 | liver | liver | FALSE | 0 | 0 | 0 | 0 | 3.75 | 0 | 0 | 0 | 0 | 0.3 | 0 | 0 | 0.3 | 0 | 0 | 0 | 0 | 0 | 0 | 0 | 0 | 0 | 0 | 0 | 0 | 0 | 0 | 0 | 0 | 0 | 0 | 0 | 0 | 0 | 0 | 0 | 0 | 0 | 0 | 0 | 0 | 0 | 0 | 0 | 0 | 0 | 0 | 0 | 0 | 0 | 0 | 0 | 0 | 0 | 0 | 0 | 0 | 0 | 0 | 0 | 0 | 0 | 0 | 0 | 0 | 0 | 0 | 0 | 0 | 0 | 0 | 2 | 0 | 0 | 0 | 0 | 0 | 0 | 0 | 0 | 0 | 0 | 0 | 0 | 0 | 0 | 0 | 0 | 0 | 0 | 0 | 0 | 0 | 0 | 0 | 0 | 0 | 0 | 0 | 0 | 0 | 0 | 0 | 0 | 0 | 0 | 0 | 0 | 0 | 0 | 0 | 0 | 0 | 0 | 0 | 0 | 0 | 0 | 0 | 0 | 0 | 0 | 0 | 0 | 0 | 0 | 0 | 0 | 0 | 0 | NoCellCultured | 0 |  |  |  | 0.33 | 200 |  |  | 3 | 1 | 1788 | FALSE
Kim et al. 2023 | 10.3390/jfb14080417 | liver | liver | FALSE | 0 | 0 | 0 | 0 | 3.75 | 0 | 0 | 0 | 0 | 0.3 | 0 | 0 | 0.3 | 0 | 0 | 0 | 0 | 0 | 0 | 0 | 0 | 0 | 0 | 0 | 0 | 0 | 0 | 0 | 0 | 0 | 0 | 0 | 0 | 0 | 0 | 0 | 0 | 0 | 0 | 0 | 0 | 0 | 0 | 0 | 0 | 0 | 0 | 0 | 0 | 0 | 0 | 0 | 0 | 0 | 0 | 0 | 0 | 0 | 0 | 0 | 0 | 0 | 0 | 0 | 0 | 0 | 0 | 0 | 0 | 0 | 0 | 2 | 0 | 0 | 0 | 0 | 0 | 0 | 0 | 0 | 0 | 0 | 0 | 0 | 0 | 0 | 0 | 0 | 0 | 0 | 0 | 0 | 0 | 0 | 0 | 0 | 0 | 0 | 0 | 0 | 0 | 0 | 0 | 0 | 0 | 0 | 0 | 0 | 0 | 0 | 0 | 0 | 0 | 0 | 0 | 0 | 0 | 0 | 0 | 0 | 0 | 0 | 0 | 0 | 0 | 0 | 0 | 0 | 0 | 0 | NoCellCultured | 0 |  |  |  | 0.66 | 200 |  |  | 3 | 1 | 1789 | FALSE
Kim et al. 2023 | 10.3390/jfb14080417 | liver | liver | FALSE | 0 | 0 | 0 | 0 | 3.75 | 0 | 0 | 0 | 0 | 0.3 | 0 | 0 | 0.3 | 0 | 0 | 0 | 0 | 0 | 0 | 0 | 0 | 0 | 0 | 0 | 0 | 0 | 0 | 0 | 0 | 0 | 0 | 0 | 0 | 0 | 0 | 0 | 0 | 0 | 0 | 0 | 0 | 0 | 0 | 0 | 0 | 0 | 0 | 0 | 0 | 0 | 0 | 0 | 0 | 0 | 0 | 0 | 0 | 0 | 0 | 0 | 0 | 0 | 0 | 0 | 0 | 0 | 0 | 0 | 0 | 0 | 0 | 2 | 0 | 0 | 0 | 0 | 0 | 0 | 0 | 0 | 0 | 0 | 0 | 0 | 0 | 0 | 0 | 0 | 0 | 0 | 0 | 0 | 0 | 0 | 0 | 0 | 0 | 0 | 0 | 0 | 0 | 0 | 0 | 0 | 0 | 0 | 0 | 0 | 0 | 0 | 0 | 0 | 0 | 0 | 0 | 0 | 0 | 0 | 0 | 0 | 0 | 0 | 0 | 0 | 0 | 0 | 0 | 0 | 0 | 0 | NoCellCultured | 0 |  |  |  | 1.33 | 200 |  |  | 3 | 1 | 1790 | FALSE
Kim et al. 2023 | 10.3390/jfb14080417 | liver | liver | FALSE | 0 | 0 | 0 | 0 | 3.75 | 0 | 0 | 0 | 0 | 0.3 | 0 | 0 | 0.3 | 0 | 0 | 0 | 0 | 0 | 0 | 0 | 0 | 0 | 0 | 0 | 0 | 0 | 0 | 0 | 0 | 0 | 0 | 0 | 0 | 0 | 0 | 0 | 0 | 0 | 0 | 0 | 0 | 0 | 0 | 0 | 0 | 0 | 0 | 0 | 0 | 0 | 0 | 0 | 0 | 0 | 0 | 0 | 0 | 0 | 0 | 0 | 0 | 0 | 0 | 0 | 0 | 0 | 0 | 0 | 0 | 0 | 0 | 2 | 0 | 0 | 0 | 0 | 0 | 0 | 0 | 0 | 0 | 0 | 0 | 0 | 0 | 0 | 0 | 0 | 0 | 0 | 0 | 0 | 0 | 0 | 0 | 0 | 0 | 0 | 0 | 0 | 0 | 0 | 0 | 0 | 0 | 0 | 0 | 0 | 0 | 0 | 0 | 0 | 0 | 0 | 0 | 0 | 0 | 0 | 0 | 0 | 0 | 0 | 0 | 0 | 0 | 0 | 0 | 0 | 0 | 0 | NoCellCultured | 0 |  |  |  | 2.66 | 200 |  |  | 3 | 1 | 1791 | FALSE
Kim et al. 2023 | 10.3390/jfb14080417 | liver | liver | FALSE | 0 | 0 | 0 | 0 | 3.75 | 0 | 0 | 0 | 0 | 0.3 | 0 | 0 | 0.3 | 0 | 0 | 0 | 0 | 0 | 0 | 0 | 0 | 0 | 0 | 0 | 0 | 0 | 0 | 0 | 0 | 0 | 0 | 0 | 0 | 0 | 0 | 0 | 0 | 0 | 0 | 0 | 0 | 0 | 0 | 0 | 0 | 0 | 0 | 0 | 0 | 0 | 0 | 0 | 0 | 0 | 0 | 0 | 0 | 0 | 0 | 0 | 0 | 0 | 0 | 0 | 0 | 0 | 0 | 0 | 0 | 0 | 0 | 2 | 0 | 0 | 0 | 0 | 0 | 0 | 0 | 0 | 0 | 0 | 0 | 0 | 0 | 0 | 0 | 0 | 0 | 0 | 0 | 0 | 0 | 0 | 0 | 0 | 0 | 0 | 0 | 0 | 0 | 0 | 0 | 0 | 0 | 0 | 0 | 0 | 0 | 0 | 0 | 0 | 0 | 0 | 0 | 0 | 0 | 0 | 0 | 0 | 0 | 0 | 0 | 0 | 0 | 0 | 0 | 0 | 0 | 0 | NoCellCultured | 0 |  |  |  | 5.33 | 200 |  |  | 2 | 1 | 1792 | FALSE
Kim et al. 2023 | 10.3390/jfb14080417 | liver | liver | FALSE | 0 | 0 | 0 | 0 | 3.75 | 0 | 0 | 0 | 0 | 0.3 | 0 | 0 | 0.3 | 0 | 0 | 0 | 0 | 0 | 0 | 0 | 0 | 0 | 0 | 0 | 0 | 0 | 0 | 0 | 0 | 0 | 0 | 0 | 0 | 0 | 0 | 0 | 0 | 0 | 0 | 0 | 0 | 0 | 0 | 0 | 0 | 0 | 0 | 0 | 0 | 0 | 0 | 0 | 0 | 0 | 0 | 0 | 0 | 0 | 0 | 0 | 0 | 0 | 0 | 0 | 0 | 0 | 0 | 0 | 0 | 0 | 0 | 2 | 0 | 0 | 0 | 0 | 0 | 0 | 0 | 0 | 0 | 0 | 0 | 0 | 0 | 0 | 0 | 0 | 0 | 0 | 0 | 0 | 0 | 0 | 0 | 0 | 0 | 0 | 0 | 0 | 0 | 0 | 0 | 0 | 0 | 0 | 0 | 0 | 0 | 0 | 0 | 0 | 0 | 0 | 0 | 0 | 0 | 0 | 0 | 0 | 0 | 0 | 0 | 0 | 0 | 0 | 0 | 0 | 0 | 0 | NoCellCultured | 0 |  |  |  | 10.66 | 200 |  |  | 1 | 1 | 1793 | FALSE
Kim et al. 2023 | 10.3390/jfb14080417 | liver | liver | FALSE | 0 | 0 | 0 | 0 | 3.75 | 0 | 0 | 0 | 0 | 0.3 | 0 | 0 | 0.3 | 0 | 0 | 0 | 0 | 0 | 0 | 0 | 0 | 0 | 0 | 0 | 0 | 0 | 0 | 0 | 0 | 0 | 0 | 0 | 0 | 0 | 0 | 0 | 0 | 0 | 0 | 0 | 0 | 0 | 0 | 0 | 0 | 0 | 0 | 0 | 0 | 0 | 0 | 0 | 0 | 0 | 0 | 0 | 0 | 0 | 0 | 0 | 0 | 0 | 0 | 0 | 0 | 0 | 0 | 0 | 0 | 0 | 0 | 0 | 0 | 0 | 0 | 0 | 0 | 0 | 0 | 0 | 0 | 0 | 0 | 0 | 0 | 0 | 0 | 0 | 0 | 0 | 0 | 0 | 0 | 0 | 0 | 0 | 0 | 0 | 0 | 0 | 0 | 0 | 0 | 0 | 0 | 0 | 0 | 0 | 0 | 0 | 0 | 0 | 0 | 0 | 0 | 0 | 0 | 0 | 0 | 0 | 0 | 0 | 0 | 0 | 0 | 0 | 0 | 0 | 0 | 0 | NoCellCultured | 0 |  |  |  | 0.16 | 200 |  |  | 3 | 1 | 1794 | FALSE
Kim et al. 2023 | 10.3390/jfb14080417 | liver | liver | FALSE | 0 | 0 | 0 | 0 | 3.75 | 0 | 0 | 0 | 0 | 0.3 | 0 | 0 | 0.3 | 0 | 0 | 0 | 0 | 0 | 0 | 0 | 0 | 0 | 0 | 0 | 0 | 0 | 0 | 0 | 0 | 0 | 0 | 0 | 0 | 0 | 0 | 0 | 0 | 0 | 0 | 0 | 0 | 0 | 0 | 0 | 0 | 0 | 0 | 0 | 0 | 0 | 0 | 0 | 0 | 0 | 0 | 0 | 0 | 0 | 0 | 0 | 0 | 0 | 0 | 0 | 0 | 0 | 0 | 0 | 0 | 0 | 0 | 0 | 0 | 0 | 0 | 0 | 0 | 0 | 0 | 0 | 0 | 0 | 0 | 0 | 0 | 0 | 0 | 0 | 0 | 0 | 0 | 0 | 0 | 0 | 0 | 0 | 0 | 0 | 0 | 0 | 0 | 0 | 0 | 0 | 0 | 0 | 0 | 0 | 0 | 0 | 0 | 0 | 0 | 0 | 0 | 0 | 0 | 0 | 0 | 0 | 0 | 0 | 0 | 0 | 0 | 0 | 0 | 0 | 0 | 0 | NoCellCultured | 0 |  |  |  | 0.33 | 200 |  |  | 3 | 1 | 1795 | FALSE
Kim et al. 2023 | 10.3390/jfb14080417 | liver | liver | FALSE | 0 | 0 | 0 | 0 | 3.75 | 0 | 0 | 0 | 0 | 0.3 | 0 | 0 | 0.3 | 0 | 0 | 0 | 0 | 0 | 0 | 0 | 0 | 0 | 0 | 0 | 0 | 0 | 0 | 0 | 0 | 0 | 0 | 0 | 0 | 0 | 0 | 0 | 0 | 0 | 0 | 0 | 0 | 0 | 0 | 0 | 0 | 0 | 0 | 0 | 0 | 0 | 0 | 0 | 0 | 0 | 0 | 0 | 0 | 0 | 0 | 0 | 0 | 0 | 0 | 0 | 0 | 0 | 0 | 0 | 0 | 0 | 0 | 0 | 0 | 0 | 0 | 0 | 0 | 0 | 0 | 0 | 0 | 0 | 0 | 0 | 0 | 0 | 0 | 0 | 0 | 0 | 0 | 0 | 0 | 0 | 0 | 0 | 0 | 0 | 0 | 0 | 0 | 0 | 0 | 0 | 0 | 0 | 0 | 0 | 0 | 0 | 0 | 0 | 0 | 0 | 0 | 0 | 0 | 0 | 0 | 0 | 0 | 0 | 0 | 0 | 0 | 0 | 0 | 0 | 0 | 0 | NoCellCultured | 0 |  |  |  | 0.66 | 200 |  |  | 3 | 1 | 1796 | FALSE
Kim et al. 2023 | 10.3390/jfb14080417 | liver | liver | FALSE | 0 | 0 | 0 | 0 | 3.75 | 0 | 0 | 0 | 0 | 0.3 | 0 | 0 | 0.3 | 0 | 0 | 0 | 0 | 0 | 0 | 0 | 0 | 0 | 0 | 0 | 0 | 0 | 0 | 0 | 0 | 0 | 0 | 0 | 0 | 0 | 0 | 0 | 0 | 0 | 0 | 0 | 0 | 0 | 0 | 0 | 0 | 0 | 0 | 0 | 0 | 0 | 0 | 0 | 0 | 0 | 0 | 0 | 0 | 0 | 0 | 0 | 0 | 0 | 0 | 0 | 0 | 0 | 0 | 0 | 0 | 0 | 0 | 0 | 0 | 0 | 0 | 0 | 0 | 0 | 0 | 0 | 0 | 0 | 0 | 0 | 0 | 0 | 0 | 0 | 0 | 0 | 0 | 0 | 0 | 0 | 0 | 0 | 0 | 0 | 0 | 0 | 0 | 0 | 0 | 0 | 0 | 0 | 0 | 0 | 0 | 0 | 0 | 0 | 0 | 0 | 0 | 0 | 0 | 0 | 0 | 0 | 0 | 0 | 0 | 0 | 0 | 0 | 0 | 0 | 0 | 0 | NoCellCultured | 0 |  |  |  | 1.33 | 200 |  |  | 3 | 1 | 1797 | FALSE
Kim et al. 2023 | 10.3390/jfb14080417 | liver | liver | FALSE | 0 | 0 | 0 | 0 | 3.75 | 0 | 0 | 0 | 0 | 0.3 | 0 | 0 | 0.3 | 0 | 0 | 0 | 0 | 0 | 0 | 0 | 0 | 0 | 0 | 0 | 0 | 0 | 0 | 0 | 0 | 0 | 0 | 0 | 0 | 0 | 0 | 0 | 0 | 0 | 0 | 0 | 0 | 0 | 0 | 0 | 0 | 0 | 0 | 0 | 0 | 0 | 0 | 0 | 0 | 0 | 0 | 0 | 0 | 0 | 0 | 0 | 0 | 0 | 0 | 0 | 0 | 0 | 0 | 0 | 0 | 0 | 0 | 0 | 0 | 0 | 0 | 0 | 0 | 0 | 0 | 0 | 0 | 0 | 0 | 0 | 0 | 0 | 0 | 0 | 0 | 0 | 0 | 0 | 0 | 0 | 0 | 0 | 0 | 0 | 0 | 0 | 0 | 0 | 0 | 0 | 0 | 0 | 0 | 0 | 0 | 0 | 0 | 0 | 0 | 0 | 0 | 0 | 0 | 0 | 0 | 0 | 0 | 0 | 0 | 0 | 0 | 0 | 0 | 0 | 0 | 0 | NoCellCultured | 0 |  |  |  | 2.66 | 200 |  |  | 3 | 1 | 1798 | FALSE
Kim et al. 2023 | 10.3390/jfb14080417 | liver | liver | FALSE | 0 | 0 | 0 | 0 | 3.75 | 0 | 0 | 0 | 0 | 0.3 | 0 | 0 | 0.3 | 0 | 0 | 0 | 0 | 0 | 0 | 0 | 0 | 0 | 0 | 0 | 0 | 0 | 0 | 0 | 0 | 0 | 0 | 0 | 0 | 0 | 0 | 0 | 0 | 0 | 0 | 0 | 0 | 0 | 0 | 0 | 0 | 0 | 0 | 0 | 0 | 0 | 0 | 0 | 0 | 0 | 0 | 0 | 0 | 0 | 0 | 0 | 0 | 0 | 0 | 0 | 0 | 0 | 0 | 0 | 0 | 0 | 0 | 0 | 0 | 0 | 0 | 0 | 0 | 0 | 0 | 0 | 0 | 0 | 0 | 0 | 0 | 0 | 0 | 0 | 0 | 0 | 0 | 0 | 0 | 0 | 0 | 0 | 0 | 0 | 0 | 0 | 0 | 0 | 0 | 0 | 0 | 0 | 0 | 0 | 0 | 0 | 0 | 0 | 0 | 0 | 0 | 0 | 0 | 0 | 0 | 0 | 0 | 0 | 0 | 0 | 0 | 0 | 0 | 0 | 0 | 0 | NoCellCultured | 0 |  |  |  | 5.33 | 200 |  |  | 2 | 1 | 1799 | FALSE
Kim et al. 2023 | 10.3390/jfb14080417 | liver | liver | FALSE | 0 | 0 | 0 | 0 | 3.75 | 0 | 0 | 0 | 0 | 0.3 | 0 | 0 | 0.3 | 0 | 0 | 0 | 0 | 0 | 0 | 0 | 0 | 0 | 0 | 0 | 0 | 0 | 0 | 0 | 0 | 0 | 0 | 0 | 0 | 0 | 0 | 0 | 0 | 0 | 0 | 0 | 0 | 0 | 0 | 0 | 0 | 0 | 0 | 0 | 0 | 0 | 0 | 0 | 0 | 0 | 0 | 0 | 0 | 0 | 0 | 0 | 0 | 0 | 0 | 0 | 0 | 0 | 0 | 0 | 0 | 0 | 0 | 0 | 0 | 0 | 0 | 0 | 0 | 0 | 0 | 0 | 0 | 0 | 0 | 0 | 0 | 0 | 0 | 0 | 0 | 0 | 0 | 0 | 0 | 0 | 0 | 0 | 0 | 0 | 0 | 0 | 0 | 0 | 0 | 0 | 0 | 0 | 0 | 0 | 0 | 0 | 0 | 0 | 0 | 0 | 0 | 0 | 0 | 0 | 0 | 0 | 0 | 0 | 0 | 0 | 0 | 0 | 0 | 0 | 0 | 0 | NoCellCultured | 0 |  |  |  | 10.66 | 200 |  |  | 1 | 1 | 1800 | FALSE
Kim et al. 2023 | 10.3390/jfb14080417 | liver | liver | FALSE | 0 | 0 | 0 | 0 | 0 | 0 | 0 | 0 | 0 | 0 | 0 | 0 | 0 | 0 | 0 | 0 | 0 | 0 | 0 | 0 | 0 | 0 | 0 | 0 | 0 | 0 | 0 | 0 | 0 | 0 | 0 | 0 | 0 | 0 | 0 | 0 | 0 | 0 | 0 | 0 | 0 | 0 | 0 | 0 | 0 | 0 | 0 | 0 | 0 | 0 | 0 | 0 | 0 | 0 | 0 | 0 | 0 | 0 | 0 | 0 | 0 | 0 | 0 | 0 | 0 | 0 | 0 | 0 | 0 | 0 | 0 | 4 | 0 | 0 | 0 | 0 | 0 | 0 | 0 | 0 | 0 | 0 | 0 | 0 | 0 | 0 | 0 | 0 | 0 | 0 | 0 | 0 | 0 | 0 | 0 | 0 | 0 | 0 | 0 | 0 | 0 | 0 | 0 | 0 | 0 | 0 | 0 | 0 | 0 | 0 | 0 | 0 | 0 | 0 | 0 | 0 | 0 | 0 | 0 | 0 | 0 | 0 | 0 | 0 | 0 | 0 | 0 | 0 | 0 | 0 | NoCellCultured | 0 |  |  |  | 0.16 | 200 |  |  | 3 | 1 | 1801 | FALSE
Kim et al. 2023 | 10.3390/jfb14080417 | liver | liver | FALSE | 0 | 0 | 0 | 0 | 0 | 0 | 0 | 0 | 0 | 0 | 0 | 0 | 0 | 0 | 0 | 0 | 0 | 0 | 0 | 0 | 0 | 0 | 0 | 0 | 0 | 0 | 0 | 0 | 0 | 0 | 0 | 0 | 0 | 0 | 0 | 0 | 0 | 0 | 0 | 0 | 0 | 0 | 0 | 0 | 0 | 0 | 0 | 0 | 0 | 0 | 0 | 0 | 0 | 0 | 0 | 0 | 0 | 0 | 0 | 0 | 0 | 0 | 0 | 0 | 0 | 0 | 0 | 0 | 0 | 0 | 0 | 4 | 0 | 0 | 0 | 0 | 0 | 0 | 0 | 0 | 0 | 0 | 0 | 0 | 0 | 0 | 0 | 0 | 0 | 0 | 0 | 0 | 0 | 0 | 0 | 0 | 0 | 0 | 0 | 0 | 0 | 0 | 0 | 0 | 0 | 0 | 0 | 0 | 0 | 0 | 0 | 0 | 0 | 0 | 0 | 0 | 0 | 0 | 0 | 0 | 0 | 0 | 0 | 0 | 0 | 0 | 0 | 0 | 0 | 0 | NoCellCultured | 0 |  |  |  | 0.33 | 200 |  |  | 3 | 1 | 1802 | FALSE
Kim et al. 2023 | 10.3390/jfb14080417 | liver | liver | FALSE | 0 | 0 | 0 | 0 | 0 | 0 | 0 | 0 | 0 | 0 | 0 | 0 | 0 | 0 | 0 | 0 | 0 | 0 | 0 | 0 | 0 | 0 | 0 | 0 | 0 | 0 | 0 | 0 | 0 | 0 | 0 | 0 | 0 | 0 | 0 | 0 | 0 | 0 | 0 | 0 | 0 | 0 | 0 | 0 | 0 | 0 | 0 | 0 | 0 | 0 | 0 | 0 | 0 | 0 | 0 | 0 | 0 | 0 | 0 | 0 | 0 | 0 | 0 | 0 | 0 | 0 | 0 | 0 | 0 | 0 | 0 | 4 | 0 | 0 | 0 | 0 | 0 | 0 | 0 | 0 | 0 | 0 | 0 | 0 | 0 | 0 | 0 | 0 | 0 | 0 | 0 | 0 | 0 | 0 | 0 | 0 | 0 | 0 | 0 | 0 | 0 | 0 | 0 | 0 | 0 | 0 | 0 | 0 | 0 | 0 | 0 | 0 | 0 | 0 | 0 | 0 | 0 | 0 | 0 | 0 | 0 | 0 | 0 | 0 | 0 | 0 | 0 | 0 | 0 | 0 | NoCellCultured | 0 |  |  |  | 0.66 | 200 |  |  | 3 | 1 | 1803 | FALSE
Kim et al. 2023 | 10.3390/jfb14080417 | liver | liver | FALSE | 0 | 0 | 0 | 0 | 0 | 0 | 0 | 0 | 0 | 0 | 0 | 0 | 0 | 0 | 0 | 0 | 0 | 0 | 0 | 0 | 0 | 0 | 0 | 0 | 0 | 0 | 0 | 0 | 0 | 0 | 0 | 0 | 0 | 0 | 0 | 0 | 0 | 0 | 0 | 0 | 0 | 0 | 0 | 0 | 0 | 0 | 0 | 0 | 0 | 0 | 0 | 0 | 0 | 0 | 0 | 0 | 0 | 0 | 0 | 0 | 0 | 0 | 0 | 0 | 0 | 0 | 0 | 0 | 0 | 0 | 0 | 4 | 0 | 0 | 0 | 0 | 0 | 0 | 0 | 0 | 0 | 0 | 0 | 0 | 0 | 0 | 0 | 0 | 0 | 0 | 0 | 0 | 0 | 0 | 0 | 0 | 0 | 0 | 0 | 0 | 0 | 0 | 0 | 0 | 0 | 0 | 0 | 0 | 0 | 0 | 0 | 0 | 0 | 0 | 0 | 0 | 0 | 0 | 0 | 0 | 0 | 0 | 0 | 0 | 0 | 0 | 0 | 0 | 0 | 0 | NoCellCultured | 0 |  |  |  | 1.33 | 200 |  |  | 3 | 1 | 1804 | FALSE
Kim et al. 2023 | 10.3390/jfb14080417 | liver | liver | FALSE | 0 | 0 | 0 | 0 | 0 | 0 | 0 | 0 | 0 | 0 | 0 | 0 | 0 | 0 | 0 | 0 | 0 | 0 | 0 | 0 | 0 | 0 | 0 | 0 | 0 | 0 | 0 | 0 | 0 | 0 | 0 | 0 | 0 | 0 | 0 | 0 | 0 | 0 | 0 | 0 | 0 | 0 | 0 | 0 | 0 | 0 | 0 | 0 | 0 | 0 | 0 | 0 | 0 | 0 | 0 | 0 | 0 | 0 | 0 | 0 | 0 | 0 | 0 | 0 | 0 | 0 | 0 | 0 | 0 | 0 | 0 | 4 | 0 | 0 | 0 | 0 | 0 | 0 | 0 | 0 | 0 | 0 | 0 | 0 | 0 | 0 | 0 | 0 | 0 | 0 | 0 | 0 | 0 | 0 | 0 | 0 | 0 | 0 | 0 | 0 | 0 | 0 | 0 | 0 | 0 | 0 | 0 | 0 | 0 | 0 | 0 | 0 | 0 | 0 | 0 | 0 | 0 | 0 | 0 | 0 | 0 | 0 | 0 | 0 | 0 | 0 | 0 | 0 | 0 | 0 | NoCellCultured | 0 |  |  |  | 2.66 | 200 |  |  | 3 | 1 | 1805 | FALSE
Kim et al. 2023 | 10.3390/jfb14080417 | liver | liver | FALSE | 0 | 0 | 0 | 0 | 0 | 0 | 0 | 0 | 0 | 0 | 0 | 0 | 0 | 0 | 0 | 0 | 0 | 0 | 0 | 0 | 0 | 0 | 0 | 0 | 0 | 0 | 0 | 0 | 0 | 0 | 0 | 0 | 0 | 0 | 0 | 0 | 0 | 0 | 0 | 0 | 0 | 0 | 0 | 0 | 0 | 0 | 0 | 0 | 0 | 0 | 0 | 0 | 0 | 0 | 0 | 0 | 0 | 0 | 0 | 0 | 0 | 0 | 0 | 0 | 0 | 0 | 0 | 0 | 0 | 0 | 0 | 4 | 0 | 0 | 0 | 0 | 0 | 0 | 0 | 0 | 0 | 0 | 0 | 0 | 0 | 0 | 0 | 0 | 0 | 0 | 0 | 0 | 0 | 0 | 0 | 0 | 0 | 0 | 0 | 0 | 0 | 0 | 0 | 0 | 0 | 0 | 0 | 0 | 0 | 0 | 0 | 0 | 0 | 0 | 0 | 0 | 0 | 0 | 0 | 0 | 0 | 0 | 0 | 0 | 0 | 0 | 0 | 0 | 0 | 0 | NoCellCultured | 0 |  |  |  | 5.33 | 200 |  |  | 1 | 1 | 1806 | FALSE
Kim et al. 2023 | 10.3390/jfb14080417 | liver | liver | FALSE | 0 | 0 | 0 | 0 | 0 | 0 | 0 | 0 | 0 | 0 | 0 | 0 | 0 | 0 | 0 | 0 | 0 | 0 | 0 | 0 | 0 | 0 | 0 | 0 | 0 | 0 | 0 | 0 | 0 | 0 | 0 | 0 | 0 | 0 | 0 | 0 | 0 | 0 | 0 | 0 | 0 | 0 | 0 | 0 | 0 | 0 | 0 | 0 | 0 | 0 | 0 | 0 | 0 | 0 | 0 | 0 | 0 | 0 | 0 | 0 | 0 | 0 | 0 | 0 | 0 | 0 | 0 | 0 | 0 | 0 | 0 | 4 | 0 | 0 | 0 | 0 | 0 | 0 | 0 | 0 | 0 | 0 | 0 | 0 | 0 | 0 | 0 | 0 | 0 | 0 | 0 | 0 | 0 | 0 | 0 | 0 | 0 | 0 | 0 | 0 | 0 | 0 | 0 | 0 | 0 | 0 | 0 | 0 | 0 | 0 | 0 | 0 | 0 | 0 | 0 | 0 | 0 | 0 | 0 | 0 | 0 | 0 | 0 | 0 | 0 | 0 | 0 | 0 | 0 | 0 | NoCellCultured | 0 |  |  |  | 10.66 | 200 |  |  | 1 | 1 | 1807 | FALSE
Kim et al. 2023 | 10.3390/jfb14080417 | liver | liver | FALSE | 0 | 0 | 0 | 0 | 0 | 0 | 0 | 0 | 0 | 0 | 0 | 0 | 0 | 0 | 0 | 0 | 0 | 0 | 0 | 0 | 0 | 0 | 0 | 0 | 0 | 0 | 0 | 0 | 0 | 0 | 0 | 0 | 0 | 0 | 0 | 0 | 0 | 0 | 0 | 0 | 0 | 0 | 0 | 0 | 0 | 0 | 0 | 0 | 0 | 0 | 0 | 0 | 0 | 0 | 0 | 0 | 0 | 0 | 0 | 0 | 0 | 0 | 0 | 0 | 0 | 0 | 0 | 0 | 0 | 0 | 0 | 4 | 0 | 0 | 0 | 0 | 0 | 0 | 0 | 0 | 0 | 0 | 0 | 0 | 0 | 0 | 0 | 0 | 0 | 0 | 0 | 0 | 0 | 0 | 0 | 0 | 0 | 0 | 0 | 0 | 0 | 0 | 0 | 0 | 0 | 0 | 0 | 0 | 0 | 0 | 0 | 0 | 0 | 0 | 0 | 0 | 0 | 0 | 0 | 0 | 0 | 0 | 0 | 0 | 0 | 0 | 0 | 0 | 0 | 0 | PMHs | 10 |  |  |  | 2.66 | 200 |  |  | 3 | 5 | 1808 | FALSE
Kim et al. 2023 | 10.3390/jfb14080417 | liver | liver | FALSE | 0 | 0 | 0 | 0 | 3.75 | 0 | 0 | 0 | 0 | 0.3 | 0 | 0 | 0.3 | 0 | 0 | 0 | 0 | 0 | 0 | 0 | 0 | 0 | 0 | 0 | 0 | 0 | 0 | 0 | 0 | 0 | 0 | 0 | 0 | 0 | 0 | 0 | 0 | 0 | 0 | 0 | 0 | 0 | 0 | 0 | 0 | 0 | 0 | 0 | 0 | 0 | 0 | 0 | 0 | 0 | 0 | 0 | 0 | 0 | 0 | 0 | 0 | 0 | 0 | 0 | 0 | 0 | 0 | 0 | 0 | 0 | 0 | 2 | 0 | 0 | 0 | 0 | 0 | 0 | 0 | 0 | 0 | 0 | 0 | 0 | 0 | 0 | 0 | 0 | 0 | 0 | 0 | 0 | 0 | 0 | 0 | 0 | 0 | 0 | 0 | 0 | 0 | 0 | 0 | 0 | 0 | 0 | 0 | 0 | 0 | 0 | 0 | 0 | 0 | 0 | 0 | 0 | 0 | 0 | 0 | 0 | 0 | 0 | 0 | 0 | 0 | 0 | 0 | 0 | 0 | 0 | PMHs | 10 |  |  |  | 2.66 | 200 |  |  | 3 | 5 | 1809 | FALSE
Kim et al. 2023 | 10.3390/jfb14080417 | liver | liver | FALSE | 0 | 0 | 0 | 0 | 0 | 0 | 0 | 0 | 0 | 0 | 0 | 0 | 0 | 0 | 0 | 0 | 0 | 0 | 0 | 0 | 0 | 0 | 0 | 0 | 0 | 0 | 0 | 0 | 0 | 0 | 0 | 0 | 0 | 0 | 0 | 0 | 0 | 0 | 0 | 0 | 0 | 0 | 0 | 0 | 0 | 0 | 0 | 0 | 0 | 0 | 0 | 0 | 0 | 0 | 0 | 0 | 0 | 0 | 0 | 0 | 0 | 0 | 0 | 0 | 0 | 0 | 0 | 0 | 0 | 0 | 0 | 4 | 0 | 0 | 0 | 0 | 0 | 0 | 0 | 0 | 0 | 0 | 0 | 0 | 0 | 0 | 0 | 0 | 0 | 0 | 0 | 0 | 0 | 0 | 0 | 0 | 0 | 0 | 0 | 0 | 0 | 0 | 0 | 0 | 0 | 0 | 0 | 0 | 0 | 0 | 0 | 0 | 0 | 0 | 0 | 0 | 0 | 0 | 0 | 0 | 0 | 0 | 0 | 0 | 0 | 0 | 0 | 0 | 0 | 0 | HUVECs | 1 |  |  |  | 2.66 | 200 |  |  | 3 | 5 | 1810 | FALSE
Kim et al. 2023 | 10.3390/jfb14080417 | liver | liver | FALSE | 0 | 0 | 0 | 0 | 3.75 | 0 | 0 | 0 | 0 | 0.3 | 0 | 0 | 0.3 | 0 | 0 | 0 | 0 | 0 | 0 | 0 | 0 | 0 | 0 | 0 | 0 | 0 | 0 | 0 | 0 | 0 | 0 | 0 | 0 | 0 | 0 | 0 | 0 | 0 | 0 | 0 | 0 | 0 | 0 | 0 | 0 | 0 | 0 | 0 | 0 | 0 | 0 | 0 | 0 | 0 | 0 | 0 | 0 | 0 | 0 | 0 | 0 | 0 | 0 | 0 | 0 | 0 | 0 | 0 | 0 | 0 | 0 | 2 | 0 | 0 | 0 | 0 | 0 | 0 | 0 | 0 | 0 | 0 | 0 | 0 | 0 | 0 | 0 | 0 | 0 | 0 | 0 | 0 | 0 | 0 | 0 | 0 | 0 | 0 | 0 | 0 | 0 | 0 | 0 | 0 | 0 | 0 | 0 | 0 | 0 | 0 | 0 | 0 | 0 | 0 | 0 | 0 | 0 | 0 | 0 | 0 | 0 | 0 | 0 | 0 | 0 | 0 | 0 | 0 | 0 | 0 | HUVECs | 1 |  |  |  | 2.66 | 200 |  |  | 3 | 5 | 1811 | FALSE
Zhang, et al. 2023 | 10.1080/09205063.2023.2180239 | liver | liver | TRUE | 1 | 0 | 0 | 0 | 4 | 0 | 0 | 0 | 0 | 0 | 0 | 0 | 0 | 0 | 0 | 0 | 0 | 0 | 0 | 0 | 0 | 0 | 0 | 0 | 0 | 0 | 0 | 0 | 0 | 0 | 0 | 0 | 0 | 0 | 0 | 0 | 0 | 0 | 0 | 0 | 0 | 0 | 0 | 0 | 0 | 0 | 0 | 0 | 0 | 0 | 0 | 0 | 0 | 0 | 0 | 0 | 0 | 0 | 0 | 0 | 0 | 0 | 0 | 0 | 0 | 0 | 0 | 0 | 0 | 0 | 0 | 0 | 0 | 0 | 0 | 0 | 0 | 0 | 0 | 0 | 0 | 0 | 0 | 0 | 0 | 0 | 0 | 0 | 0 | 0 | 0 | 0 | 0 | 0 | 0 | 0 | 0 | 0 | 0 | 0 | 0 | 0 | 0 | 0 | 0 | 0 | 0 | 0 | 0 | 0 | 0 | 0 | 0 | 0 | 0 | 0 | 0 | 0 | 0 | 0 | 0 | 0 | 0 | 0 | 0 | 0 | 0 | 0 | 0 | 0 | HepG2 | 1 | 600 |  | 20 | 20 |  | 25 |  | 3 | 4 | 1812 | TRUE
Zhang, et al. 2023 | 10.1080/09205063.2023.2180239 | liver | liver | TRUE | 0 | 0 | 0 | 0 | 4 | 0 | 0 | 0 | 0 | 0 | 0 | 0 | 0 | 0 | 0 | 0 | 0 | 0 | 0 | 0 | 0 | 0 | 0 | 0 | 0 | 0 | 0 | 0 | 0 | 0 | 0 | 0 | 0 | 0 | 0 | 0 | 0 | 0 | 0 | 0 | 0 | 0 | 0 | 0 | 0 | 0 | 0 | 0 | 0 | 0 | 0 | 0 | 0 | 0 | 0 | 0 | 0 | 0 | 0 | 0 | 0 | 0 | 0 | 0 | 0 | 0 | 0 | 0 | 0 | 0 | 0 | 0 | 1 | 0 | 0 | 0 | 0 | 0 | 0 | 0 | 0 | 0 | 0 | 0 | 0 | 0 | 0 | 0 | 0 | 0 | 0 | 0 | 0 | 0 | 0 | 0 | 0 | 0 | 0 | 0 | 0 | 0 | 0 | 0 | 0 | 0 | 0 | 0 | 0 | 0 | 0 | 0 | 0 | 0 | 0 | 0 | 0 | 0 | 0 | 0 | 0 | 0 | 0 | 0 | 0 | 0 | 0 | 0 | 0 | 0 | HepG2 | 1 | 600 |  | 20 | 20 |  | 25 |  | 3 | 4 | 1813 | FALSE
Zhang, et al. 2023 | 10.1080/09205063.2023.2180239 | liver | liver | TRUE | 1 | 0 | 0 | 0 | 4 | 0 | 0 | 0 | 0 | 0 | 0 | 0 | 0 | 0 | 0 | 0 | 0 | 0 | 0 | 0 | 0 | 0 | 0 | 0 | 0 | 0 | 0 | 0 | 0 | 0 | 0 | 0 | 0 | 0 | 0 | 0 | 0 | 0 | 0 | 0 | 0 | 0 | 0 | 0 | 0 | 0 | 0 | 0 | 0 | 0 | 0 | 0 | 0 | 0 | 0 | 0 | 0 | 0 | 0 | 0 | 0 | 0 | 0 | 0 | 0 | 0 | 0 | 0 | 0 | 0 | 0 | 0 | 0 | 0 | 0 | 0 | 0 | 0 | 0 | 0 | 0 | 0 | 0 | 0 | 0 | 0 | 0 | 0 | 0 | 0 | 0 | 0 | 0 | 0 | 0 | 0 | 0 | 0 | 0 | 0 | 0 | 0 | 0 | 0 | 0 | 0 | 0 | 0 | 0 | 0 | 0 | 0 | 0 | 0 | 0 | 0 | 0 | 0 | 0 | 0 | 0 | 0 | 0 | 0 | 0 | 0 | 0 | 0 | 0 | 0 | HepG2 | 1 | 600 |  | 20 | 20 |  | 25 |  | 3 | 3 | 1812 | TRUE
Billiet T., et al. 2013 | 10.1016/j.biomaterials.2013.09.078 | liver | liver | FALSE | 0 | 0 | 0 | 0 | 0 | 10 | 0 | 0 | 0 | 0 | 0 | 0 | 0 | 0 | 0 | 0 | 0 | 0 | 0 | 0 | 0 | 0 | 0 | 0 | 0 | 0 | 0 | 0 | 0 | 0 | 0 | 0 | 0 | 0 | 0 | 0 | 0 | 0 | 0 | 0 | 0 | 0 | 0 | 0 | 0 | 0 | 0 | 0 | 0 | 0 | 0 | 0 | 0 | 0 | 0 | 0 | 0 | 0 | 0 | 0 | 0 | 0 | 0 | 0 | 0 | 0 | 0 | 0 | 0 | 0 | 0 | 0 | 1 | 0 | 0 | 0 | 0 | 0 | 0 | 0 | 0 | 0 | 0 | 0 | 0 | 0 | 0 | 0 | 0 | 0 | 0 | 0 | 0 | 0 | 0 | 0 | 0 | 0 | 0 | 0 | 0 | 0 | 0 | 0 | 0 | 0 | 0 | 0 | 0 | 0 | 0 | 0 | 0 | 0 | 0 | 0 | 0 | 0 | 0 | 0 | 0 | 0 | 0 | 0 | 0 | 0 | 0 | 0 | 0 | 0 | NoCellCultured | 0 |  |  | 20 | 8 | 254 |  | 27.5 | 3 | 1 | 1814 | FALSE
Billiet T., et al. 2013 | 10.1016/j.biomaterials.2013.09.078 | liver | liver | FALSE | 0 | 0 | 0 | 0 | 0 | 10 | 0 | 0 | 0 | 0 | 0 | 0 | 0 | 0 | 0 | 0 | 0 | 0 | 0 | 0 | 0 | 0 | 0 | 0 | 0 | 0 | 0 | 0 | 0 | 0 | 0 | 0 | 0 | 0 | 0 | 0 | 0 | 0 | 0 | 0 | 0 | 0 | 0 | 0 | 0 | 0 | 0 | 0 | 0 | 0 | 0 | 0 | 0 | 0 | 0 | 0 | 0 | 0 | 0 | 0 | 0 | 0 | 0 | 0 | 0 | 0 | 0 | 0 | 0 | 0 | 0 | 0 | 1 | 0 | 0 | 0 | 0 | 0 | 0 | 0 | 0 | 0 | 0 | 0 | 0 | 0 | 0 | 0 | 0 | 0 | 0 | 0 | 0 | 0 | 0 | 0 | 0 | 0 | 0 | 0 | 0 | 0 | 0 | 0 | 0 | 0 | 0 | 0 | 0 | 0 | 0 | 0 | 0 | 0 | 0 | 0 | 0 | 0 | 0 | 0 | 0 | 0 | 0 | 0 | 0 | 0 | 0 | 0 | 0 | 0 | HepG2 | 1.5 |  |  | 20 | 11 | 254 |  | 24.5 | 3 | 5 | 1815 | FALSE
Billiet T., et al. 2013 | 10.1016/j.biomaterials.2013.09.078 | liver | liver | FALSE | 0 | 0 | 0 | 0 | 0 | 10 | 0 | 0 | 0 | 0 | 0 | 0 | 0 | 0 | 0 | 0 | 0 | 0 | 0 | 0 | 0 | 0 | 0 | 0 | 0 | 0 | 0 | 0 | 0 | 0 | 0 | 0 | 0 | 0 | 0 | 0 | 0 | 0 | 0 | 0 | 0 | 0 | 0 | 0 | 0 | 0 | 0 | 0 | 0 | 0 | 0 | 0 | 0 | 0 | 0 | 0 | 0 | 0 | 0 | 0 | 0 | 0 | 0 | 0 | 0 | 0 | 0 | 0 | 0 | 0 | 0 | 0 | 1 | 0 | 0 | 0 | 0 | 0 | 0 | 0 | 0 | 0 | 0 | 0 | 0 | 0 | 0 | 0 | 0 | 0 | 0 | 0 | 0 | 0 | 0 | 0 | 0 | 0 | 0 | 0 | 0 | 0 | 0 | 0 | 0 | 0 | 0 | 0 | 0 | 0 | 0 | 0 | 0 | 0 | 0 | 0 | 0 | 0 | 0 | 0 | 0 | 0 | 0 | 0 | 0 | 0 | 0 | 0 | 0 | 0 | HepG2 | 1.5 |  |  | 5 | 11 | 416 |  | 24.5 | 3 | 4 | 1816 | FALSE
Billiet T., et al. 2013 | 10.1016/j.biomaterials.2013.09.078 | liver | liver | FALSE | 0 | 0 | 0 | 0 | 0 | 15 | 0 | 0 | 0 | 0 | 0 | 0 | 0 | 0 | 0 | 0 | 0 | 0 | 0 | 0 | 0 | 0 | 0 | 0 | 0 | 0 | 0 | 0 | 0 | 0 | 0 | 0 | 0 | 0 | 0 | 0 | 0 | 0 | 0 | 0 | 0 | 0 | 0 | 0 | 0 | 0 | 0 | 0 | 0 | 0 | 0 | 0 | 0 | 0 | 0 | 0 | 0 | 0 | 0 | 0 | 0 | 0 | 0 | 0 | 0 | 0 | 0 | 0 | 0 | 0 | 0 | 0 | 1 | 0 | 0 | 0 | 0 | 0 | 0 | 0 | 0 | 0 | 0 | 0 | 0 | 0 | 0 | 0 | 0 | 0 | 0 | 0 | 0 | 0 | 0 | 0 | 0 | 0 | 0 | 0 | 0 | 0 | 0 | 0 | 0 | 0 | 0 | 0 | 0 | 0 | 0 | 0 | 0 | 0 | 0 | 0 | 0 | 0 | 0 | 0 | 0 | 0 | 0 | 0 | 0 | 0 | 0 | 0 | 0 | 0 | NoCellCultured | 0 |  |  | 27 | 5 | 416 |  | 28.5 | 2 | 3 | 1817 | FALSE
Billiet T., et al. 2013 | 10.1016/j.biomaterials.2013.09.078 | liver | liver | FALSE | 0 | 0 | 0 | 0 | 0 | 20 | 0 | 0 | 0 | 0 | 0 | 0 | 0 | 0 | 0 | 0 | 0 | 0 | 0 | 0 | 0 | 0 | 0 | 0 | 0 | 0 | 0 | 0 | 0 | 0 | 0 | 0 | 0 | 0 | 0 | 0 | 0 | 0 | 0 | 0 | 0 | 0 | 0 | 0 | 0 | 0 | 0 | 0 | 0 | 0 | 0 | 0 | 0 | 0 | 0 | 0 | 0 | 0 | 0 | 0 | 0 | 0 | 0 | 0 | 0 | 0 | 0 | 0 | 0 | 0 | 0 | 0 | 1 | 0 | 0 | 0 | 0 | 0 | 0 | 0 | 0 | 0 | 0 | 0 | 0 | 0 | 0 | 0 | 0 | 0 | 0 | 0 | 0 | 0 | 0 | 0 | 0 | 0 | 0 | 0 | 0 | 0 | 0 | 0 | 0 | 0 | 0 | 0 | 0 | 0 | 0 | 0 | 0 | 0 | 0 | 0 | 0 | 0 | 0 | 0 | 0 | 0 | 0 | 0 | 0 | 0 | 0 | 0 | 0 | 0 | NoCellCultured | 0 |  |  | 27 | 5 | 416 |  | 30 | 2 | 3 | 1818 | FALSE
Billiet T., et al. 2013 | 10.1016/j.biomaterials.2013.09.078 | liver | liver | FALSE | 0 | 0 | 0 | 0 | 0 | 10 | 0 | 0 | 0 | 0 | 0 | 0 | 0 | 0 | 0 | 0 | 0 | 0 | 0 | 0 | 0 | 0 | 0 | 0 | 0 | 0 | 0 | 0 | 0 | 0 | 0 | 0 | 0 | 0 | 0 | 0 | 0 | 0 | 0 | 0 | 0 | 0 | 0 | 0 | 0 | 0 | 0 | 0 | 0 | 0 | 0 | 0 | 0 | 0 | 0 | 0 | 0 | 0 | 0 | 0 | 0 | 0 | 0 | 0 | 0 | 0 | 0 | 0 | 0 | 0 | 0 | 0 | 1 | 0 | 0 | 0 | 0 | 0 | 0 | 0 | 0 | 0 | 0 | 0 | 0 | 0 | 0 | 0 | 0 | 0 | 0 | 0 | 0 | 0 | 0 | 0 | 0 | 0 | 0 | 0 | 0 | 0 | 0 | 0 | 0 | 0 | 0 | 0 | 0 | 0 | 0 | 0 | 0 | 0 | 0 | 0 | 0 | 0 | 0 | 0 | 0 | 0 | 0 | 0 | 0 | 0 | 0 | 0 | 0 | 0 | HepG2 | 1.5 |  |  | 100 |  | 416 |  |  | 3 | 5 | 1819 | FALSE
Billiet T., et al. 2013 | 10.1016/j.biomaterials.2013.09.078 | liver | liver | FALSE | 0 | 0 | 0 | 0 | 0 | 10 | 0 | 0 | 0 | 0 | 0 | 0 | 0 | 0 | 0 | 0 | 0 | 0 | 0 | 0 | 0 | 0 | 0 | 0 | 0 | 0 | 0 | 0 | 0 | 0 | 0 | 0 | 0 | 0 | 0 | 0 | 0 | 0 | 0 | 0 | 0 | 0 | 0 | 0 | 0 | 0 | 0 | 0 | 0 | 0 | 0 | 0 | 0 | 0 | 0 | 0 | 0 | 0 | 0 | 0 | 0 | 0 | 0 | 0 | 0 | 0 | 0 | 0 | 0 | 0 | 0 | 0 | 1 | 0 | 0 | 0 | 0 | 0 | 0 | 0 | 0 | 0 | 0 | 0 | 0 | 0 | 0 | 0 | 0 | 0 | 0 | 0 | 0 | 0 | 0 | 0 | 0 | 0 | 0 | 0 | 0 | 0 | 0 | 0 | 0 | 0 | 0 | 0 | 0 | 0 | 0 | 0 | 0 | 0 | 0 | 0 | 0 | 0 | 0 | 0 | 0 | 0 | 0 | 0 | 0 | 0 | 0 | 0 | 0 | 0 | HepG2 | 1.5 |  |  | 200 |  | 416 |  |  | 3 | 5 | 1820 | FALSE
Billiet T., et al. 2013 | 10.1016/j.biomaterials.2013.09.078 | liver | liver | FALSE | 0 | 0 | 0 | 0 | 0 | 10 | 0 | 0 | 0 | 0 | 0 | 0 | 0 | 0 | 0 | 0 | 0 | 0 | 0 | 0 | 0 | 0 | 0 | 0 | 0 | 0 | 0 | 0 | 0 | 0 | 0 | 0 | 0 | 0 | 0 | 0 | 0 | 0 | 0 | 0 | 0 | 0 | 0 | 0 | 0 | 0 | 0 | 0 | 0 | 0 | 0 | 0 | 0 | 0 | 0 | 0 | 0 | 0 | 0 | 0 | 0 | 0 | 0 | 0 | 0 | 0 | 0 | 0 | 0 | 0 | 0 | 0 | 1 | 0 | 0 | 0 | 0 | 0 | 0 | 0 | 0 | 0 | 0 | 0 | 0 | 0 | 0 | 0 | 0 | 0 | 0 | 0 | 0 | 0 | 0 | 0 | 0 | 0 | 0 | 0 | 0 | 0 | 0 | 0 | 0 | 0 | 0 | 0 | 0 | 0 | 0 | 0 | 0 | 0 | 0 | 0 | 0 | 0 | 0 | 0 | 0 | 0 | 0 | 0 | 0 | 0 | 0 | 0 | 0 | 0 | HepG2 | 1.5 |  |  | 300 |  | 416 |  |  | 3 | 4 | 1821 | FALSE
Billiet T., et al. 2013 | 10.1016/j.biomaterials.2013.09.078 | liver | liver | FALSE | 0 | 0 | 0 | 0 | 0 | 10 | 0 | 0 | 0 | 0 | 0 | 0 | 0 | 0 | 0 | 0 | 0 | 0 | 0 | 0 | 0 | 0 | 0 | 0 | 0 | 0 | 0 | 0 | 0 | 0 | 0 | 0 | 0 | 0 | 0 | 0 | 0 | 0 | 0 | 0 | 0 | 0 | 0 | 0 | 0 | 0 | 0 | 0 | 0 | 0 | 0 | 0 | 0 | 0 | 0 | 0 | 0 | 0 | 0 | 0 | 0 | 0 | 0 | 0 | 0 | 0 | 0 | 0 | 0 | 0 | 0 | 0 | 1 | 0 | 0 | 0 | 0 | 0 | 0 | 0 | 0 | 0 | 0 | 0 | 0 | 0 | 0 | 0 | 0 | 0 | 0 | 0 | 0 | 0 | 0 | 0 | 0 | 0 | 0 | 0 | 0 | 0 | 0 | 0 | 0 | 0 | 0 | 0 | 0 | 0 | 0 | 0 | 0 | 0 | 0 | 0 | 0 | 0 | 0 | 0 | 0 | 0 | 0 | 0 | 0 | 0 | 0 | 0 | 0 | 0 | HepG2 | 1.5 |  |  | 400 |  | 416 |  |  | 3 | 3 | 1822 | FALSE
Billiet T., et al. 2013 | 10.1016/j.biomaterials.2013.09.078 | liver | liver | FALSE | 0 | 0 | 0 | 0 | 0 | 10 | 0 | 0 | 0 | 0 | 0 | 0 | 0 | 0 | 0 | 0 | 0 | 0 | 0 | 0 | 0 | 0 | 0 | 0 | 0 | 0 | 0 | 0 | 0 | 0 | 0 | 0 | 0 | 0 | 0 | 0 | 0 | 0 | 0 | 0 | 0 | 0 | 0 | 0 | 0 | 0 | 0 | 0 | 0 | 0 | 0 | 0 | 0 | 0 | 0 | 0 | 0 | 0 | 0 | 0 | 0 | 0 | 0 | 0 | 0 | 0 | 0 | 0 | 0 | 0 | 0 | 0 | 1 | 0 | 0 | 0 | 0 | 0 | 0 | 0 | 0 | 0 | 0 | 0 | 0 | 0 | 0 | 0 | 0 | 0 | 0 | 0 | 0 | 0 | 0 | 0 | 0 | 0 | 0 | 0 | 0 | 0 | 0 | 0 | 0 | 0 | 0 | 0 | 0 | 0 | 0 | 0 | 0 | 0 | 0 | 0 | 0 | 0 | 0 | 0 | 0 | 0 | 0 | 0 | 0 | 0 | 0 | 0 | 0 | 0 | HepG2 | 1.5 |  |  | 500 |  | 416 |  |  | 3 | 3 | 1823 | FALSE
Billiet T., et al. 2013 | 10.1016/j.biomaterials.2013.09.078 | liver | liver | FALSE | 0 | 0 | 0 | 0 | 0 | 10 | 0 | 0 | 0 | 0 | 0 | 0 | 0 | 0 | 0 | 0 | 0 | 0 | 0 | 0 | 0 | 0 | 0 | 0 | 0 | 0 | 0 | 0 | 0 | 0 | 0 | 0 | 0 | 0 | 0 | 0 | 0 | 0 | 0 | 0 | 0 | 0 | 0 | 0 | 0 | 0 | 0 | 0 | 0 | 0 | 0 | 0 | 0 | 0 | 0 | 0 | 0 | 0 | 0 | 0 | 0 | 0 | 0 | 0 | 0 | 0 | 0 | 0 | 0 | 0 | 0 | 0 | 1 | 0 | 0 | 0 | 0 | 0 | 0 | 0 | 0 | 0 | 0 | 0 | 0 | 0 | 0 | 0 | 0 | 0 | 0 | 0 | 0 | 0 | 0 | 0 | 0 | 0 | 0 | 0 | 0 | 0 | 0 | 0 | 0 | 0 | 0 | 0 | 0 | 0 | 0 | 0 | 0 | 0 | 0 | 0 | 0 | 0 | 0 | 0 | 0 | 0 | 0 | 0 | 0 | 0 | 0 | 0 | 0 | 0 | HepG2 | 1.5 |  |  | 100 |  | 310 |  |  | 3 | 4 | 1824 | FALSE
Billiet T., et al. 2013 | 10.1016/j.biomaterials.2013.09.078 | liver | liver | FALSE | 0 | 0 | 0 | 0 | 0 | 10 | 0 | 0 | 0 | 0 | 0 | 0 | 0 | 0 | 0 | 0 | 0 | 0 | 0 | 0 | 0 | 0 | 0 | 0 | 0 | 0 | 0 | 0 | 0 | 0 | 0 | 0 | 0 | 0 | 0 | 0 | 0 | 0 | 0 | 0 | 0 | 0 | 0 | 0 | 0 | 0 | 0 | 0 | 0 | 0 | 0 | 0 | 0 | 0 | 0 | 0 | 0 | 0 | 0 | 0 | 0 | 0 | 0 | 0 | 0 | 0 | 0 | 0 | 0 | 0 | 0 | 0 | 1 | 0 | 0 | 0 | 0 | 0 | 0 | 0 | 0 | 0 | 0 | 0 | 0 | 0 | 0 | 0 | 0 | 0 | 0 | 0 | 0 | 0 | 0 | 0 | 0 | 0 | 0 | 0 | 0 | 0 | 0 | 0 | 0 | 0 | 0 | 0 | 0 | 0 | 0 | 0 | 0 | 0 | 0 | 0 | 0 | 0 | 0 | 0 | 0 | 0 | 0 | 0 | 0 | 0 | 0 | 0 | 0 | 0 | HepG2 | 1.5 |  |  | 200 |  | 310 |  |  | 3 | 4 | 1825 | FALSE
Billiet T., et al. 2013 | 10.1016/j.biomaterials.2013.09.078 | liver | liver | FALSE | 0 | 0 | 0 | 0 | 0 | 10 | 0 | 0 | 0 | 0 | 0 | 0 | 0 | 0 | 0 | 0 | 0 | 0 | 0 | 0 | 0 | 0 | 0 | 0 | 0 | 0 | 0 | 0 | 0 | 0 | 0 | 0 | 0 | 0 | 0 | 0 | 0 | 0 | 0 | 0 | 0 | 0 | 0 | 0 | 0 | 0 | 0 | 0 | 0 | 0 | 0 | 0 | 0 | 0 | 0 | 0 | 0 | 0 | 0 | 0 | 0 | 0 | 0 | 0 | 0 | 0 | 0 | 0 | 0 | 0 | 0 | 0 | 1 | 0 | 0 | 0 | 0 | 0 | 0 | 0 | 0 | 0 | 0 | 0 | 0 | 0 | 0 | 0 | 0 | 0 | 0 | 0 | 0 | 0 | 0 | 0 | 0 | 0 | 0 | 0 | 0 | 0 | 0 | 0 | 0 | 0 | 0 | 0 | 0 | 0 | 0 | 0 | 0 | 0 | 0 | 0 | 0 | 0 | 0 | 0 | 0 | 0 | 0 | 0 | 0 | 0 | 0 | 0 | 0 | 0 | HepG2 | 1.5 |  |  | 300 |  | 310 |  |  | 3 | 3 | 1826 | FALSE
Billiet T., et al. 2013 | 10.1016/j.biomaterials.2013.09.078 | liver | liver | FALSE | 0 | 0 | 0 | 0 | 0 | 10 | 0 | 0 | 0 | 0 | 0 | 0 | 0 | 0 | 0 | 0 | 0 | 0 | 0 | 0 | 0 | 0 | 0 | 0 | 0 | 0 | 0 | 0 | 0 | 0 | 0 | 0 | 0 | 0 | 0 | 0 | 0 | 0 | 0 | 0 | 0 | 0 | 0 | 0 | 0 | 0 | 0 | 0 | 0 | 0 | 0 | 0 | 0 | 0 | 0 | 0 | 0 | 0 | 0 | 0 | 0 | 0 | 0 | 0 | 0 | 0 | 0 | 0 | 0 | 0 | 0 | 0 | 1 | 0 | 0 | 0 | 0 | 0 | 0 | 0 | 0 | 0 | 0 | 0 | 0 | 0 | 0 | 0 | 0 | 0 | 0 | 0 | 0 | 0 | 0 | 0 | 0 | 0 | 0 | 0 | 0 | 0 | 0 | 0 | 0 | 0 | 0 | 0 | 0 | 0 | 0 | 0 | 0 | 0 | 0 | 0 | 0 | 0 | 0 | 0 | 0 | 0 | 0 | 0 | 0 | 0 | 0 | 0 | 0 | 0 | HepG2 | 1.5 |  |  | 400 |  | 310 |  |  | 3 | 2 | 1827 | FALSE
Billiet T., et al. 2013 | 10.1016/j.biomaterials.2013.09.078 | liver | liver | FALSE | 0 | 0 | 0 | 0 | 0 | 10 | 0 | 0 | 0 | 0 | 0 | 0 | 0 | 0 | 0 | 0 | 0 | 0 | 0 | 0 | 0 | 0 | 0 | 0 | 0 | 0 | 0 | 0 | 0 | 0 | 0 | 0 | 0 | 0 | 0 | 0 | 0 | 0 | 0 | 0 | 0 | 0 | 0 | 0 | 0 | 0 | 0 | 0 | 0 | 0 | 0 | 0 | 0 | 0 | 0 | 0 | 0 | 0 | 0 | 0 | 0 | 0 | 0 | 0 | 0 | 0 | 0 | 0 | 0 | 0 | 0 | 0 | 1 | 0 | 0 | 0 | 0 | 0 | 0 | 0 | 0 | 0 | 0 | 0 | 0 | 0 | 0 | 0 | 0 | 0 | 0 | 0 | 0 | 0 | 0 | 0 | 0 | 0 | 0 | 0 | 0 | 0 | 0 | 0 | 0 | 0 | 0 | 0 | 0 | 0 | 0 | 0 | 0 | 0 | 0 | 0 | 0 | 0 | 0 | 0 | 0 | 0 | 0 | 0 | 0 | 0 | 0 | 0 | 0 | 0 | HepG2 | 1.5 |  |  | 500 |  | 310 |  |  | 3 | 2 | 1828 | FALSE
Billiet T., et al. 2013 | 10.1016/j.biomaterials.2013.09.078 | liver | liver | FALSE | 0 | 0 | 0 | 0 | 0 | 0 | 0 | 0 | 0 | 0 | 0 | 0 | 0 | 0 | 0 | 0 | 0 | 0 | 0 | 0 | 0 | 0 | 0 | 0 | 0 | 0 | 0 | 0 | 0 | 0 | 0 | 0 | 0 | 0 | 0 | 0 | 0 | 0 | 0 | 0 | 0 | 0 | 0 | 0 | 0 | 0 | 0 | 0 | 0 | 0 | 0 | 0 | 0 | 0 | 0 | 0 | 0 | 0 | 0 | 0 | 0 | 0 | 0 | 0 | 0 | 0 | 0 | 0 | 0 | 0 | 0 | 0 | 1 | 0 | 0 | 0 | 0 | 0 | 0 | 0 | 0 | 0 | 0 | 0 | 0 | 0 | 0 | 0 | 0 | 0 | 0 | 0 | 0 | 0 | 0 | 0 | 0 | 0 | 0 | 0 | 0 | 0 | 0 | 0 | 0 | 0 | 0 | 0 | 0 | 0 | 0 | 0 | 0 | 0 | 0 | 0 | 0 | 0 | 0 | 0 | 0 | 0 | 0 | 0 | 0 | 0 | 0 | 0 | 0 | 0 | HepG2 | 1.5 |  |  | 102 |  | 310 |  |  | 3 | 5 | 1829 | FALSE
Yun Wu., et al. 2017 | 10.1016/j.bprint.2017.12.001 | liver | liver | FALSE | 2 | 0 | 0 | 0 | 0 | 0 | 0 | 0 | 0 | 0 | 0 | 0 | 0 | 0 | 0 | 0 | 0 | 0 | 0 | 0 | 0 | 0 | 0 | 0 | 0 | 0 | 0 | 0 | 1 | 0 | 0 | 0 | 0 | 0 | 0 | 0 | 0 | 0 | 0 | 0 | 0 | 0 | 0 | 0 | 0 | 0 | 0 | 0 | 0 | 0 | 0 | 0 | 0 | 0 | 0 | 0 | 0 | 0 | 0 | 0 | 0 | 0 | 0 | 0 | 0 | 0 | 0 | 0 | 0 | 0 | 0 | 0 | 0 | 0 | 0 | 0 | 0 | 0 | 0 | 0 | 0 | 0 | 0 | 0 | 0 | 0 | 0 | 0 | 0 | 0 | 0 | 0 | 0 | 0 | 0 | 0 | 0 | 0 | 0 | 0 | 0 | 0 | 0 | 0 | 0 | 0 | 20 | 0 | 0 | 0 | 0 | 0 | 0 | 0 | 0 | 0 | 0 | 0 | 0 | 0 | 0 | 0 | 0 | 0 | 0 | 0 | 0 | 0 | 0 | 0 | NoCellCultured | 0 | 600 |  | 102 | 25 | 203 |  |  | 1 | 1 | 1830 | FALSE
Yun Wu., et al. 2017 | 10.1016/j.bprint.2017.12.001 | liver | liver | FALSE | 2 | 0 | 0 | 0 | 0 | 0 | 0 | 0 | 0 | 0 | 0 | 0 | 0 | 0 | 0 | 0 | 0 | 0 | 0 | 0 | 0 | 1 | 0 | 0 | 0 | 0 | 0 | 0 | 1 | 0 | 0 | 0 | 0 | 0 | 0 | 0 | 0 | 0 | 0 | 0 | 0 | 0 | 0 | 0 | 0 | 0 | 0 | 0 | 0 | 0 | 0 | 0 | 0 | 0 | 0 | 0 | 0 | 0 | 0 | 0 | 0 | 0 | 0 | 0 | 0 | 0 | 0 | 0 | 0 | 0 | 0 | 0 | 0 | 0 | 0 | 0 | 0 | 0 | 0 | 0 | 0 | 0 | 0 | 0 | 0 | 0 | 0 | 0 | 0 | 0 | 0 | 0 | 0 | 0 | 0 | 0 | 0 | 0 | 0 | 0 | 0 | 0 | 0 | 0 | 0 | 0 | 0 | 0 | 0 | 0 | 0 | 0 | 0 | 0 | 0 | 0 | 0 | 0 | 0 | 0 | 0 | 0 | 0 | 0 | 0 | 0 | 0 | 0 | 0 | 0 | NoCellCultured | 0 | 600 |  | 102 | 25 | 203 |  |  | 1 | 1 | 1831 | FALSE
Yun Wu., et al. 2017 | 10.1016/j.bprint.2017.12.001 | liver | liver | FALSE | 2 | 0 | 0 | 0 | 0 | 0 | 0 | 0 | 0 | 0 | 0 | 0 | 0 | 0 | 0 | 0 | 0 | 0 | 0 | 0 | 0 | 2 | 0 | 0 | 0 | 0 | 0 | 0 | 1 | 0 | 0 | 0 | 0 | 0 | 0 | 0 | 0 | 0 | 0 | 0 | 0 | 0 | 0 | 0 | 0 | 0 | 0 | 0 | 0 | 0 | 0 | 0 | 0 | 0 | 0 | 0 | 0 | 0 | 0 | 0 | 0 | 0 | 0 | 0 | 0 | 0 | 0 | 0 | 0 | 0 | 0 | 0 | 0 | 0 | 0 | 0 | 0 | 0 | 0 | 0 | 0 | 0 | 0 | 0 | 0 | 0 | 0 | 0 | 0 | 0 | 0 | 0 | 0 | 0 | 0 | 0 | 0 | 0 | 0 | 0 | 0 | 0 | 0 | 0 | 0 | 0 | 0 | 0 | 0 | 0 | 0 | 0 | 0 | 0 | 0 | 0 | 0 | 0 | 0 | 0 | 0 | 0 | 0 | 0 | 0 | 0 | 0 | 0 | 0 | 0 | NoCellCultured | 0 | 600 |  | 102 | 25 | 203 |  |  | 2 | 1 | 1832 | FALSE
Yun Wu., et al. 2017 | 10.1016/j.bprint.2017.12.001 | liver | liver | FALSE | 2 | 0 | 0 | 0 | 0 | 0 | 0 | 0 | 0 | 0 | 0 | 0 | 0 | 0 | 0 | 0 | 0 | 0 | 0 | 0 | 0 | 3 | 0 | 0 | 0 | 0 | 0 | 0 | 1 | 0 | 0 | 0 | 0 | 0 | 0 | 0 | 0 | 0 | 0 | 0 | 0 | 0 | 0 | 0 | 0 | 0 | 0 | 0 | 0 | 0 | 0 | 0 | 0 | 0 | 0 | 0 | 0 | 0 | 0 | 0 | 0 | 0 | 0 | 0 | 0 | 0 | 0 | 0 | 0 | 0 | 0 | 0 | 0 | 0 | 0 | 0 | 0 | 0 | 0 | 0 | 0 | 0 | 0 | 0 | 0 | 0 | 0 | 0 | 0 | 0 | 0 | 0 | 0 | 0 | 0 | 0 | 0 | 0 | 0 | 0 | 0 | 0 | 0 | 0 | 0 | 0 | 0 | 0 | 0 | 0 | 0 | 0 | 0 | 0 | 0 | 0 | 0 | 0 | 0 | 0 | 0 | 0 | 0 | 0 | 0 | 0 | 0 | 0 | 0 | 0 | NoCellCultured | 0 | 600 |  | 102 | 25 | 203 |  |  | 2 | 1 | 1833 | FALSE
Yun Wu., et al. 2017 | 10.1016/j.bprint.2017.12.001 | liver | liver | FALSE | 2 | 0 | 0 | 0 | 0 | 0 | 0 | 0 | 0 | 0 | 0 | 0 | 0 | 0 | 0 | 0 | 0 | 0 | 0 | 0 | 0 | 4 | 0 | 0 | 0 | 0 | 0 | 0 | 1 | 0 | 0 | 0 | 0 | 0 | 0 | 0 | 0 | 0 | 0 | 0 | 0 | 0 | 0 | 0 | 0 | 0 | 0 | 0 | 0 | 0 | 0 | 0 | 0 | 0 | 0 | 0 | 0 | 0 | 0 | 0 | 0 | 0 | 0 | 0 | 0 | 0 | 0 | 0 | 0 | 0 | 0 | 0 | 0 | 0 | 0 | 0 | 0 | 0 | 0 | 0 | 0 | 0 | 0 | 0 | 0 | 0 | 0 | 0 | 0 | 0 | 0 | 0 | 0 | 0 | 0 | 0 | 0 | 0 | 0 | 0 | 0 | 0 | 0 | 0 | 0 | 0 | 0 | 0 | 0 | 0 | 0 | 0 | 0 | 0 | 0 | 0 | 0 | 0 | 0 | 0 | 0 | 0 | 0 | 0 | 0 | 0 | 0 | 0 | 0 | 0 | NoCellCultured | 0 | 600 |  | 102 | 25 | 203 |  |  | 2 | 1 | 1834 | FALSE
Yun Wu., et al. 2017 | 10.1016/j.bprint.2017.12.001 | liver | liver | FALSE | 4 | 0 | 0 | 0 | 0 | 0 | 0 | 0 | 0 | 0 | 0 | 0 | 0 | 0 | 0 | 0 | 0 | 0 | 0 | 0 | 0 | 0 | 0 | 0 | 0 | 0 | 0 | 0 | 1 | 0 | 0 | 0 | 0 | 0 | 0 | 0 | 0 | 0 | 0 | 0 | 0 | 0 | 0 | 0 | 0 | 0 | 0 | 0 | 0 | 0 | 0 | 0 | 0 | 0 | 0 | 0 | 0 | 0 | 0 | 0 | 0 | 0 | 0 | 0 | 0 | 0 | 0 | 0 | 0 | 0 | 0 | 0 | 0 | 0 | 0 | 0 | 0 | 0 | 0 | 0 | 0 | 0 | 0 | 0 | 0 | 0 | 0 | 0 | 0 | 0 | 0 | 0 | 0 | 0 | 0 | 0 | 0 | 0 | 0 | 0 | 0 | 0 | 0 | 0 | 0 | 0 | 0 | 0 | 0 | 0 | 0 | 0 | 0 | 0 | 0 | 0 | 0 | 0 | 0 | 0 | 0 | 0 | 0 | 0 | 0 | 0 | 0 | 0 | 0 | 0 | NoCellCultured | 0 | 600 |  | 102 | 25 | 203 |  |  | 3 | 1 | 1835 | FALSE
Yun Wu., et al. 2017 | 10.1016/j.bprint.2017.12.001 | liver | liver | FALSE | 6 | 0 | 0 | 0 | 0 | 0 | 0 | 0 | 0 | 0 | 0 | 0 | 0 | 0 | 0 | 0 | 0 | 0 | 0 | 0 | 0 | 0 | 0 | 0 | 0 | 0 | 0 | 0 | 1 | 0 | 0 | 0 | 0 | 0 | 0 | 0 | 0 | 0 | 0 | 0 | 0 | 0 | 0 | 0 | 0 | 0 | 0 | 0 | 0 | 0 | 0 | 0 | 0 | 0 | 0 | 0 | 0 | 0 | 0 | 0 | 0 | 0 | 0 | 0 | 0 | 0 | 0 | 0 | 0 | 0 | 0 | 0 | 0 | 0 | 0 | 0 | 0 | 0 | 0 | 0 | 0 | 0 | 0 | 0 | 0 | 0 | 0 | 0 | 0 | 0 | 0 | 0 | 0 | 0 | 0 | 0 | 0 | 0 | 0 | 0 | 0 | 0 | 0 | 0 | 0 | 0 | 0 | 0 | 0 | 0 | 0 | 0 | 0 | 0 | 0 | 0 | 0 | 0 | 0 | 0 | 0 | 0 | 0 | 0 | 0 | 0 | 0 | 0 | 0 | 0 | NoCellCultured | 0 | 600 |  | 102 | 25 | 203 |  |  | 3 | 4 | 1836 | FALSE
Yun Wu., et al. 2017 | 10.1016/j.bprint.2017.12.001 | liver | liver | FALSE | 2 | 0 | 0 | 0 | 0 | 0 | 0 | 0 | 0 | 0 | 0 | 0 | 0 | 0 | 0 | 0 | 0 | 0 | 0 | 0 | 0 | 4 | 0 | 0 | 0 | 0 | 0 | 0 | 1 | 0 | 0 | 0 | 0 | 0 | 0 | 0 | 0 | 0 | 0 | 0 | 0 | 0 | 0 | 0 | 0 | 0 | 0 | 0 | 0 | 0 | 0 | 0 | 0 | 0 | 0 | 0 | 0 | 0 | 0 | 0 | 0 | 0 | 0 | 0 | 0 | 0 | 0 | 0 | 0 | 0 | 0 | 0 | 0 | 0 | 0 | 0 | 0 | 0 | 0 | 0 | 0 | 0 | 0 | 0 | 0 | 0 | 0 | 0 | 0 | 0 | 0 | 0 | 0 | 0 | 0 | 0 | 0 | 0 | 0 | 0 | 0 | 0 | 0 | 0 | 0 | 0 | 0 | 0 | 0 | 0 | 0 | 0 | 0 | 0 | 0 | 0 | 0 | 0 | 0 | 0 | 0 | 0 | 0 | 0 | 0 | 0 | 0 | 0 | 0 | 0 | FB | 1 | 600 |  | 102 | 25 | 203 |  |  | 3 | 4 | 1837 | TRUE
Yun Wu., et al. 2017 | 10.1016/j.bprint.2017.12.001 | liver | liver | FALSE | 2 | 0 | 0 | 0 | 0 | 0 | 0 | 0 | 0 | 0 | 0 | 0 | 0 | 0 | 0 | 0 | 0 | 0 | 0 | 0 | 0 | 4 | 0 | 0 | 0 | 0 | 0 | 0 | 1 | 0 | 0 | 0 | 0 | 0 | 0 | 0 | 0 | 0 | 0 | 0 | 0 | 0 | 0 | 0 | 0 | 0 | 0 | 0 | 0 | 0 | 0 | 0 | 0 | 0 | 0 | 0 | 0 | 0 | 0 | 0 | 0 | 0 | 0 | 0 | 0 | 0 | 0 | 0 | 0 | 0 | 0 | 0 | 0 | 0 | 0 | 0 | 0 | 0 | 0 | 0 | 0 | 0 | 0 | 0 | 0 | 0 | 0 | 0 | 0 | 0 | 0 | 0 | 0 | 0 | 0 | 0 | 0 | 0 | 0 | 0 | 0 | 0 | 0 | 0 | 0 | 0 | 0 | 0 | 0 | 0 | 0 | 0 | 0 | 0 | 0 | 0 | 0 | 0 | 0 | 0 | 0 | 0 | 0 | 0 | 0 | 0 | 0 | 0 | 0 | 0 | hepatoma | 1 | 600 |  | 102 | 25 | 203 |  |  | 3 | 3 | 1838 | TRUE
Yun Wu., et al. 2017 | 10.1016/j.bprint.2017.12.001 | liver | liver | FALSE | 2 | 0 | 0 | 0 | 0 | 0 | 0 | 0 | 0 | 0 | 0 | 0 | 0 | 0 | 0 | 0 | 0 | 0 | 0 | 0 | 0 | 4 | 0 | 0 | 0 | 0 | 0 | 0 | 1 | 0 | 0 | 0 | 0 | 0 | 0 | 0 | 0 | 0 | 0 | 0 | 0 | 0 | 0 | 0 | 0 | 0 | 0 | 0 | 0 | 0 | 0 | 0 | 0 | 0 | 0 | 0 | 0 | 0 | 0 | 0 | 0 | 0 | 0 | 0 | 0 | 0 | 0 | 0 | 0 | 0 | 0 | 0 | 0 | 0 | 0 | 0 | 0 | 0 | 0 | 0 | 0 | 0 | 0 | 0 | 0 | 0 | 0 | 0 | 0 | 0 | 0 | 0 | 0 | 0 | 0 | 0 | 0 | 0 | 0 | 0 | 0 | 0 | 0 | 0 | 0 | 0 | 0 | 0 | 0 | 0 | 0 | 0 | 0 | 0 | 0 | 0 | 0 | 0 | 0 | 0 | 0 | 0 | 0 | 0 | 0 | 0 | 0 | 0 | 0 | 0 | FB | 1 | 600 |  | 102 | 25 | 203 |  |  | 3 | 3 | 1837 | TRUE
Yun Wu., et al. 2017 | 10.1016/j.bprint.2017.12.001 | liver | liver | FALSE | 2 | 0 | 0 | 0 | 0 | 0 | 0 | 0 | 0 | 0 | 0 | 0 | 0 | 0 | 0 | 0 | 0 | 0 | 0 | 0 | 0 | 4 | 0 | 0 | 0 | 0 | 0 | 0 | 1 | 0 | 0 | 0 | 0 | 0 | 0 | 0 | 0 | 0 | 0 | 0 | 0 | 0 | 0 | 0 | 0 | 0 | 0 | 0 | 0 | 0 | 0 | 0 | 0 | 0 | 0 | 0 | 0 | 0 | 0 | 0 | 0 | 0 | 0 | 0 | 0 | 0 | 0 | 0 | 0 | 0 | 0 | 0 | 0 | 0 | 0 | 0 | 0 | 0 | 0 | 0 | 0 | 0 | 0 | 0 | 0 | 0 | 0 | 0 | 0 | 0 | 0 | 0 | 0 | 0 | 0 | 0 | 0 | 0 | 0 | 0 | 0 | 0 | 0 | 0 | 0 | 0 | 0 | 0 | 0 | 0 | 0 | 0 | 0 | 0 | 0 | 0 | 0 | 0 | 0 | 0 | 0 | 0 | 0 | 0 | 0 | 0 | 0 | 0 | 0 | 0 | hepatoma | 1 | 600 |  | 102 | 25 | 203 |  |  | 3 | 2 | 1838 | TRUE
Goulart, et al.2019 | 10.1088/1758-5090/ab4a30 | liver | liver | FALSE | 5 | 0 | 0 | 0 | 0 | 0 | 0 | 0 | 0 | 0 | 0 | 0 | 0 | 0 | 0 | 0 | 0 | 0 | 0 | 0 | 0 | 0 | 0 | 0 | 0 | 0 | 0 | 0 | 0.5 | 0 | 0 | 0 | 0 | 0 | 0 | 0 | 0 | 0 | 0 | 0 | 0 | 0 | 0 | 0 | 0 | 0 | 0 | 0 | 0 | 0 | 0 | 0 | 0 | 0 | 0 | 0 | 0 | 0 | 0 | 0 | 0 | 0 | 0 | 0 | 0 | 0 | 0 | 0 | 0 | 0 | 0 | 0 | 0 | 0 | 0 | 0 | 0 | 0 | 0 | 0 | 0 | 0 | 0 | 0 | 0 | 0 | 0 | 0 | 0 | 0 | 0 | 0 | 0 | 0 | 0 | 0 | 0 | 0 | 0 | 0 | 0 | 0 | 0 | 0 | 0 | 0 | 0 | 0 | 0 | 0 | 0 | 0 | 0 | 0 | 0 | 0 | 0 | 0 | 0 | 0 | 0 | 0 | 0 | 0 | 0 | 0 | 0 | 0 | 0 | 0 | NoCellCultured | 0 | 300 |  | 32.5 |  | 580 |  |  | 1 | 1 | 1839 | TRUE
Goulart, et al.2019 | 10.1088/1758-5090/ab4a30 | liver | liver | FALSE | 10 | 0 | 0 | 0 | 0 | 0 | 0 | 0 | 0 | 0 | 0 | 0 | 0 | 0 | 0 | 0 | 0 | 0 | 0 | 0 | 0 | 0 | 0 | 0 | 0 | 0 | 0 | 0 | 1 | 0 | 0 | 0 | 0 | 0 | 0 | 0 | 0 | 0 | 0 | 0 | 0 | 0 | 0 | 0 | 0 | 0 | 0 | 0 | 0 | 0 | 0 | 0 | 0 | 0 | 0 | 0 | 0 | 0 | 0 | 0 | 0 | 0 | 0 | 0 | 0 | 0 | 0 | 0 | 0 | 0 | 0 | 0 | 0 | 0 | 0 | 0 | 0 | 0 | 0 | 0 | 0 | 0 | 0 | 0 | 0 | 0 | 0 | 0 | 0 | 0 | 0 | 0 | 0 | 0 | 0 | 0 | 0 | 0 | 0 | 0 | 0 | 0 | 0 | 0 | 0 | 0 | 0 | 0 | 0 | 0 | 0 | 0 | 0 | 0 | 0 | 0 | 0 | 0 | 0 | 0 | 0 | 0 | 0 | 0 | 0 | 0 | 0 | 0 | 0 | 0 | NoCellCultured | 0 | 300 |  | 32.5 |  | 580 |  |  | 1 | 1 | 1840 | TRUE
Goulart, et al.2019 | 10.1088/1758-5090/ab4a30 | liver | liver | FALSE | 15 | 0 | 0 | 0 | 0 | 0 | 0 | 0 | 0 | 0 | 0 | 0 | 0 | 0 | 0 | 0 | 0 | 0 | 0 | 0 | 0 | 0 | 0 | 0 | 0 | 0 | 0 | 0 | 1.5 | 0 | 0 | 0 | 0 | 0 | 0 | 0 | 0 | 0 | 0 | 0 | 0 | 0 | 0 | 0 | 0 | 0 | 0 | 0 | 0 | 0 | 0 | 0 | 0 | 0 | 0 | 0 | 0 | 0 | 0 | 0 | 0 | 0 | 0 | 0 | 0 | 0 | 0 | 0 | 0 | 0 | 0 | 0 | 0 | 0 | 0 | 0 | 0 | 0 | 0 | 0 | 0 | 0 | 0 | 0 | 0 | 0 | 0 | 0 | 0 | 0 | 0 | 0 | 0 | 0 | 0 | 0 | 0 | 0 | 0 | 0 | 0 | 0 | 0 | 0 | 0 | 0 | 0 | 0 | 0 | 0 | 0 | 0 | 0 | 0 | 0 | 0 | 0 | 0 | 0 | 0 | 0 | 0 | 0 | 0 | 0 | 0 | 0 | 0 | 0 | 0 | NoCellCultured | 0 | 300 |  | 32.5 |  | 580 |  |  | 1 | 1 | 1841 | FALSE
Goulart, et al.2019 | 10.1088/1758-5090/ab4a30 | liver | liver | FALSE | 20 | 0 | 0 | 0 | 0 | 0 | 0 | 0 | 0 | 0 | 0 | 0 | 0 | 0 | 0 | 0 | 0 | 0 | 0 | 0 | 0 | 0 | 0 | 0 | 0 | 0 | 0 | 0 | 2 | 0 | 0 | 0 | 0 | 0 | 0 | 0 | 0 | 0 | 0 | 0 | 0 | 0 | 0 | 0 | 0 | 0 | 0 | 0 | 0 | 0 | 0 | 0 | 0 | 0 | 0 | 0 | 0 | 0 | 0 | 0 | 0 | 0 | 0 | 0 | 0 | 0 | 0 | 0 | 0 | 0 | 0 | 0 | 0 | 0 | 0 | 0 | 0 | 0 | 0 | 0 | 0 | 0 | 0 | 0 | 0 | 0 | 0 | 0 | 0 | 0 | 0 | 0 | 0 | 0 | 0 | 0 | 0 | 0 | 0 | 0 | 0 | 0 | 0 | 0 | 0 | 0 | 0 | 0 | 0 | 0 | 0 | 0 | 0 | 0 | 0 | 0 | 0 | 0 | 0 | 0 | 0 | 0 | 0 | 0 | 0 | 0 | 0 | 0 | 0 | 0 | NoCellCultured | 0 | 300 |  | 32.5 |  | 580 |  |  | 1 | 1 | 1842 | FALSE
Goulart, et al.2019 | 10.1088/1758-5090/ab4a30 | liver | liver | FALSE | 5 | 0 | 0 | 0 | 0 | 0 | 0 | 0 | 0 | 0 | 0 | 0 | 0 | 0 | 0 | 0 | 0 | 0 | 0 | 0 | 0 | 0 | 0 | 0 | 0 | 0 | 0 | 0 | 0.5 | 0 | 0 | 0 | 0 | 0 | 0 | 0 | 0 | 0 | 0 | 0 | 0 | 0 | 0 | 0 | 0 | 0 | 0 | 0 | 0 | 0 | 0 | 0 | 0 | 0 | 0 | 0 | 0 | 0 | 0 | 0 | 0 | 0 | 0 | 0 | 0 | 0 | 0 | 0 | 0 | 0 | 0 | 0 | 0 | 0 | 0 | 0 | 0 | 0 | 0 | 0 | 0 | 0 | 0 | 0 | 0 | 0 | 0 | 0 | 0 | 0 | 0 | 0 | 0 | 0 | 0 | 0 | 0 | 0 | 0 | 0 | 0 | 0 | 0 | 0 | 0 | 0 | 0 | 0 | 0 | 0 | 0 | 0 | 0 | 0 | 0 | 0 | 0 | 0 | 0 | 0 | 0 | 0 | 0 | 0 | 0 | 0 | 0 | 0 | 0 | 0 | NoCellCultured | 0 | 300 |  | 32.5 |  | 580 |  |  | 3 | 1 | 1839 | TRUE
Goulart, et al.2019 | 10.1088/1758-5090/ab4a30 | liver | liver | FALSE | 10 | 0 | 0 | 0 | 0 | 0 | 0 | 0 | 0 | 0 | 0 | 0 | 0 | 0 | 0 | 0 | 0 | 0 | 0 | 0 | 0 | 0 | 0 | 0 | 0 | 0 | 0 | 0 | 1 | 0 | 0 | 0 | 0 | 0 | 0 | 0 | 0 | 0 | 0 | 0 | 0 | 0 | 0 | 0 | 0 | 0 | 0 | 0 | 0 | 0 | 0 | 0 | 0 | 0 | 0 | 0 | 0 | 0 | 0 | 0 | 0 | 0 | 0 | 0 | 0 | 0 | 0 | 0 | 0 | 0 | 0 | 0 | 0 | 0 | 0 | 0 | 0 | 0 | 0 | 0 | 0 | 0 | 0 | 0 | 0 | 0 | 0 | 0 | 0 | 0 | 0 | 0 | 0 | 0 | 0 | 0 | 0 | 0 | 0 | 0 | 0 | 0 | 0 | 0 | 0 | 0 | 0 | 0 | 0 | 0 | 0 | 0 | 0 | 0 | 0 | 0 | 0 | 0 | 0 | 0 | 0 | 0 | 0 | 0 | 0 | 0 | 0 | 0 | 0 | 0 | NoCellCultured | 0 | 300 |  | 32.5 |  | 580 |  |  | 3 | 1 | 1840 | TRUE
Goulart, et al.2019 | 10.1088/1758-5090/ab4a30 | liver | liver | FALSE | 5 | 0 | 0 | 0 | 0 | 0 | 0 | 0 | 0 | 0 | 0 | 0 | 0 | 0 | 0 | 0 | 0 | 0 | 0 | 0 | 0 | 0 | 0 | 0 | 0 | 0 | 0 | 0 | 0.5 | 0 | 0 | 0 | 0 | 0 | 0 | 0 | 0 | 0 | 0 | 0 | 0 | 0 | 0 | 0 | 0 | 0 | 0 | 0 | 0 | 3 | 0 | 0 | 0 | 0 | 0 | 0 | 0 | 0 | 0 | 0 | 0 | 0 | 0 | 0 | 0 | 0 | 0 | 0 | 0 | 0 | 0 | 0 | 0 | 0 | 0 | 0 | 0 | 0 | 0 | 0 | 0 | 0 | 0 | 0 | 0 | 0 | 0 | 0 | 0 | 0 | 0 | 0 | 0 | 0 | 0 | 0 | 0 | 0 | 0 | 0 | 0 | 0 | 0 | 0 | 0 | 0 | 0 | 0 | 0 | 0 | 0 | 0 | 0 | 0 | 0 | 0 | 0 | 0 | 0 | 0 | 0 | 0 | 0 | 0 | 0 | 0 | 0 | 0 | 0 | 0 | NoCellCultured | 0 | 300 |  | 32.5 |  | 580 |  |  | 1 | 1 | 1843 | FALSE
Goulart, et al.2019 | 10.1088/1758-5090/ab4a30 | liver | liver | FALSE | 10 | 0 | 0 | 0 | 0 | 0 | 0 | 0 | 0 | 0 | 0 | 0 | 0 | 0 | 0 | 0 | 0 | 0 | 0 | 0 | 0 | 0 | 0 | 0 | 0 | 0 | 0 | 0 | 1 | 0 | 0 | 0 | 0 | 0 | 0 | 0 | 0 | 0 | 0 | 0 | 0 | 0 | 0 | 0 | 0 | 0 | 0 | 0 | 0 | 3 | 0 | 0 | 0 | 0 | 0 | 0 | 0 | 0 | 0 | 0 | 0 | 0 | 0 | 0 | 0 | 0 | 0 | 0 | 0 | 0 | 0 | 0 | 0 | 0 | 0 | 0 | 0 | 0 | 0 | 0 | 0 | 0 | 0 | 0 | 0 | 0 | 0 | 0 | 0 | 0 | 0 | 0 | 0 | 0 | 0 | 0 | 0 | 0 | 0 | 0 | 0 | 0 | 0 | 0 | 0 | 0 | 0 | 0 | 0 | 0 | 0 | 0 | 0 | 0 | 0 | 0 | 0 | 0 | 0 | 0 | 0 | 0 | 0 | 0 | 0 | 0 | 0 | 0 | 0 | 0 | NoCellCultured | 0 | 300 |  | 32.5 |  | 580 |  |  | 1 | 1 | 1844 | FALSE
Goulart, et al.2019 | 10.1088/1758-5090/ab4a30 | liver | liver | FALSE | 15 | 0 | 0 | 0 | 0 | 0 | 0 | 0 | 0 | 0 | 0 | 0 | 0 | 0 | 0 | 0 | 0 | 0 | 0 | 0 | 0 | 0 | 0 | 0 | 0 | 0 | 0 | 0 | 1.5 | 0 | 0 | 0 | 0 | 0 | 0 | 0 | 0 | 0 | 0 | 0 | 0 | 0 | 0 | 0 | 0 | 0 | 0 | 0 | 0 | 3 | 0 | 0 | 0 | 0 | 0 | 0 | 0 | 0 | 0 | 0 | 0 | 0 | 0 | 0 | 0 | 0 | 0 | 0 | 0 | 0 | 0 | 0 | 0 | 0 | 0 | 0 | 0 | 0 | 0 | 0 | 0 | 0 | 0 | 0 | 0 | 0 | 0 | 0 | 0 | 0 | 0 | 0 | 0 | 0 | 0 | 0 | 0 | 0 | 0 | 0 | 0 | 0 | 0 | 0 | 0 | 0 | 0 | 0 | 0 | 0 | 0 | 0 | 0 | 0 | 0 | 0 | 0 | 0 | 0 | 0 | 0 | 0 | 0 | 0 | 0 | 0 | 0 | 0 | 0 | 0 | NoCellCultured | 0 | 300 |  | 32.5 |  | 580 |  |  | 1 | 1 | 1845 | FALSE
Goulart, et al.2019 | 10.1088/1758-5090/ab4a30 | liver | liver | FALSE | 5 | 0 | 0 | 0 | 0 | 0 | 0 | 0 | 0 | 0 | 0 | 0 | 0 | 0 | 0 | 0 | 0 | 0 | 0 | 0 | 0 | 0 | 0 | 0 | 0 | 0 | 0 | 0 | 2 | 0 | 0 | 0 | 0 | 0 | 0 | 0 | 0 | 0 | 0 | 0 | 0 | 0 | 0 | 0 | 0 | 0 | 0 | 0 | 0 | 3 | 0 | 0 | 0 | 0 | 0 | 0 | 0 | 0 | 0 | 0 | 0 | 0 | 0 | 0 | 0 | 0 | 0 | 0 | 0 | 0 | 0 | 0 | 0 | 0 | 0 | 0 | 0 | 0 | 0 | 0 | 0 | 0 | 0 | 0 | 0 | 0 | 0 | 0 | 0 | 0 | 0 | 0 | 0 | 0 | 0 | 0 | 0 | 0 | 0 | 0 | 0 | 0 | 0 | 0 | 0 | 0 | 0 | 0 | 0 | 0 | 0 | 0 | 0 | 0 | 0 | 0 | 0 | 0 | 0 | 0 | 0 | 0 | 0 | 0 | 0 | 0 | 0 | 0 | 0 | 0 | NoCellCultured | 0 | 300 |  | 32.5 |  | 580 |  |  | 3 | 1 | 1846 | FALSE
Goulart, et al.2019 | 10.1088/1758-5090/ab4a30 | liver | liver | FALSE | 10 | 0 | 0 | 0 | 0 | 0 | 0 | 0 | 0 | 0 | 0 | 0 | 0 | 0 | 0 | 0 | 0 | 0 | 0 | 0 | 0 | 0 | 0 | 0 | 0 | 0 | 0 | 0 | 0.5 | 0 | 0 | 0 | 0 | 0 | 0 | 0 | 0 | 0 | 0 | 0 | 0 | 0 | 0 | 0 | 0 | 0 | 0 | 0 | 0 | 3 | 0 | 0 | 0 | 0 | 0 | 0 | 0 | 0 | 0 | 0 | 0 | 0 | 0 | 0 | 0 | 0 | 0 | 0 | 0 | 0 | 0 | 0 | 0 | 0 | 0 | 0 | 0 | 0 | 0 | 0 | 0 | 0 | 0 | 0 | 0 | 0 | 0 | 0 | 0 | 0 | 0 | 0 | 0 | 0 | 0 | 0 | 0 | 0 | 0 | 0 | 0 | 0 | 0 | 0 | 0 | 0 | 0 | 0 | 0 | 0 | 0 | 0 | 0 | 0 | 0 | 0 | 0 | 0 | 0 | 0 | 0 | 0 | 0 | 0 | 0 | 0 | 0 | 0 | 0 | 0 | NoCellCultured | 0 | 300 |  | 32.5 |  | 580 |  |  | 1 | 1 | 1847 | FALSE
Goulart, et al.2019 | 10.1088/1758-5090/ab4a30 | liver | liver | FALSE | 15 | 0 | 0 | 0 | 0 | 0 | 0 | 0 | 0 | 0 | 0 | 0 | 0 | 0 | 0 | 0 | 0 | 0 | 0 | 0 | 0 | 0 | 0 | 0 | 0 | 0 | 0 | 0 | 1 | 0 | 0 | 0 | 0 | 0 | 0 | 0 | 0 | 0 | 0 | 0 | 0 | 0 | 0 | 0 | 0 | 0 | 0 | 0 | 0 | 3 | 0 | 0 | 0 | 0 | 0 | 0 | 0 | 0 | 0 | 0 | 0 | 0 | 0 | 0 | 0 | 0 | 0 | 0 | 0 | 0 | 0 | 0 | 0 | 0 | 0 | 0 | 0 | 0 | 0 | 0 | 0 | 0 | 0 | 0 | 0 | 0 | 0 | 0 | 0 | 0 | 0 | 0 | 0 | 0 | 0 | 0 | 0 | 0 | 0 | 0 | 0 | 0 | 0 | 0 | 0 | 0 | 0 | 0 | 0 | 0 | 0 | 0 | 0 | 0 | 0 | 0 | 0 | 0 | 0 | 0 | 0 | 0 | 0 | 0 | 0 | 0 | 0 | 0 | 0 | 0 | NoCellCultured | 0 | 300 |  | 32.5 |  | 580 |  |  | 1 | 1 | 1848 | FALSE
Goulart, et al.2019 | 10.1088/1758-5090/ab4a30 | liver | liver | FALSE | 5 | 0 | 0 | 0 | 0 | 0 | 0 | 0 | 0 | 0 | 0 | 0 | 0 | 0 | 0 | 0 | 0 | 0 | 0 | 0 | 0 | 0 | 0 | 0 | 0 | 0 | 0 | 0 | 1.5 | 0 | 0 | 0 | 0 | 0 | 0 | 0 | 0 | 0 | 0 | 0 | 0 | 0 | 0 | 0 | 0 | 0 | 0 | 0 | 0 | 3 | 0 | 0 | 0 | 0 | 0 | 0 | 0 | 0 | 0 | 0 | 0 | 0 | 0 | 0 | 0 | 0 | 0 | 0 | 0 | 0 | 0 | 0 | 0 | 0 | 0 | 0 | 0 | 0 | 0 | 0 | 0 | 0 | 0 | 0 | 0 | 0 | 0 | 0 | 0 | 0 | 0 | 0 | 0 | 0 | 0 | 0 | 0 | 0 | 0 | 0 | 0 | 0 | 0 | 0 | 0 | 0 | 0 | 0 | 0 | 0 | 0 | 0 | 0 | 0 | 0 | 0 | 0 | 0 | 0 | 0 | 0 | 0 | 0 | 0 | 0 | 0 | 0 | 0 | 0 | 0 | NoCellCultured | 0 | 300 |  | 32.5 |  | 580 |  |  | 3 | 1 | 1849 | FALSE
Goulart, et al.2019 | 10.1088/1758-5090/ab4a30 | liver | liver | FALSE | 10 | 0 | 0 | 0 | 0 | 0 | 0 | 0 | 0 | 0 | 0 | 0 | 0 | 0 | 0 | 0 | 0 | 0 | 0 | 0 | 0 | 0 | 0 | 0 | 0 | 0 | 0 | 0 | 2 | 0 | 0 | 0 | 0 | 0 | 0 | 0 | 0 | 0 | 0 | 0 | 0 | 0 | 0 | 0 | 0 | 0 | 0 | 0 | 0 | 3 | 0 | 0 | 0 | 0 | 0 | 0 | 0 | 0 | 0 | 0 | 0 | 0 | 0 | 0 | 0 | 0 | 0 | 0 | 0 | 0 | 0 | 0 | 0 | 0 | 0 | 0 | 0 | 0 | 0 | 0 | 0 | 0 | 0 | 0 | 0 | 0 | 0 | 0 | 0 | 0 | 0 | 0 | 0 | 0 | 0 | 0 | 0 | 0 | 0 | 0 | 0 | 0 | 0 | 0 | 0 | 0 | 0 | 0 | 0 | 0 | 0 | 0 | 0 | 0 | 0 | 0 | 0 | 0 | 0 | 0 | 0 | 0 | 0 | 0 | 0 | 0 | 0 | 0 | 0 | 0 | NoCellCultured | 0 | 300 |  | 32.5 |  | 580 |  |  | 3 | 1 | 1850 | FALSE
Goulart, et al.2019 | 10.1088/1758-5090/ab4a30 | liver | liver | FALSE | 15 | 0 | 0 | 0 | 0 | 0 | 0 | 0 | 0 | 0 | 0 | 0 | 0 | 0 | 0 | 0 | 0 | 0 | 0 | 0 | 0 | 0 | 0 | 0 | 0 | 0 | 0 | 0 | 0.5 | 0 | 0 | 0 | 0 | 0 | 0 | 0 | 0 | 0 | 0 | 0 | 0 | 0 | 0 | 0 | 0 | 0 | 0 | 0 | 0 | 3 | 0 | 0 | 0 | 0 | 0 | 0 | 0 | 0 | 0 | 0 | 0 | 0 | 0 | 0 | 0 | 0 | 0 | 0 | 0 | 0 | 0 | 0 | 0 | 0 | 0 | 0 | 0 | 0 | 0 | 0 | 0 | 0 | 0 | 0 | 0 | 0 | 0 | 0 | 0 | 0 | 0 | 0 | 0 | 0 | 0 | 0 | 0 | 0 | 0 | 0 | 0 | 0 | 0 | 0 | 0 | 0 | 0 | 0 | 0 | 0 | 0 | 0 | 0 | 0 | 0 | 0 | 0 | 0 | 0 | 0 | 0 | 0 | 0 | 0 | 0 | 0 | 0 | 0 | 0 | 0 | NoCellCultured | 0 | 300 |  | 32.5 |  | 580 |  |  | 1 | 1 | 1851 | FALSE
Goulart, et al.2019 | 10.1088/1758-5090/ab4a30 | liver | liver | FALSE | 5 | 0 | 0 | 0 | 0 | 0 | 0 | 0 | 0 | 0 | 0 | 0 | 0 | 0 | 0 | 0 | 0 | 0 | 0 | 0 | 0 | 0 | 0 | 0 | 0 | 0 | 0 | 0 | 1 | 0 | 0 | 0 | 0 | 0 | 0 | 0 | 0 | 0 | 0 | 0 | 0 | 0 | 0 | 0 | 0 | 0 | 0 | 0 | 0 | 3 | 0 | 0 | 0 | 0 | 0 | 0 | 0 | 0 | 0 | 0 | 0 | 0 | 0 | 0 | 0 | 0 | 0 | 0 | 0 | 0 | 0 | 0 | 0 | 0 | 0 | 0 | 0 | 0 | 0 | 0 | 0 | 0 | 0 | 0 | 0 | 0 | 0 | 0 | 0 | 0 | 0 | 0 | 0 | 0 | 0 | 0 | 0 | 0 | 0 | 0 | 0 | 0 | 0 | 0 | 0 | 0 | 0 | 0 | 0 | 0 | 0 | 0 | 0 | 0 | 0 | 0 | 0 | 0 | 0 | 0 | 0 | 0 | 0 | 0 | 0 | 0 | 0 | 0 | 0 | 0 | NoCellCultured | 0 | 300 |  | 32.5 |  | 580 |  |  | 3 | 1 | 1852 | FALSE
Goulart, et al.2019 | 10.1088/1758-5090/ab4a30 | liver | liver | FALSE | 10 | 0 | 0 | 0 | 0 | 0 | 0 | 0 | 0 | 0 | 0 | 0 | 0 | 0 | 0 | 0 | 0 | 0 | 0 | 0 | 0 | 0 | 0 | 0 | 0 | 0 | 0 | 0 | 1.5 | 0 | 0 | 0 | 0 | 0 | 0 | 0 | 0 | 0 | 0 | 0 | 0 | 0 | 0 | 0 | 0 | 0 | 0 | 0 | 0 | 3 | 0 | 0 | 0 | 0 | 0 | 0 | 0 | 0 | 0 | 0 | 0 | 0 | 0 | 0 | 0 | 0 | 0 | 0 | 0 | 0 | 0 | 0 | 0 | 0 | 0 | 0 | 0 | 0 | 0 | 0 | 0 | 0 | 0 | 0 | 0 | 0 | 0 | 0 | 0 | 0 | 0 | 0 | 0 | 0 | 0 | 0 | 0 | 0 | 0 | 0 | 0 | 0 | 0 | 0 | 0 | 0 | 0 | 0 | 0 | 0 | 0 | 0 | 0 | 0 | 0 | 0 | 0 | 0 | 0 | 0 | 0 | 0 | 0 | 0 | 0 | 0 | 0 | 0 | 0 | 0 | NoCellCultured | 0 | 300 |  | 32.5 |  | 580 |  |  | 3 | 1 | 1853 | FALSE
Goulart, et al.2019 | 10.1088/1758-5090/ab4a30 | liver | liver | FALSE | 15 | 0 | 0 | 0 | 0 | 0 | 0 | 0 | 0 | 0 | 0 | 0 | 0 | 0 | 0 | 0 | 0 | 0 | 0 | 0 | 0 | 0 | 0 | 0 | 0 | 0 | 0 | 0 | 2 | 0 | 0 | 0 | 0 | 0 | 0 | 0 | 0 | 0 | 0 | 0 | 0 | 0 | 0 | 0 | 0 | 0 | 0 | 0 | 0 | 3 | 0 | 0 | 0 | 0 | 0 | 0 | 0 | 0 | 0 | 0 | 0 | 0 | 0 | 0 | 0 | 0 | 0 | 0 | 0 | 0 | 0 | 0 | 0 | 0 | 0 | 0 | 0 | 0 | 0 | 0 | 0 | 0 | 0 | 0 | 0 | 0 | 0 | 0 | 0 | 0 | 0 | 0 | 0 | 0 | 0 | 0 | 0 | 0 | 0 | 0 | 0 | 0 | 0 | 0 | 0 | 0 | 0 | 0 | 0 | 0 | 0 | 0 | 0 | 0 | 0 | 0 | 0 | 0 | 0 | 0 | 0 | 0 | 0 | 0 | 0 | 0 | 0 | 0 | 0 | 0 | NoCellCultured | 0 | 300 |  | 32.5 |  | 580 |  |  | 1 | 1 | 1854 | FALSE
Goulart, et al.2019 | 10.1088/1758-5090/ab4a30 | liver | liver | FALSE | 5 | 0 | 0 | 0 | 0 | 0 | 0 | 0 | 0 | 0 | 0 | 0 | 0 | 0 | 0 | 0 | 0 | 0 | 0 | 0 | 0 | 0 | 0 | 0 | 0 | 0 | 0 | 0 | 0.5 | 0 | 0 | 0 | 0 | 0 | 0 | 0 | 0 | 0 | 0 | 0 | 0 | 0 | 0 | 0 | 0 | 0 | 0 | 0 | 0 | 6 | 0 | 0 | 0 | 0 | 0 | 0 | 0 | 0 | 0 | 0 | 0 | 0 | 0 | 0 | 0 | 0 | 0 | 0 | 0 | 0 | 0 | 0 | 0 | 0 | 0 | 0 | 0 | 0 | 0 | 0 | 0 | 0 | 0 | 0 | 0 | 0 | 0 | 0 | 0 | 0 | 0 | 0 | 0 | 0 | 0 | 0 | 0 | 0 | 0 | 0 | 0 | 0 | 0 | 0 | 0 | 0 | 0 | 0 | 0 | 0 | 0 | 0 | 0 | 0 | 0 | 0 | 0 | 0 | 0 | 0 | 0 | 0 | 0 | 0 | 0 | 0 | 0 | 0 | 0 | 0 | NoCellCultured | 0 | 300 |  | 32.5 |  | 580 |  |  | 3 | 1 | 1855 | FALSE
Goulart, et al.2019 | 10.1088/1758-5090/ab4a30 | liver | liver | FALSE | 10 | 0 | 0 | 0 | 0 | 0 | 0 | 0 | 0 | 0 | 0 | 0 | 0 | 0 | 0 | 0 | 0 | 0 | 0 | 0 | 0 | 0 | 0 | 0 | 0 | 0 | 0 | 0 | 1 | 0 | 0 | 0 | 0 | 0 | 0 | 0 | 0 | 0 | 0 | 0 | 0 | 0 | 0 | 0 | 0 | 0 | 0 | 0 | 0 | 6 | 0 | 0 | 0 | 0 | 0 | 0 | 0 | 0 | 0 | 0 | 0 | 0 | 0 | 0 | 0 | 0 | 0 | 0 | 0 | 0 | 0 | 0 | 0 | 0 | 0 | 0 | 0 | 0 | 0 | 0 | 0 | 0 | 0 | 0 | 0 | 0 | 0 | 0 | 0 | 0 | 0 | 0 | 0 | 0 | 0 | 0 | 0 | 0 | 0 | 0 | 0 | 0 | 0 | 0 | 0 | 0 | 0 | 0 | 0 | 0 | 0 | 0 | 0 | 0 | 0 | 0 | 0 | 0 | 0 | 0 | 0 | 0 | 0 | 0 | 0 | 0 | 0 | 0 | 0 | 0 | NoCellCultured | 0 | 300 |  | 32.5 |  | 580 |  |  | 1 | 1 | 1856 | FALSE
Goulart, et al.2019 | 10.1088/1758-5090/ab4a30 | liver | liver | FALSE | 15 | 0 | 0 | 0 | 0 | 0 | 0 | 0 | 0 | 0 | 0 | 0 | 0 | 0 | 0 | 0 | 0 | 0 | 0 | 0 | 0 | 0 | 0 | 0 | 0 | 0 | 0 | 0 | 1.5 | 0 | 0 | 0 | 0 | 0 | 0 | 0 | 0 | 0 | 0 | 0 | 0 | 0 | 0 | 0 | 0 | 0 | 0 | 0 | 0 | 6 | 0 | 0 | 0 | 0 | 0 | 0 | 0 | 0 | 0 | 0 | 0 | 0 | 0 | 0 | 0 | 0 | 0 | 0 | 0 | 0 | 0 | 0 | 0 | 0 | 0 | 0 | 0 | 0 | 0 | 0 | 0 | 0 | 0 | 0 | 0 | 0 | 0 | 0 | 0 | 0 | 0 | 0 | 0 | 0 | 0 | 0 | 0 | 0 | 0 | 0 | 0 | 0 | 0 | 0 | 0 | 0 | 0 | 0 | 0 | 0 | 0 | 0 | 0 | 0 | 0 | 0 | 0 | 0 | 0 | 0 | 0 | 0 | 0 | 0 | 0 | 0 | 0 | 0 | 0 | 0 | NoCellCultured | 0 | 300 |  | 32.5 |  | 580 |  |  | 1 | 1 | 1857 | FALSE
Goulart, et al.2019 | 10.1088/1758-5090/ab4a30 | liver | liver | FALSE | 5 | 0 | 0 | 0 | 0 | 0 | 0 | 0 | 0 | 0 | 0 | 0 | 0 | 0 | 0 | 0 | 0 | 0 | 0 | 0 | 0 | 0 | 0 | 0 | 0 | 0 | 0 | 0 | 2 | 0 | 0 | 0 | 0 | 0 | 0 | 0 | 0 | 0 | 0 | 0 | 0 | 0 | 0 | 0 | 0 | 0 | 0 | 0 | 0 | 6 | 0 | 0 | 0 | 0 | 0 | 0 | 0 | 0 | 0 | 0 | 0 | 0 | 0 | 0 | 0 | 0 | 0 | 0 | 0 | 0 | 0 | 0 | 0 | 0 | 0 | 0 | 0 | 0 | 0 | 0 | 0 | 0 | 0 | 0 | 0 | 0 | 0 | 0 | 0 | 0 | 0 | 0 | 0 | 0 | 0 | 0 | 0 | 0 | 0 | 0 | 0 | 0 | 0 | 0 | 0 | 0 | 0 | 0 | 0 | 0 | 0 | 0 | 0 | 0 | 0 | 0 | 0 | 0 | 0 | 0 | 0 | 0 | 0 | 0 | 0 | 0 | 0 | 0 | 0 | 0 | NoCellCultured | 0 | 300 |  | 32.5 |  | 580 |  |  | 3 | 1 | 1858 | FALSE
Goulart, et al.2019 | 10.1088/1758-5090/ab4a30 | liver | liver | FALSE | 10 | 0 | 0 | 0 | 0 | 0 | 0 | 0 | 0 | 0 | 0 | 0 | 0 | 0 | 0 | 0 | 0 | 0 | 0 | 0 | 0 | 0 | 0 | 0 | 0 | 0 | 0 | 0 | 0.5 | 0 | 0 | 0 | 0 | 0 | 0 | 0 | 0 | 0 | 0 | 0 | 0 | 0 | 0 | 0 | 0 | 0 | 0 | 0 | 0 | 6 | 0 | 0 | 0 | 0 | 0 | 0 | 0 | 0 | 0 | 0 | 0 | 0 | 0 | 0 | 0 | 0 | 0 | 0 | 0 | 0 | 0 | 0 | 0 | 0 | 0 | 0 | 0 | 0 | 0 | 0 | 0 | 0 | 0 | 0 | 0 | 0 | 0 | 0 | 0 | 0 | 0 | 0 | 0 | 0 | 0 | 0 | 0 | 0 | 0 | 0 | 0 | 0 | 0 | 0 | 0 | 0 | 0 | 0 | 0 | 0 | 0 | 0 | 0 | 0 | 0 | 0 | 0 | 0 | 0 | 0 | 0 | 0 | 0 | 0 | 0 | 0 | 0 | 0 | 0 | 0 | NoCellCultured | 0 | 300 |  | 32.5 |  | 580 |  |  | 3 | 1 | 1859 | FALSE
Goulart, et al.2019 | 10.1088/1758-5090/ab4a30 | liver | liver | FALSE | 15 | 0 | 0 | 0 | 0 | 0 | 0 | 0 | 0 | 0 | 0 | 0 | 0 | 0 | 0 | 0 | 0 | 0 | 0 | 0 | 0 | 0 | 0 | 0 | 0 | 0 | 0 | 0 | 1 | 0 | 0 | 0 | 0 | 0 | 0 | 0 | 0 | 0 | 0 | 0 | 0 | 0 | 0 | 0 | 0 | 0 | 0 | 0 | 0 | 6 | 0 | 0 | 0 | 0 | 0 | 0 | 0 | 0 | 0 | 0 | 0 | 0 | 0 | 0 | 0 | 0 | 0 | 0 | 0 | 0 | 0 | 0 | 0 | 0 | 0 | 0 | 0 | 0 | 0 | 0 | 0 | 0 | 0 | 0 | 0 | 0 | 0 | 0 | 0 | 0 | 0 | 0 | 0 | 0 | 0 | 0 | 0 | 0 | 0 | 0 | 0 | 0 | 0 | 0 | 0 | 0 | 0 | 0 | 0 | 0 | 0 | 0 | 0 | 0 | 0 | 0 | 0 | 0 | 0 | 0 | 0 | 0 | 0 | 0 | 0 | 0 | 0 | 0 | 0 | 0 | NoCellCultured | 0 | 300 |  | 32.5 |  | 580 |  |  | 1 | 1 | 1860 | FALSE
Goulart, et al.2019 | 10.1088/1758-5090/ab4a30 | liver | liver | FALSE | 5 | 0 | 0 | 0 | 0 | 0 | 0 | 0 | 0 | 0 | 0 | 0 | 0 | 0 | 0 | 0 | 0 | 0 | 0 | 0 | 0 | 0 | 0 | 0 | 0 | 0 | 0 | 0 | 1.5 | 0 | 0 | 0 | 0 | 0 | 0 | 0 | 0 | 0 | 0 | 0 | 0 | 0 | 0 | 0 | 0 | 0 | 0 | 0 | 0 | 6 | 0 | 0 | 0 | 0 | 0 | 0 | 0 | 0 | 0 | 0 | 0 | 0 | 0 | 0 | 0 | 0 | 0 | 0 | 0 | 0 | 0 | 0 | 0 | 0 | 0 | 0 | 0 | 0 | 0 | 0 | 0 | 0 | 0 | 0 | 0 | 0 | 0 | 0 | 0 | 0 | 0 | 0 | 0 | 0 | 0 | 0 | 0 | 0 | 0 | 0 | 0 | 0 | 0 | 0 | 0 | 0 | 0 | 0 | 0 | 0 | 0 | 0 | 0 | 0 | 0 | 0 | 0 | 0 | 0 | 0 | 0 | 0 | 0 | 0 | 0 | 0 | 0 | 0 | 0 | 0 | NoCellCultured | 0 | 300 |  | 32.5 |  | 580 |  |  | 3 | 1 | 1861 | FALSE
Goulart, et al.2019 | 10.1088/1758-5090/ab4a30 | liver | liver | FALSE | 10 | 0 | 0 | 0 | 0 | 0 | 0 | 0 | 0 | 0 | 0 | 0 | 0 | 0 | 0 | 0 | 0 | 0 | 0 | 0 | 0 | 0 | 0 | 0 | 0 | 0 | 0 | 0 | 2 | 0 | 0 | 0 | 0 | 0 | 0 | 0 | 0 | 0 | 0 | 0 | 0 | 0 | 0 | 0 | 0 | 0 | 0 | 0 | 0 | 6 | 0 | 0 | 0 | 0 | 0 | 0 | 0 | 0 | 0 | 0 | 0 | 0 | 0 | 0 | 0 | 0 | 0 | 0 | 0 | 0 | 0 | 0 | 0 | 0 | 0 | 0 | 0 | 0 | 0 | 0 | 0 | 0 | 0 | 0 | 0 | 0 | 0 | 0 | 0 | 0 | 0 | 0 | 0 | 0 | 0 | 0 | 0 | 0 | 0 | 0 | 0 | 0 | 0 | 0 | 0 | 0 | 0 | 0 | 0 | 0 | 0 | 0 | 0 | 0 | 0 | 0 | 0 | 0 | 0 | 0 | 0 | 0 | 0 | 0 | 0 | 0 | 0 | 0 | 0 | 0 | NoCellCultured | 0 | 300 |  | 32.5 |  | 580 |  |  | 3 | 1 | 1862 | FALSE
Goulart, et al.2019 | 10.1088/1758-5090/ab4a30 | liver | liver | FALSE | 15 | 0 | 0 | 0 | 0 | 0 | 0 | 0 | 0 | 0 | 0 | 0 | 0 | 0 | 0 | 0 | 0 | 0 | 0 | 0 | 0 | 0 | 0 | 0 | 0 | 0 | 0 | 0 | 0.5 | 0 | 0 | 0 | 0 | 0 | 0 | 0 | 0 | 0 | 0 | 0 | 0 | 0 | 0 | 0 | 0 | 0 | 0 | 0 | 0 | 6 | 0 | 0 | 0 | 0 | 0 | 0 | 0 | 0 | 0 | 0 | 0 | 0 | 0 | 0 | 0 | 0 | 0 | 0 | 0 | 0 | 0 | 0 | 0 | 0 | 0 | 0 | 0 | 0 | 0 | 0 | 0 | 0 | 0 | 0 | 0 | 0 | 0 | 0 | 0 | 0 | 0 | 0 | 0 | 0 | 0 | 0 | 0 | 0 | 0 | 0 | 0 | 0 | 0 | 0 | 0 | 0 | 0 | 0 | 0 | 0 | 0 | 0 | 0 | 0 | 0 | 0 | 0 | 0 | 0 | 0 | 0 | 0 | 0 | 0 | 0 | 0 | 0 | 0 | 0 | 0 | NoCellCultured | 0 | 300 |  | 32.5 |  | 580 |  |  | 1 | 1 | 1863 | FALSE
Goulart, et al.2019 | 10.1088/1758-5090/ab4a30 | liver | liver | FALSE | 5 | 0 | 0 | 0 | 0 | 0 | 0 | 0 | 0 | 0 | 0 | 0 | 0 | 0 | 0 | 0 | 0 | 0 | 0 | 0 | 0 | 0 | 0 | 0 | 0 | 0 | 0 | 0 | 1 | 0 | 0 | 0 | 0 | 0 | 0 | 0 | 0 | 0 | 0 | 0 | 0 | 0 | 0 | 0 | 0 | 0 | 0 | 0 | 0 | 6 | 0 | 0 | 0 | 0 | 0 | 0 | 0 | 0 | 0 | 0 | 0 | 0 | 0 | 0 | 0 | 0 | 0 | 0 | 0 | 0 | 0 | 0 | 0 | 0 | 0 | 0 | 0 | 0 | 0 | 0 | 0 | 0 | 0 | 0 | 0 | 0 | 0 | 0 | 0 | 0 | 0 | 0 | 0 | 0 | 0 | 0 | 0 | 0 | 0 | 0 | 0 | 0 | 0 | 0 | 0 | 0 | 0 | 0 | 0 | 0 | 0 | 0 | 0 | 0 | 0 | 0 | 0 | 0 | 0 | 0 | 0 | 0 | 0 | 0 | 0 | 0 | 0 | 0 | 0 | 0 | NoCellCultured | 0 | 300 |  | 32.5 |  | 580 |  |  | 3 | 1 | 1864 | FALSE
Goulart, et al.2019 | 10.1088/1758-5090/ab4a30 | liver | liver | FALSE | 10 | 0 | 0 | 0 | 0 | 0 | 0 | 0 | 0 | 0 | 0 | 0 | 0 | 0 | 0 | 0 | 0 | 0 | 0 | 0 | 0 | 0 | 0 | 0 | 0 | 0 | 0 | 0 | 1.5 | 0 | 0 | 0 | 0 | 0 | 0 | 0 | 0 | 0 | 0 | 0 | 0 | 0 | 0 | 0 | 0 | 0 | 0 | 0 | 0 | 6 | 0 | 0 | 0 | 0 | 0 | 0 | 0 | 0 | 0 | 0 | 0 | 0 | 0 | 0 | 0 | 0 | 0 | 0 | 0 | 0 | 0 | 0 | 0 | 0 | 0 | 0 | 0 | 0 | 0 | 0 | 0 | 0 | 0 | 0 | 0 | 0 | 0 | 0 | 0 | 0 | 0 | 0 | 0 | 0 | 0 | 0 | 0 | 0 | 0 | 0 | 0 | 0 | 0 | 0 | 0 | 0 | 0 | 0 | 0 | 0 | 0 | 0 | 0 | 0 | 0 | 0 | 0 | 0 | 0 | 0 | 0 | 0 | 0 | 0 | 0 | 0 | 0 | 0 | 0 | 0 | NoCellCultured | 0 | 300 |  | 32.5 |  | 580 |  |  | 3 | 1 | 1865 | FALSE
Goulart, et al.2019 | 10.1088/1758-5090/ab4a30 | liver | liver | FALSE | 15 | 0 | 0 | 0 | 0 | 0 | 0 | 0 | 0 | 0 | 0 | 0 | 0 | 0 | 0 | 0 | 0 | 0 | 0 | 0 | 0 | 0 | 0 | 0 | 0 | 0 | 0 | 0 | 2 | 0 | 0 | 0 | 0 | 0 | 0 | 0 | 0 | 0 | 0 | 0 | 0 | 0 | 0 | 0 | 0 | 0 | 0 | 0 | 0 | 6 | 0 | 0 | 0 | 0 | 0 | 0 | 0 | 0 | 0 | 0 | 0 | 0 | 0 | 0 | 0 | 0 | 0 | 0 | 0 | 0 | 0 | 0 | 0 | 0 | 0 | 0 | 0 | 0 | 0 | 0 | 0 | 0 | 0 | 0 | 0 | 0 | 0 | 0 | 0 | 0 | 0 | 0 | 0 | 0 | 0 | 0 | 0 | 0 | 0 | 0 | 0 | 0 | 0 | 0 | 0 | 0 | 0 | 0 | 0 | 0 | 0 | 0 | 0 | 0 | 0 | 0 | 0 | 0 | 0 | 0 | 0 | 0 | 0 | 0 | 0 | 0 | 0 | 0 | 0 | 0 | NoCellCultured | 0 | 300 |  | 32.5 |  | 580 |  |  | 1 | 1 | 1866 | FALSE
Goulart, et al.2019 | 10.1088/1758-5090/ab4a30 | liver | liver | FALSE | 15 | 0 | 0 | 0 | 0 | 0 | 0 | 0 | 0 | 0 | 0 | 0 | 0 | 0 | 0 | 0 | 0 | 0 | 0 | 0 | 0 | 0 | 0 | 0 | 0 | 0 | 0 | 0 | 1.5 | 0 | 0 | 0 | 0 | 0 | 0 | 0 | 0 | 0 | 0 | 0 | 0 | 0 | 0 | 0 | 0 | 0 | 0 | 0 | 0 | 6 | 0 | 0 | 0 | 0 | 0 | 0 | 0 | 0 | 0 | 0 | 0 | 0 | 0 | 0 | 0 | 0 | 0 | 0 | 0 | 0 | 0 | 0 | 0 | 0 | 0 | 0 | 0 | 0 | 0 | 0 | 0 | 0 | 0 | 0 | 0 | 0 | 0 | 0 | 0 | 0 | 0 | 0 | 0 | 0 | 0 | 0 | 0 | 0 | 0 | 0 | 0 | 0 | 0 | 0 | 0 | 0 | 0 | 0 | 0 | 0 | 0 | 0 | 0 | 0 | 0 | 0 | 0 | 0 | 0 | 0 | 0 | 0 | 0 | 0 | 0 | 0 | 0 | 0 | 0 | 0 | Hepatoblast- single cell/iESC/iMSC | 5.6 | 300 |  |  |  | 580 |  |  | 3 | 3 | 1867 | FALSE
Goulart, et al.2019 | 10.1088/1758-5090/ab4a30 | liver | liver | FALSE | 15 | 0 | 0 | 0 | 0 | 0 | 0 | 0 | 0 | 0 | 0 | 0 | 0 | 0 | 0 | 0 | 0 | 0 | 0 | 0 | 0 | 0 | 0 | 0 | 0 | 0 | 0 | 0 | 1.5 | 0 | 0 | 0 | 0 | 0 | 0 | 0 | 0 | 0 | 0 | 0 | 0 | 0 | 0 | 0 | 0 | 0 | 0 | 0 | 0 | 6 | 0 | 0 | 0 | 0 | 0 | 0 | 0 | 0 | 0 | 0 | 0 | 0 | 0 | 0 | 0 | 0 | 0 | 0 | 0 | 0 | 0 | 0 | 0 | 0 | 0 | 0 | 0 | 0 | 0 | 0 | 0 | 0 | 0 | 0 | 0 | 0 | 0 | 0 | 0 | 0 | 0 | 0 | 0 | 0 | 0 | 0 | 0 | 0 | 0 | 0 | 0 | 0 | 0 | 0 | 0 | 0 | 0 | 0 | 0 | 0 | 0 | 0 | 0 | 0 | 0 | 0 | 0 | 0 | 0 | 0 | 0 | 0 | 0 | 0 | 0 | 0 | 0 | 0 | 0 | 0 | Hepatoblast- spheroid/iESC/iMSC | 5.6 | 300 |  |  |  | 580 |  |  | 3 | 3 | 1868 | FALSE
DENG., et al. 2024 | 10.1126/sciadv.ado1550 | liver | liver | FALSE | 0 | 0 | 0 | 0 | 0 | 0 | 0 | 0 | 0 | 0 | 0 | 0 | 0 | 0 | 0 | 0 | 0 | 0 | 0 | 0 | 0 | 0 | 0 | 0 | 0 | 0 | 0 | 0 | 0 | 0 | 0 | 0 | 0 | 0 | 0 | 0 | 0 | 0 | 0 | 0 | 0 | 0 | 0 | 0 | 0 | 0 | 0 | 0 | 0 | 0 | 0 | 0 | 0 | 0 | 0 | 0 | 0 | 0 | 0 | 0 | 0 | 0 | 0 | 0 | 0 | 0 | 0 | 0 | 0 | 0 | 0 | 1 | 0 | 0 | 0 | 0 | 0 | 0 | 0 | 0 | 0 | 0 | 0 | 0 | 0 | 0 | 0 | 0 | 0 | 0 | 0 | 0 | 0 | 0 | 0 | 0 | 0 | 0 | 0 | 0 | 0 | 0 | 0 | 0 | 0 | 0 | 0 | 0 | 0 | 0 | 0 | 0 | 0 | 0 | 0 | 0 | 0 | 0 | 0 | 0 | 0 | 0 | 0 | 0 | 0 | 0 | 0 | 0 | 0 | 0 | NoCellCultured | 0 | 10 | 10 |  | 1 | 410 |  |  | 1 | 1 | 1869 | FALSE
DENG., et al. 2024 | 10.1126/sciadv.ado1550 | liver | liver | FALSE | 0 | 0 | 0 | 0 | 0 | 0 | 0 | 0 | 0 | 0 | 0 | 0 | 0 | 0 | 0 | 0 | 0 | 0 | 0 | 0 | 0 | 0 | 0 | 0 | 0 | 0 | 0 | 0 | 0 | 0 | 0 | 0 | 0 | 0 | 0 | 0 | 0 | 0 | 0 | 0 | 0 | 0 | 0 | 0 | 0 | 0 | 0 | 0 | 0 | 0 | 0 | 0 | 0 | 0 | 0 | 0 | 0 | 0 | 0 | 0 | 0 | 0 | 0 | 0 | 0 | 0 | 0 | 0 | 0 | 0 | 0 | 3 | 0 | 0 | 0 | 0 | 0 | 0 | 0 | 0 | 0 | 0 | 0 | 0 | 0 | 0 | 0 | 0 | 0 | 0 | 0 | 0 | 0 | 0 | 0 | 0 | 0 | 0 | 0 | 0 | 0 | 0 | 0 | 0 | 0 | 0 | 0 | 0 | 0 | 0 | 0 | 0 | 0 | 0 | 0 | 0 | 0 | 0 | 0 | 0 | 0 | 0 | 0 | 0 | 0 | 0 | 0 | 0 | 0 | 0 | NoCellCultured | 0 | 10 | 10 |  | 1 | 410 |  |  | 1 | 1 | 1870 | FALSE
DENG., et al. 2024 | 10.1126/sciadv.ado1550 | liver | liver | FALSE | 0 | 0 | 0 | 0 | 0 | 0 | 0 | 0 | 0 | 0 | 0 | 0 | 0 | 0 | 0 | 0 | 0 | 0 | 0 | 0 | 0 | 0 | 0 | 0 | 0 | 0 | 0 | 0 | 0 | 0 | 0 | 0 | 0 | 0 | 0 | 0 | 0 | 0 | 0 | 0 | 0 | 0 | 0 | 0 | 0 | 0 | 0 | 0 | 0 | 0 | 0 | 0 | 0 | 0 | 0 | 0 | 0 | 0 | 0 | 0 | 0 | 0 | 0 | 0 | 0 | 0 | 0 | 0 | 0 | 0 | 0 | 5 | 0 | 0 | 0 | 0 | 0 | 0 | 0 | 0 | 0 | 0 | 0 | 0 | 0 | 0 | 0 | 0 | 0 | 0 | 0 | 0 | 0 | 0 | 0 | 0 | 0 | 0 | 0 | 0 | 0 | 0 | 0 | 0 | 0 | 0 | 0 | 0 | 0 | 0 | 0 | 0 | 0 | 0 | 0 | 0 | 0 | 0 | 0 | 0 | 0 | 0 | 0 | 0 | 0 | 0 | 0 | 0 | 0 | 0 | NoCellCultured | 0 | 10 | 10 |  | 1 | 410 |  |  | 2 | 1 | 1871 | FALSE
DENG., et al. 2024 | 10.1126/sciadv.ado1550 | liver | liver | FALSE | 0 | 0 | 0 | 0 | 0 | 0 | 0 | 0 | 0 | 0 | 0 | 0 | 0 | 0 | 0 | 0 | 0 | 0 | 0 | 0 | 0 | 0 | 0 | 0 | 0 | 0 | 0 | 0 | 0 | 0 | 0 | 0 | 0 | 0 | 0 | 0 | 0 | 0 | 0 | 0 | 0 | 0 | 0 | 0 | 0 | 0 | 0 | 0 | 0 | 0 | 0 | 0 | 0 | 0 | 0 | 0 | 0 | 0 | 0 | 0 | 0 | 0 | 0 | 0 | 0 | 0 | 0 | 0 | 0 | 0 | 0 | 7 | 0 | 0 | 0 | 0 | 0 | 0 | 0 | 0 | 0 | 0 | 0 | 0 | 0 | 0 | 0 | 0 | 0 | 0 | 0 | 0 | 0 | 0 | 0 | 0 | 0 | 0 | 0 | 0 | 0 | 0 | 0 | 0 | 0 | 0 | 0 | 0 | 0 | 0 | 0 | 0 | 0 | 0 | 0 | 0 | 0 | 0 | 0 | 0 | 0 | 0 | 0 | 0 | 0 | 0 | 0 | 0 | 0 | 0 | NoCellCultured | 0 | 10 | 10 |  | 1 | 410 |  |  | 2 | 1 | 1872 | FALSE
DENG., et al. 2024 | 10.1126/sciadv.ado1550 | liver | liver | FALSE | 0 | 0 | 0 | 0 | 0 | 0 | 0 | 0 | 0 | 0 | 0 | 0 | 0 | 0 | 0 | 0 | 0 | 0 | 0 | 0 | 0 | 0 | 0 | 0 | 0 | 0 | 0 | 0 | 0 | 0 | 0 | 0 | 0 | 0 | 0 | 0 | 0 | 0 | 0 | 0 | 0 | 0 | 0 | 0 | 0 | 0 | 0 | 0 | 0 | 0 | 0 | 0 | 0 | 0 | 0 | 0 | 0 | 0 | 0 | 0 | 0 | 0 | 0 | 0 | 0 | 0 | 0 | 0 | 0 | 0 | 0 | 9 | 0 | 0 | 0 | 0 | 0 | 0 | 0 | 0 | 0 | 0 | 0 | 0 | 0 | 0 | 0 | 0 | 0 | 0 | 0 | 0 | 0 | 0 | 0 | 0 | 0 | 0 | 0 | 0 | 0 | 0 | 0 | 0 | 0 | 0 | 0 | 0 | 0 | 0 | 0 | 0 | 0 | 0 | 0 | 0 | 0 | 0 | 0 | 0 | 0 | 0 | 0 | 0 | 0 | 0 | 0 | 0 | 0 | 0 | NoCellCultured | 0 | 10 | 10 |  | 1 | 410 |  |  | 1 | 1 | 1873 | FALSE
DENG., et al. 2024 | 10.1126/sciadv.ado1550 | liver | liver | FALSE | 10 | 0 | 0 | 0 | 2 | 0 | 0 | 0 | 0 | 0 | 0 | 0 | 0 | 0 | 0 | 0 | 0 | 0 | 0 | 0 | 0 | 0 | 0 | 0 | 0 | 0 | 0 | 0 | 0 | 0 | 0 | 0 | 0 | 0 | 0 | 0 | 0 | 0 | 0 | 0 | 0 | 0 | 0 | 0 | 0 | 0 | 0 | 0 | 0 | 0 | 0 | 0 | 0 | 0 | 0 | 0 | 0 | 0 | 0 | 0 | 0 | 0 | 0 | 0 | 0 | 0 | 0 | 0 | 0 | 0 | 0 | 5 | 0 | 0 | 0 | 0 | 0 | 0 | 0 | 0 | 0 | 0 | 0 | 0 | 0 | 0 | 0 | 0 | 0 | 0 | 0 | 0 | 0 | 0 | 0 | 0 | 0 | 0 | 0 | 0 | 0 | 0 | 0 | 0 | 0 | 0 | 0 | 0 | 0 | 0 | 0 | 0 | 0 | 0 | 0 | 0 | 0 | 0 | 0 | 0 | 0 | 0 | 0 | 0 | 0 | 0 | 0 | 0 | 0 | 0 | eHep | 5 | 10 | 10 |  | 1 | 410 |  |  | 3 | 4 | 1874 | FALSE
DENG., et al. 2024 | 10.1126/sciadv.ado1550 | liver | liver | FALSE | 10 | 0 | 0 | 0 | 2 | 0 | 0 | 0 | 0 | 0 | 0 | 0 | 0 | 0 | 0 | 0 | 0 | 0 | 0 | 0 | 0 | 0 | 0 | 0 | 0 | 0 | 0 | 0 | 0 | 0 | 0 | 0 | 0 | 0 | 0 | 0 | 0 | 0 | 0 | 0 | 0 | 0 | 0 | 0 | 0 | 0 | 0 | 0 | 0 | 0 | 0 | 0 | 0 | 0 | 0 | 0 | 0 | 0 | 0 | 0 | 0 | 0 | 0 | 0 | 0 | 0 | 0 | 0 | 0 | 0 | 0 | 7 | 0 | 0 | 0 | 0 | 0 | 0 | 0 | 0 | 0 | 0 | 0 | 0 | 0 | 0 | 0 | 0 | 0 | 0 | 0 | 0 | 0 | 0 | 0 | 0 | 0 | 0 | 0 | 0 | 0 | 0 | 0 | 0 | 0 | 0 | 0 | 0 | 0 | 0 | 0 | 0 | 0 | 0 | 0 | 0 | 0 | 0 | 0 | 0 | 0 | 0 | 0 | 0 | 0 | 0 | 0 | 0 | 0 | 0 | eHep | 5 | 10 | 10 |  | 1 | 410 |  |  | 3 | 4 | 1875 | FALSE
DENG., et al. 2024 | 10.1126/sciadv.ado1550 | liver | liver | FALSE | 0 | 0 | 0 | 0 | 0 | 8 | 0 | 0 | 0 | 0 | 0 | 0 | 0 | 0 | 0 | 0 | 0 | 0 | 0 | 0 | 0 | 0 | 0 | 0 | 0 | 0 | 0 | 0 | 0 | 0 | 0 | 0 | 0 | 0 | 0 | 0 | 0 | 0 | 0 | 0 | 0 | 0 | 0 | 0 | 0 | 0 | 0 | 0 | 0 | 0 | 0 | 0 | 0 | 0 | 0 | 0 | 0 | 0 | 0 | 0 | 0 | 0 | 0 | 0 | 0 | 0 | 0 | 0 | 0 | 0 | 0 | 0 | 0 | 0 | 0 | 0 | 0 | 0 | 0 | 0 | 0 | 0 | 0 | 0 | 0 | 0 | 0 | 0 | 0 | 0 | 0 | 0 | 0 | 0 | 0 | 0 | 0 | 0 | 0 | 0 | 0 | 0 | 0 | 0 | 0 | 0 | 0 | 0 | 0 | 0 | 0 | 0 | 0 | 0 | 0 | 0 | 0 | 0 | 0 | 0 | 0 | 0 | 0 | 0 | 0 | 0 | 0 | 0 | 0 | 0 | NoCellCultured | 0 |  |  |  | 1 | 410 |  |  | 3 | 1 | 1876 | FALSE
DENG., et al. 2024 | 10.1126/sciadv.ado1550 | liver | liver | FALSE | 1 | 0 | 0 | 0 | 5 | 0 | 0 | 0 | 0 | 0 | 0 | 0 | 0 | 0 | 0 | 0 | 0 | 0 | 0 | 0 | 0 | 0 | 0 | 0 | 0 | 0 | 0 | 0 | 0 | 0 | 0 | 0 | 0 | 0 | 0 | 0 | 0 | 0 | 0 | 0 | 0 | 0 | 0 | 0 | 0 | 0 | 0 | 0 | 0 | 0 | 0 | 0 | 0 | 0 | 0 | 0 | 0 | 0 | 0 | 0 | 0 | 0 | 0 | 0 | 0 | 0 | 0 | 0 | 0 | 0 | 0 | 0 | 0 | 0 | 0 | 0 | 0 | 0 | 0 | 0 | 0 | 0 | 0 | 0 | 0 | 0 | 0 | 0 | 0 | 0 | 0 | 0 | 0 | 0 | 0 | 0 | 0 | 0 | 0 | 0 | 0 | 0 | 0 | 0 | 0 | 0 | 0 | 0 | 0 | 0 | 0 | 0 | 0 | 0 | 0 | 0 | 0 | 0 | 0 | 0 | 0 | 0 | 0 | 0 | 0 | 0 | 0 | 0 | 0 | 0 | NoCellCultured | 0 |  |  |  | 1 | 400 |  |  | 3 | 1 | 1877 | FALSE
Khati., et al. 2022 | 10.3390/bios12070521 | liver | liver | FALSE | 0 | 0 | 0 | 0 | 10 | 0 | 0 | 0 | 0 | 0 | 0 | 0 | 0 | 0 | 0 | 0 | 0 | 0 | 0 | 0 | 0 | 0 | 0 | 0 | 0 | 0 | 0 | 0 | 0 | 0 | 0 | 0 | 0 | 0 | 0 | 0 | 0 | 0 | 0 | 0 | 0 | 0 | 0 | 0 | 0 | 0 | 0 | 0 | 0 | 0 | 0 | 0 | 0 | 0 | 0 | 0 | 0 | 0 | 0 | 0 | 0 | 0 | 0 | 0 | 0 | 0 | 0 | 0 | 0 | 0 | 0 | 1 | 0 | 0 | 0 | 0 | 0 | 0 | 0 | 0 | 0 | 0 | 0 | 0 | 0 | 0 | 0 | 0 | 0 | 0 | 0 | 0 | 0 | 0 | 0 | 0 | 0 | 0 | 0 | 0 | 0 | 0 | 0 | 0 | 0 | 0 | 0 | 0 | 0 | 0 | 0 | 0 | 0 | 0 | 0 | 0 | 0 | 0 | 0 | 0 | 0 | 0 | 0 | 0 | 0 | 0 | 0 | 0 | 0 | 0 | NoCellCultured | 0 |  |  | 35 | 5 | 400 |  |  | 1 | 1 | 1878 | FALSE
Khati., et al. 2022 | 10.3390/bios12070521 | liver | liver | FALSE | 0 | 0 | 0 | 0 | 8 | 0 | 0 | 0 | 0 | 0 | 0 | 0 | 0 | 0 | 0 | 0 | 0 | 0 | 0 | 0 | 0 | 0 | 0 | 0 | 0 | 0 | 0 | 0 | 0 | 0 | 0 | 0 | 0 | 0 | 0 | 0 | 0 | 0 | 0 | 0 | 0 | 0 | 0 | 0 | 0 | 0 | 0 | 0 | 0 | 0 | 0 | 0 | 0 | 0 | 0 | 0 | 0 | 0 | 0 | 0 | 0 | 0 | 0 | 0 | 0 | 0 | 0 | 0 | 0 | 0 | 0 | 1 | 0 | 0 | 0 | 0 | 0 | 0 | 0 | 0 | 0 | 0 | 0 | 0 | 0 | 0 | 0 | 0 | 0 | 0 | 0 | 0 | 0 | 0 | 0 | 0 | 0 | 0 | 0 | 0 | 0 | 0 | 0 | 0 | 0 | 0 | 0 | 0 | 0 | 0 | 0 | 0 | 0 | 0 | 0 | 0 | 0 | 0 | 0 | 0 | 0 | 0 | 0 | 0 | 0 | 0 | 0 | 0 | 0 | 0 | NoCellCultured | 0 |  |  | 35 | 5 | 400 |  |  | 1 | 1 | 1879 | FALSE
Khati., et al. 2022 | 10.3390/bios12070521 | liver | liver | FALSE | 0 | 0 | 0 | 0 | 6 | 0 | 0 | 0 | 0 | 0 | 0 | 0 | 0 | 0 | 0 | 0 | 0 | 0 | 0 | 0 | 0 | 0 | 0 | 0 | 0 | 0 | 0 | 0 | 0 | 0 | 0 | 0 | 0 | 0 | 0 | 0 | 0 | 0 | 0 | 0 | 0 | 0 | 0 | 0 | 0 | 0 | 0 | 0 | 0 | 0 | 0 | 0 | 0 | 0 | 0 | 0 | 0 | 0 | 0 | 0 | 0 | 0 | 0 | 0 | 0 | 0 | 0 | 0 | 0 | 0 | 0 | 1 | 0 | 0 | 0 | 0 | 0 | 0 | 0 | 0 | 0 | 0 | 0 | 0 | 0 | 0 | 0 | 0 | 0 | 0 | 0 | 0 | 0 | 0 | 0 | 0 | 0 | 0 | 0 | 0 | 0 | 0 | 0 | 0 | 0 | 0 | 0 | 0 | 0 | 0 | 0 | 0 | 0 | 0 | 0 | 0 | 0 | 0 | 0 | 0 | 0 | 0 | 0 | 0 | 0 | 0 | 0 | 0 | 0 | 0 | NoCellCultured | 0 |  |  | 35 | 5 | 400 |  |  | 1 | 1 | 1880 | FALSE
Khati., et al. 2022 | 10.3390/bios12070521 | liver | liver | FALSE | 0 | 0 | 0 | 0 | 4 | 0 | 0 | 0 | 0 | 0 | 0 | 0 | 0 | 0 | 0 | 0 | 0 | 0 | 0 | 0 | 0 | 0 | 0 | 0 | 0 | 0 | 0 | 0 | 0 | 0 | 0 | 0 | 0 | 0 | 0 | 0 | 0 | 0 | 0 | 0 | 0 | 0 | 0 | 0 | 0 | 0 | 0 | 0 | 0 | 0 | 0 | 0 | 0 | 0 | 0 | 0 | 0 | 0 | 0 | 0 | 0 | 0 | 0 | 0 | 0 | 0 | 0 | 0 | 0 | 0 | 0 | 1 | 0 | 0 | 0 | 0 | 0 | 0 | 0 | 0 | 0 | 0 | 0 | 0 | 0 | 0 | 0 | 0 | 0 | 0 | 0 | 0 | 0 | 0 | 0 | 0 | 0 | 0 | 0 | 0 | 0 | 0 | 0 | 0 | 0 | 0 | 0 | 0 | 0 | 0 | 0 | 0 | 0 | 0 | 0 | 0 | 0 | 0 | 0 | 0 | 0 | 0 | 0 | 0 | 0 | 0 | 0 | 0 | 0 | 0 | NoCellCultured | 0 |  |  | 35 | 5 | 400 |  |  | 1 | 1 | 1881 | FALSE
Khati., et al. 2022 | 10.3390/bios12070521 | liver | liver | FALSE | 0 | 0 | 0 | 0 | 2 | 0 | 0 | 0 | 0 | 0 | 0 | 0 | 0 | 0 | 0 | 0 | 0 | 0 | 0 | 0 | 0 | 0 | 0 | 0 | 0 | 0 | 0 | 0 | 0 | 0 | 0 | 0 | 0 | 0 | 0 | 0 | 0 | 0 | 0 | 0 | 0 | 0 | 0 | 0 | 0 | 0 | 0 | 0 | 0 | 0 | 0 | 0 | 0 | 0 | 0 | 0 | 0 | 0 | 0 | 0 | 0 | 0 | 0 | 0 | 0 | 0 | 0 | 0 | 0 | 0 | 0 | 1 | 0 | 0 | 0 | 0 | 0 | 0 | 0 | 0 | 0 | 0 | 0 | 0 | 0 | 0 | 0 | 0 | 0 | 0 | 0 | 0 | 0 | 0 | 0 | 0 | 0 | 0 | 0 | 0 | 0 | 0 | 0 | 0 | 0 | 0 | 0 | 0 | 0 | 0 | 0 | 0 | 0 | 0 | 0 | 0 | 0 | 0 | 0 | 0 | 0 | 0 | 0 | 0 | 0 | 0 | 0 | 0 | 0 | 0 | NoCellCultured | 0 |  |  | 35 | 5 | 400 |  |  | 3 | 1 | 1882 | FALSE
Khati., et al. 2022 | 10.3390/bios12070521 | liver | liver | FALSE | 0 | 0 | 0 | 0 | 1 | 0 | 0 | 0 | 0 | 0 | 0 | 0 | 0 | 0 | 0 | 0 | 0 | 0 | 0 | 0 | 0 | 0 | 0 | 0 | 0 | 0 | 0 | 0 | 0 | 0 | 0 | 0 | 0 | 0 | 0 | 0 | 0 | 0 | 0 | 0 | 0 | 0 | 0 | 0 | 0 | 0 | 0 | 0 | 0 | 0 | 0 | 0 | 0 | 0 | 0 | 0 | 0 | 0 | 0 | 0 | 0 | 0 | 0 | 0 | 0 | 0 | 0 | 0 | 0 | 0 | 0 | 1 | 0 | 0 | 0 | 0 | 0 | 0 | 0 | 0 | 0 | 0 | 0 | 0 | 0 | 0 | 0 | 0 | 0 | 0 | 0 | 0 | 0 | 0 | 0 | 0 | 0 | 0 | 0 | 0 | 0 | 0 | 0 | 0 | 0 | 0 | 0 | 0 | 0 | 0 | 0 | 0 | 0 | 0 | 0 | 0 | 0 | 0 | 0 | 0 | 0 | 0 | 0 | 0 | 0 | 0 | 0 | 0 | 0 | 0 | NoCellCultured | 0 |  |  | 35 | 5 | 400 |  |  | 3 | 1 | 1883 | FALSE
Khati., et al. 2022 | 10.3390/bios12070521 | liver | liver | FALSE | 0 | 0 | 0 | 0 | 10 | 0 | 0 | 0 | 0 | 0 | 0 | 0 | 0 | 0 | 0 | 0 | 0 | 0 | 0 | 0 | 0 | 0 | 0 | 0 | 0 | 0 | 0 | 0 | 0 | 0 | 0 | 0 | 0 | 0 | 0 | 0 | 0 | 0 | 0 | 0 | 0 | 0 | 0 | 0 | 0 | 0 | 0 | 0 | 0 | 0 | 0 | 0 | 0 | 0 | 0 | 0 | 0 | 0 | 0 | 0 | 0 | 0 | 0 | 0 | 0 | 0 | 0 | 0 | 0 | 0 | 0 | 1 | 0 | 0 | 0 | 0 | 0 | 0 | 0 | 0 | 0 | 0 | 0 | 0 | 0 | 0 | 0 | 0 | 0 | 0 | 0 | 0 | 0 | 0 | 0 | 0 | 0 | 0 | 0 | 0 | 0 | 0 | 0 | 0 | 0 | 0 | 0 | 0 | 0 | 0 | 0 | 0 | 0 | 0 | 0 | 0 | 0 | 0 | 0 | 0 | 0 | 0 | 0 | 0 | 0 | 0 | 0 | 0 | 0 | 0 | HepG2 | 5 |  |  | 35 | 5 | 400 |  |  | 3 | 5 | 1884 | FALSE
Khati., et al. 2022 | 10.3390/bios12070521 | liver | liver | FALSE | 0 | 0 | 0 | 0 | 10 | 0 | 0 | 0 | 0 | 0 | 0 | 0 | 0 | 0 | 0 | 0 | 0 | 0 | 0 | 0 | 0 | 0 | 0 | 0 | 0 | 0 | 0 | 0 | 0 | 0 | 0 | 0 | 0 | 0 | 0 | 0 | 0 | 0 | 0 | 0 | 0 | 0 | 0 | 0 | 0 | 0 | 0 | 0 | 0 | 0 | 0 | 0 | 0 | 0 | 0 | 0 | 0 | 0 | 0 | 0 | 0 | 0 | 0 | 0 | 0 | 0 | 0 | 0 | 0 | 0 | 0 | 1 | 0 | 1.44 | 0 | 0 | 0 | 0 | 0 | 0 | 0 | 0 | 0 | 0 | 0 | 0 | 0 | 0 | 0 | 0 | 0 | 0 | 0 | 0 | 0 | 0 | 0 | 0 | 0 | 0 | 0 | 0 | 0 | 0 | 0 | 0 | 0 | 0 | 0 | 0 | 0 | 0 | 0 | 0 | 0 | 0 | 0 | 0 | 0 | 0 | 0 | 0 | 0 | 0 | 0 | 0 | 0 | 0 | 0 | 0 | HepG2 | 5 |  |  | 35 | 5 | 400 |  |  | 3 | 5 | 1885 | FALSE
Khati., et al. 2022 | 10.3390/bios12070521 | liver | liver | FALSE | 0 | 0 | 0 | 0 | 10 | 0 | 0 | 0 | 0 | 0 | 0 | 0 | 0 | 0 | 0 | 0 | 0 | 0 | 0 | 0 | 0 | 0 | 0 | 0 | 0 | 0 | 0 | 0 | 0 | 0 | 0 | 0 | 0 | 0 | 0 | 0 | 0 | 0 | 0 | 0 | 0 | 0 | 0 | 0 | 0 | 0 | 0 | 0 | 0 | 0 | 0 | 0 | 0 | 0 | 0 | 0 | 0 | 0 | 0 | 0 | 0 | 0 | 0 | 0 | 0 | 0 | 0 | 0 | 0 | 0 | 0 | 1 | 0 | 1.44 | 0 | 0 | 0 | 0 | 0 | 0 | 0 | 0 | 0 | 0 | 0 | 0 | 0 | 0 | 0 | 0 | 0 | 0 | 0 | 0 | 0 | 0 | 0 | 0 | 0 | 0 | 0 | 0 | 0 | 0 | 0 | 0 | 0 | 0 | 0 | 0 | 0 | 0 | 0 | 0 | 0 | 0 | 0 | 0 | 0 | 0 | 0 | 0 | 0 | 0 | 0 | 0 | 0 | 0 | 0 | 0 | HepG2 | 5 | 3600 |  | 35 | 5 | 400 |  |  | 3 | 5 | 1886 | TRUE
Khati., et al. 2022 | 10.3390/bios12070521 | liver | liver | FALSE | 0 | 0 | 0 | 0 | 10 | 0 | 0 | 0 | 0 | 0 | 0 | 0 | 0 | 0 | 0 | 0 | 0 | 0 | 0 | 0 | 0 | 0 | 0 | 0 | 0 | 0 | 0 | 0 | 0 | 0 | 0 | 0 | 0 | 0 | 0 | 0 | 0 | 0 | 0 | 0 | 0 | 0 | 0 | 0 | 0 | 0 | 0 | 0 | 0 | 0 | 0 | 0 | 0 | 0 | 0 | 0 | 0 | 0 | 0 | 0 | 0 | 0 | 0 | 0 | 0 | 0 | 0 | 0 | 0 | 0 | 0 | 1 | 0 | 1.44 | 0 | 0 | 0 | 0 | 0 | 0 | 0 | 0 | 0 | 0 | 0 | 0 | 0 | 0 | 0 | 0 | 0 | 0 | 0 | 0 | 0 | 0 | 0 | 0 | 0 | 0 | 0 | 0 | 0 | 0 | 0 | 0 | 0 | 0 | 0 | 0 | 0 | 0 | 0 | 0 | 0 | 0 | 0 | 0 | 0 | 0 | 0 | 0 | 0 | 0 | 0 | 0 | 0 | 0 | 0 | 0 | HepG2 | 5 | 3600 |  | 35 | 5 | 400 |  |  | 3 | 4 | 1886 | TRUE
Khati., et al. 2022 | 10.3390/bios12070521 | liver | liver | FALSE | 0 | 0 | 0 | 0 | 10 | 0 | 0 | 0 | 0 | 0 | 0 | 0 | 0 | 0 | 0 | 0 | 0 | 0 | 0 | 0 | 0 | 0 | 0 | 0 | 0 | 0 | 0 | 0 | 0 | 0 | 0 | 0 | 0 | 0 | 0 | 0 | 0 | 0 | 0 | 0 | 0 | 0 | 0 | 0 | 0 | 0 | 0 | 0 | 0 | 0 | 0 | 0 | 0 | 0 | 0 | 0 | 0 | 0 | 0 | 0 | 0 | 0 | 0 | 0 | 0 | 0 | 0 | 0 | 0 | 0 | 0 | 1 | 0 | 1.44 | 0 | 0 | 0 | 0 | 0 | 0 | 0 | 0 | 0 | 0 | 0 | 0 | 0 | 0 | 0 | 0 | 0 | 0 | 0 | 0 | 0 | 0 | 0 | 0 | 0 | 0 | 0 | 0 | 0 | 0 | 0 | 0 | 0 | 0 | 0 | 0 | 0 | 0 | 0 | 0 | 0 | 0 | 0 | 0 | 0 | 0 | 0 | 0 | 0 | 0 | 0 | 0 | 0 | 0 | 0 | 0 | HepG2 | 5 | 3600 |  | 35 | 5 | 400 |  |  | 3 | 3 | 1886 | TRUE
Yang., et al. 2023 | 10.1039/d2bm01978g | acellular | acellular | FALSE | 0 | 0 | 0 | 0 | 0 | 5 | 0 | 0 | 0 | 0 | 0 | 0 | 0 | 0 | 0 | 0 | 0 | 0 | 0 | 0 | 0 | 0 | 0 | 0 | 0 | 0 | 0 | 0 | 0 | 0 | 0 | 0 | 0 | 0 | 0 | 0 | 0 | 0 | 0 | 0 | 0 | 0 | 0 | 0 | 0 | 0 | 0 | 0 | 0 | 0 | 0 | 0 | 0 | 0 | 0 | 0 | 0 | 0 | 0 | 0 | 0 | 0 | 0 | 0 | 0 | 0 | 0 | 0 | 0 | 0 | 0 | 0 | 0 | 0 | 0 | 0 | 0 | 0 | 0 | 0 | 0 | 0 | 0 | 0 | 0 | 0 | 0 | 0 | 0 | 0 | 0 | 0 | 0 | 0 | 0 | 0 | 0 | 0 | 0 | 0 | 0 | 0 | 0 | 0 | 0 | 0 | 0 | 0 | 0 | 0 | 0 | 0 | 0 | 0 | 0 | 0 | 0 | 0 | 0 | 0 | 0 | 0 | 0 | 0 | 0 | 0 | 0 | 0 | 0 | 0 | NoCellCultured | 0 |  | 60 |  |  | 250 |  |  | 3 | 1 | 1887 | FALSE
Yang., et al. 2023 | 10.1039/d2bm01978g | acellular | acellular | FALSE | 0 | 0 | 0 | 0 | 0 | 5 | 0 | 0 | 0 | 0 | 0 | 0 | 0 | 0 | 0 | 0 | 0 | 0 | 0 | 0 | 0 | 0 | 0 | 0 | 0 | 0 | 0 | 0 | 0 | 0 | 0 | 0 | 0 | 0 | 0 | 0 | 0 | 0 | 0 | 0 | 0 | 0 | 0 | 0 | 0 | 0 | 0 | 0 | 0 | 0 | 0 | 0 | 0 | 0 | 0 | 0.25 | 0 | 0 | 0 | 0 | 0 | 0 | 0 | 0 | 0 | 0 | 0 | 0 | 0 | 0 | 0 | 0 | 0 | 0 | 0 | 0 | 0 | 0 | 0 | 0 | 0 | 0 | 0 | 0 | 0 | 0 | 0 | 0 | 0 | 0 | 0 | 0 | 0 | 0 | 0 | 0 | 0 | 0 | 0 | 0 | 0 | 0 | 0 | 0 | 0 | 0 | 0 | 0 | 0 | 0 | 0 | 0 | 0 | 0 | 0 | 0 | 0 | 0 | 0 | 0 | 0 | 0 | 0 | 0 | 0 | 0 | 0 | 0 | 0 | 0 | NoCellCultured | 0 |  | 60 |  |  | 250 |  |  | 3 | 1 | 1888 | FALSE
Yang., et al. 2023 | 10.1039/d2bm01978g | acellular | acellular | FALSE | 0 | 0 | 0 | 0 | 0 | 5 | 0 | 0 | 0 | 0 | 0 | 0 | 0 | 0 | 0 | 0 | 0 | 0 | 0 | 0 | 0 | 0 | 0 | 0 | 0 | 0 | 0 | 0 | 0 | 0 | 0 | 0 | 0 | 0 | 0 | 0 | 0 | 0 | 0 | 0 | 0 | 0 | 0 | 0 | 0 | 0 | 0 | 0 | 0 | 0 | 0 | 0 | 0 | 0 | 0 | 0.25 | 0 | 0 | 0 | 0 | 0 | 0 | 0 | 0 | 0 | 0 | 0 | 0 | 0 | 0 | 0 | 0 | 0 | 0 | 10 | 0 | 0 | 0 | 0 | 0 | 0 | 0 | 0 | 0 | 0 | 0 | 0 | 0 | 0 | 0 | 0 | 0 | 0 | 0 | 0 | 0 | 0 | 0 | 0 | 0 | 0 | 0 | 0 | 0 | 0 | 0 | 0 | 0 | 0 | 0 | 0 | 0 | 0 | 0 | 0 | 0 | 0 | 0 | 0 | 0 | 0 | 0 | 0 | 0 | 0 | 0 | 0 | 0 | 0 | 0 | NoCellCultured | 0 |  | 60 |  |  | 250 |  |  | 3 | 1 | 1889 | FALSE
Yang., et al. 2023 | 10.1039/d2bm01978g | acellular | acellular | FALSE | 0 | 0 | 0 | 0 | 0 | 5 | 0 | 0 | 0 | 0 | 0 | 0 | 0 | 0 | 0 | 0 | 0 | 0 | 0 | 0 | 0 | 0 | 0 | 0 | 0 | 0 | 0 | 0 | 0 | 0 | 0 | 0 | 0 | 0 | 0 | 0 | 0 | 0 | 0 | 0 | 0 | 0 | 0 | 0 | 0 | 0 | 0 | 0 | 0 | 0 | 0 | 0 | 0 | 0 | 0 | 0.25 | 0 | 0 | 0 | 0 | 0 | 0 | 0 | 0 | 0 | 0 | 0 | 0 | 0 | 0 | 0 | 0 | 0 | 0 | 0 | 10 | 0 | 0 | 0 | 0 | 0 | 0 | 0 | 0 | 0 | 0 | 0 | 0 | 0 | 0 | 0 | 0 | 0 | 0 | 0 | 0 | 0 | 0 | 0 | 0 | 0 | 0 | 0 | 0 | 0 | 0 | 0 | 0 | 0 | 0 | 0 | 0 | 0 | 0 | 0 | 0 | 0 | 0 | 0 | 0 | 0 | 0 | 0 | 0 | 0 | 0 | 0 | 0 | 0 | 0 | NoCellCultured | 0 |  | 60 |  |  | 250 |  |  | 3 | 1 | 1890 | FALSE
Yang., et al. 2023 | 10.1039/d2bm01978g | acellular | acellular | FALSE | 0 | 0 | 0 | 0 | 0 | 5 | 0 | 0 | 0 | 0 | 0 | 0 | 0 | 0 | 0 | 0 | 0 | 0 | 0 | 0 | 0 | 0 | 0 | 0 | 0 | 0 | 0 | 0 | 0 | 0 | 0 | 0 | 0 | 0 | 0 | 0 | 0 | 0 | 0 | 0 | 0 | 0 | 0 | 0 | 0 | 0 | 0 | 0 | 0 | 0 | 0 | 0 | 0 | 0 | 0 | 0.25 | 0 | 0 | 0 | 0 | 0 | 0 | 0 | 0 | 0 | 0 | 0 | 0 | 0 | 0 | 0 | 0 | 0 | 0 | 0 | 0 | 10 | 0 | 0 | 0 | 0 | 0 | 0 | 0 | 0 | 0 | 0 | 0 | 0 | 0 | 0 | 0 | 0 | 0 | 0 | 0 | 0 | 0 | 0 | 0 | 0 | 0 | 0 | 0 | 0 | 0 | 0 | 0 | 0 | 0 | 0 | 0 | 0 | 0 | 0 | 0 | 0 | 0 | 0 | 0 | 0 | 0 | 0 | 0 | 0 | 0 | 0 | 0 | 0 | 0 | NoCellCultured | 0 |  | 60 |  |  | 250 |  |  | 3 | 1 | 1891 | FALSE
Ouyang., et al. 2015 | 10.1088/1758-5090/7/1/015010 | kidney | kidney | FALSE | 1 | 0 | 0 | 0 | 10 | 0 | 0 | 0 | 0 | 0 | 0 | 0 | 0 | 0 | 0 | 0 | 0 | 0 | 0 | 0 | 0 | 0 | 0 | 0 | 0 | 0 | 0 | 0 | 0 | 0 | 0 | 0 | 0 | 0 | 0 | 0 | 0 | 0 | 0 | 0 | 0 | 0 | 0 | 0 | 0 | 0 | 0 | 0 | 0 | 0 | 0 | 0 | 0 | 0 | 0 | 0 | 0 | 0 | 0 | 0 | 0 | 0 | 0 | 0 | 0 | 0 | 0 | 0 | 0 | 0 | 0 | 0 | 0 | 0 | 0 | 0 | 0 | 0 | 0 | 0 | 0 | 0 | 0 | 0 | 0 | 0 | 0 | 0 | 0 | 0 | 0 | 0 | 0 | 0 | 0 | 0 | 0 | 0 | 0 | 0 | 0 | 0 | 0 | 0 | 0 | 0 | 0 | 0 | 0 | 0 | 0 | 0 | 0 | 0 | 0 | 0 | 0 | 0 | 0 | 0 | 0 | 0 | 0 | 0 | 0 | 0 | 0 | 0 | 0 | 0 | 293FT | 2 | 180 | [6 empty] | 3 | 3 | 1892 | TRUE
Ouyang., et al. 2015 | 10.1088/1758-5090/7/1/015010 | kidney | kidney | FALSE | 1 | 0 | 0 | 0 | 10 | 0 | 0 | 0 | 0 | 0 | 0 | 0 | 0 | 0 | 0 | 0 | 0 | 0 | 0 | 0 | 0 | 0 | 0 | 0 | 0 | 0 | 0 | 0 | 0 | 0 | 0 | 0 | 0 | 0 | 0 | 0 | 0 | 0 | 0 | 0 | 0 | 0 | 0 | 0 | 0 | 0 | 0 | 0 | 0 | 0 | 0 | 0 | 0 | 0 | 0 | 0 | 0 | 0 | 0 | 0 | 0 | 0 | 0 | 0 | 0 | 0 | 0 | 0 | 0 | 0 | 0 | 0 | 0 | 0 | 0 | 0 | 0 | 0 | 0 | 0 | 0 | 0 | 0 | 0 | 0 | 0 | 0 | 0 | 0 | 0 | 0 | 0 | 0 | 0 | 0 | 0 | 0 | 0 | 0 | 0 | 0 | 0 | 0 | 0 | 0 | 0 | 0 | 0 | 0 | 0 | 0 | 0 | 0 | 0 | 0 | 0 | 0 | 0 | 0 | 0 | 0 | 0 | 0 | 0 | 0 | 0 | 0 | 0 | 0 | 0 | 293FT | 2 | 180 | [6 empty] | 3 | 5 | 1892 | TRUE
Ouyang., et al. 2015 | 10.1088/1758-5090/7/1/015010 | kidney | kidney | FALSE | 1 | 0 | 0 | 0 | 10 | 0 | 0 | 0 | 0 | 0 | 0 | 0 | 0 | 0 | 0 | 0 | 0 | 0 | 0 | 0 | 0 | 0 | 0 | 0 | 0 | 0 | 0 | 0 | 0 | 0 | 0 | 0 | 0 | 0 | 0 | 0 | 0 | 0 | 0 | 0 | 0 | 0 | 0 | 0 | 0 | 0 | 0 | 0 | 0 | 0 | 0 | 0 | 0 | 0 | 0 | 0 | 0 | 0 | 0 | 0 | 0 | 0 | 0 | 0 | 0 | 0 | 0 | 0 | 0 | 0 | 0 | 0 | 0 | 0 | 0 | 0 | 0 | 0 | 0 | 0 | 0 | 0 | 0 | 0 | 0 | 0 | 0 | 0 | 0 | 0 | 0 | 0 | 0 | 0 | 0 | 0 | 0 | 0 | 0 | 0 | 0 | 0 | 0 | 0 | 0 | 0 | 0 | 0 | 0 | 0 | 0 | 0 | 0 | 0 | 0 | 0 | 0 | 0 | 0 | 0 | 0 | 0 | 0 | 0 | 0 | 0 | 0 | 0 | 0 | 0 | 293FT | 2 | 180 |  |  |  |  | 25 |  | 3 | 5 | 1893 | FALSE
Ouyang., et al. 2015 | 10.1088/1758-5090/7/1/015010 | kidney | kidney | FALSE | 1 | 0 | 0 | 0 | 10 | 0 | 0 | 0 | 0 | 0 | 0 | 0 | 0 | 0 | 0 | 0 | 0 | 0 | 0 | 0 | 0 | 0 | 0 | 0 | 0 | 0 | 0 | 0 | 0 | 0 | 0 | 0 | 0 | 0 | 0 | 0 | 0 | 0 | 0 | 0 | 0 | 0 | 0 | 0 | 0 | 0 | 0 | 0 | 0 | 0 | 0 | 0 | 0 | 0 | 0 | 0 | 0 | 0 | 0 | 0 | 0 | 0 | 0 | 0 | 0 | 0 | 0 | 0 | 0 | 0 | 0 | 0 | 0 | 0 | 0 | 0 | 0 | 0 | 0 | 0 | 0 | 0 | 0 | 0 | 0 | 0 | 0 | 0 | 0 | 0 | 0 | 0 | 0 | 0 | 0 | 0 | 0 | 0 | 0 | 0 | 0 | 0 | 0 | 0 | 0 | 0 | 0 | 0 | 0 | 0 | 0 | 0 | 0 | 0 | 0 | 0 | 0 | 0 | 0 | 0 | 0 | 0 | 0 | 0 | 0 | 0 | 0 | 0 | 0 | 0 | HEK 293FT | 2 | 180 | [6 empty] | 3 | 3 | 1894 | TRUE
Ouyang., et al. 2015 | 10.1088/1758-5090/7/1/015010 | kidney | kidney | FALSE | 1 | 0 | 0 | 0 | 10 | 0 | 0 | 0 | 0 | 0 | 0 | 0 | 0 | 0 | 0 | 0 | 0 | 0 | 0 | 0 | 0 | 0 | 0 | 0 | 0 | 0 | 0 | 0 | 0 | 0 | 0 | 0 | 0 | 0 | 0 | 0 | 0 | 0 | 0 | 0 | 0 | 0 | 0 | 0 | 0 | 0 | 0 | 0 | 0 | 0 | 0 | 0 | 0 | 0 | 0 | 0 | 0 | 0 | 0 | 0 | 0 | 0 | 0 | 0 | 0 | 0 | 0 | 0 | 0 | 0 | 0 | 0 | 0 | 0 | 0 | 0 | 0 | 0 | 0 | 0 | 0 | 0 | 0 | 0 | 0 | 0 | 0 | 0 | 0 | 0 | 0 | 0 | 0 | 0 | 0 | 0 | 0 | 0 | 0 | 0 | 0 | 0 | 0 | 0 | 0 | 0 | 0 | 0 | 0 | 0 | 0 | 0 | 0 | 0 | 0 | 0 | 0 | 0 | 0 | 0 | 0 | 0 | 0 | 0 | 0 | 0 | 0 | 0 | 0 | 0 | HEK 293FT | 2 | 180 | [6 empty] | 3 | 5 | 1894 | TRUE
Ouyang., et al. 2015 | 10.1088/1758-5090/7/1/015010 | kidney | kidney | FALSE | 1 | 0 | 0 | 0 | 10 | 0 | 0 | 0 | 0 | 0 | 0 | 0 | 0 | 0 | 0 | 0 | 0 | 0 | 0 | 0 | 0 | 0 | 0 | 0 | 0 | 0 | 0 | 0 | 0 | 0 | 0 | 0 | 0 | 0 | 0 | 0 | 0 | 0 | 0 | 0 | 0 | 0 | 0 | 0 | 0 | 0 | 0 | 0 | 0 | 0 | 0 | 0 | 0 | 0 | 0 | 0 | 0 | 0 | 0 | 0 | 0 | 0 | 0 | 0 | 0 | 0 | 0 | 0 | 0 | 0 | 0 | 0 | 0 | 0 | 0 | 0 | 0 | 0 | 0 | 0 | 0 | 0 | 0 | 0 | 0 | 0 | 0 | 0 | 0 | 0 | 0 | 0 | 0 | 0 | 0 | 0 | 0 | 0 | 0 | 0 | 0 | 0 | 0 | 0 | 0 | 0 | 0 | 0 | 0 | 0 | 0 | 0 | 0 | 0 | 0 | 0 | 0 | 0 | 0 | 0 | 0 | 0 | 0 | 0 | 0 | 0 | 0 | 0 | 0 | 0 | HEK 293FT | 2 | 180 |  |  |  |  | 25 |  | 3 | 5 | 1895 | FALSE
Ouyang., et al. 2015 | 10.1088/1758-5090/7/1/015010 | kidney | kidney | FALSE | 1 | 0 | 0 | 0 | 10 | 0 | 0 | 0 | 0 | 0 | 0 | 0 | 0 | 0 | 0 | 0 | 0 | 0 | 0 | 0 | 0 | 0 | 0 | 0 | 0 | 0 | 0 | 0 | 0 | 0 | 0 | 0 | 0 | 0 | 0 | 0 | 0 | 0 | 0 | 0 | 0 | 0 | 0 | 0 | 0 | 0 | 0 | 0 | 0 | 0 | 0 | 0 | 0 | 0 | 0 | 0 | 0 | 0 | 0 | 0 | 0 | 0 | 0 | 0 | 0 | 0 | 0 | 0 | 0 | 0 | 0 | 0 | 0 | 0 | 0 | 0 | 0 | 0 | 0 | 0 | 0 | 0 | 0 | 0 | 0 | 0 | 0 | 0 | 0 | 0 | 0 | 0 | 0 | 0 | 0 | 0 | 0 | 0 | 0 | 0 | 0 | 0 | 0 | 0 | 0 | 0 | 0 | 0 | 0 | 0 | 0 | 0 | 0 | 0 | 0 | 0 | 0 | 0 | 0 | 0 | 0 | 0 | 0 | 0 | 0 | 0 | 0 | 0 | 0 | 0 | Wnt3a-293FT | 2 | 180 | [6 empty] | 3 | 3 | 1896 | TRUE
Ouyang., et al. 2015 | 10.1088/1758-5090/7/1/015010 | kidney | kidney | FALSE | 1 | 0 | 0 | 0 | 10 | 0 | 0 | 0 | 0 | 0 | 0 | 0 | 0 | 0 | 0 | 0 | 0 | 0 | 0 | 0 | 0 | 0 | 0 | 0 | 0 | 0 | 0 | 0 | 0 | 0 | 0 | 0 | 0 | 0 | 0 | 0 | 0 | 0 | 0 | 0 | 0 | 0 | 0 | 0 | 0 | 0 | 0 | 0 | 0 | 0 | 0 | 0 | 0 | 0 | 0 | 0 | 0 | 0 | 0 | 0 | 0 | 0 | 0 | 0 | 0 | 0 | 0 | 0 | 0 | 0 | 0 | 0 | 0 | 0 | 0 | 0 | 0 | 0 | 0 | 0 | 0 | 0 | 0 | 0 | 0 | 0 | 0 | 0 | 0 | 0 | 0 | 0 | 0 | 0 | 0 | 0 | 0 | 0 | 0 | 0 | 0 | 0 | 0 | 0 | 0 | 0 | 0 | 0 | 0 | 0 | 0 | 0 | 0 | 0 | 0 | 0 | 0 | 0 | 0 | 0 | 0 | 0 | 0 | 0 | 0 | 0 | 0 | 0 | 0 | 0 | Wnt3a-293FT | 2 | 180 | [6 empty] | 3 | 5 | 1896 | TRUE
Ouyang., et al. 2015 | 10.1088/1758-5090/7/1/015010 | kidney | kidney | FALSE | 1 | 0 | 0 | 0 | 10 | 0 | 0 | 0 | 0 | 0 | 0 | 0 | 0 | 0 | 0 | 0 | 0 | 0 | 0 | 0 | 0 | 0 | 0 | 0 | 0 | 0 | 0 | 0 | 0 | 0 | 0 | 0 | 0 | 0 | 0 | 0 | 0 | 0 | 0 | 0 | 0 | 0 | 0 | 0 | 0 | 0 | 0 | 0 | 0 | 0 | 0 | 0 | 0 | 0 | 0 | 0 | 0 | 0 | 0 | 0 | 0 | 0 | 0 | 0 | 0 | 0 | 0 | 0 | 0 | 0 | 0 | 0 | 0 | 0 | 0 | 0 | 0 | 0 | 0 | 0 | 0 | 0 | 0 | 0 | 0 | 0 | 0 | 0 | 0 | 0 | 0 | 0 | 0 | 0 | 0 | 0 | 0 | 0 | 0 | 0 | 0 | 0 | 0 | 0 | 0 | 0 | 0 | 0 | 0 | 0 | 0 | 0 | 0 | 0 | 0 | 0 | 0 | 0 | 0 | 0 | 0 | 0 | 0 | 0 | 0 | 0 | 0 | 0 | 0 | 0 | Wnt3a-293FT | 2 | 180 |  |  |  |  | 25 |  | 3 | 5 | 1897 | FALSE
Ouyang., et al. 2015 | 10.1088/1758-5090/7/1/015010 | kidney | kidney | FALSE | 1 | 0 | 0 | 0 | 10 | 0 | 0 | 0 | 0 | 0 | 0 | 0 | 0 | 0 | 0 | 0 | 0 | 0 | 0 | 0 | 0 | 0 | 0 | 0 | 0 | 0 | 0 | 0 | 0 | 0 | 0 | 0 | 0 | 0 | 0 | 0 | 0 | 0 | 0 | 0 | 0 | 0 | 0 | 0 | 0 | 0 | 0 | 0 | 0 | 0 | 0 | 0 | 0 | 0 | 0 | 0 | 0 | 0 | 0 | 0 | 0 | 0 | 0 | 0 | 0 | 0 | 0 | 0 | 0 | 0 | 0 | 0 | 0 | 0 | 0 | 0 | 0 | 0 | 0 | 0 | 0 | 0 | 0 | 0 | 0 | 0 | 0 | 0 | 0 | 0 | 0 | 0 | 0 | 0 | 0 | 0 | 0 | 0 | 0 | 0 | 0 | 0 | 0 | 0 | 0 | 0 | 0 | 0 | 0 | 0 | 0 | 0 | 0 | 0 | 0 | 0 | 0 | 0 | 0 | 0 | 0 | 0 | 0 | 0 | 0 | 0 | 0 | 0 | 0 | 0 | Wnt reporter-293FT | 2 | 180 | [6 empty] | 3 | 3 | 1898 | TRUE
Ouyang., et al. 2015 | 10.1088/1758-5090/7/1/015010 | kidney | kidney | FALSE | 1 | 0 | 0 | 0 | 10 | 0 | 0 | 0 | 0 | 0 | 0 | 0 | 0 | 0 | 0 | 0 | 0 | 0 | 0 | 0 | 0 | 0 | 0 | 0 | 0 | 0 | 0 | 0 | 0 | 0 | 0 | 0 | 0 | 0 | 0 | 0 | 0 | 0 | 0 | 0 | 0 | 0 | 0 | 0 | 0 | 0 | 0 | 0 | 0 | 0 | 0 | 0 | 0 | 0 | 0 | 0 | 0 | 0 | 0 | 0 | 0 | 0 | 0 | 0 | 0 | 0 | 0 | 0 | 0 | 0 | 0 | 0 | 0 | 0 | 0 | 0 | 0 | 0 | 0 | 0 | 0 | 0 | 0 | 0 | 0 | 0 | 0 | 0 | 0 | 0 | 0 | 0 | 0 | 0 | 0 | 0 | 0 | 0 | 0 | 0 | 0 | 0 | 0 | 0 | 0 | 0 | 0 | 0 | 0 | 0 | 0 | 0 | 0 | 0 | 0 | 0 | 0 | 0 | 0 | 0 | 0 | 0 | 0 | 0 | 0 | 0 | 0 | 0 | 0 | 0 | Wnt reporter-293FT | 2 | 180 | [6 empty] | 3 | 5 | 1898 | TRUE
Taymour., et al. 2021 | 10.1038/s41598-021-84384-6 | liver | liver | FALSE | 3 | 0 | 0 | 0 | 10 | 0 | 0 | 0 | 0 | 0 | 0 | 0 | 0 | 0 | 0 | 0 | 0 | 0 | 0 | 0 | 0 | 9 | 0 | 0 | 0 | 0 | 0 | 0 | 0 | 0 | 0 | 0 | 0 | 0 | 0 | 0 | 0 | 0 | 0 | 0 | 0 | 0 | 0 | 0 | 0 | 0 | 0 | 0 | 0 | 0 | 0 | 0 | 0 | 0 | 0 | 0 | 0 | 0 | 0 | 0 | 0 | 0 | 0 | 0 | 0 | 0 | 0 | 0 | 0 | 0 | 0 | 0 | 0 | 0 | 0 | 0 | 0 | 0 | 0 | 0 | 0 | 0 | 0 | 0 | 0 | 0 | 0 | 0 | 0 | 0 | 0 | 0 | 0 | 0 | 0 | 0 | 0 | 0 | 0 | 0 | 0 | 0 | 0 | 0 | 0 | 0 | 0 | 0 | 0 | 0 | 0 | 0 | 0 | 0 | 0 | 0 | 0 | 0 | 0 | 0 | 0 | 0 | 0 | 0 | 0 | 0 | 0 | 0 | 0 | 0 | HepG2 | 5 | 600 |  | 60 | 8 | 410 |  |  | 3 | 3 | 1899 | FALSE
Taymour., et al. 2021 | 10.1038/s41598-021-84384-6 | liver | liver | FALSE | 3 | 0 | 0 | 0 | 10 | 0 | 0 | 0 | 0 | 0 | 0 | 0 | 0 | 0 | 0 | 0 | 0 | 0 | 0 | 0 | 0 | 9 | 0 | 0 | 0 | 0 | 0 | 5 | 0 | 0 | 0 | 0 | 0 | 0 | 0 | 0 | 0 | 0 | 0 | 0 | 0 | 0 | 0 | 0 | 0 | 0 | 0 | 0 | 0 | 0 | 0 | 0 | 0 | 0 | 0 | 0 | 0 | 0 | 0 | 0 | 0 | 0 | 0 | 0 | 0 | 0 | 0 | 0 | 0 | 0 | 0 | 0 | 0 | 0 | 0 | 0 | 0 | 0 | 0 | 0 | 0 | 0 | 0 | 0 | 0 | 0 | 0 | 0 | 0 | 0 | 0 | 0 | 0 | 0 | 0 | 0 | 0 | 0 | 0 | 0 | 0 | 0 | 0 | 0 | 0 | 0 | 0 | 0 | 0 | 0 | 0 | 0 | 0 | 0 | 0 | 0 | 0 | 0 | 0 | 0 | 0 | 0 | 0 | 0 | 0 | 0 | 0 | 0 | 0 | 0 | HepG2 | 5 | 600 |  | 60 | 8 | 410 |  |  | 3 | 4 | 1900 | TRUE
Taymour., et al. 2021 | 10.1038/s41598-021-84384-6 | liver | liver | FALSE | 3 | 0 | 0 | 0 | 10 | 0 | 0 | 0 | 0 | 0 | 0 | 0 | 0 | 0 | 0 | 0 | 0 | 0 | 0 | 0 | 0 | 9 | 0 | 0 | 0 | 0 | 0 | 5 | 0 | 0 | 0 | 0 | 0 | 0 | 0 | 0 | 0 | 0 | 0 | 0 | 0 | 0 | 0 | 0 | 0 | 0 | 0 | 0 | 0 | 0 | 0 | 0 | 0 | 0 | 0 | 0 | 0 | 0 | 0 | 0 | 0 | 0 | 0 | 0 | 0 | 0 | 0 | 0 | 0 | 0 | 0 | 0 | 0 | 0 | 0 | 0 | 0 | 0 | 0 | 0 | 0 | 0 | 0 | 0 | 0 | 0 | 0 | 0 | 0 | 0 | 0 | 0 | 0 | 0 | 0 | 0 | 0 | 0 | 0 | 0 | 0 | 0 | 0 | 0 | 0 | 0 | 0 | 0 | 0 | 0 | 0 | 0 | 0 | 0 | 0 | 0 | 0 | 0 | 0 | 0 | 0 | 0 | 0 | 0 | 0 | 0 | 0 | 0 | 0 | 0 | HepG2 | 5 | 600 |  | 60 | 8 | 410 |  |  | 3 | 5 | 1900 | TRUE
Taymour., et al. 2021 | 10.1038/s41598-021-84384-6 | liver | liver | FALSE | 3 | 0 | 0 | 0 | 10 | 0 | 0 | 0 | 0 | 0 | 0 | 0 | 0 | 0 | 0 | 0 | 0 | 0 | 0 | 0 | 0 | 9 | 0 | 0 | 0 | 0 | 0 | 0 | 0 | 0 | 0 | 0 | 0 | 0 | 0 | 0 | 0 | 0 | 0 | 0 | 0 | 0 | 0 | 0 | 0 | 0 | 0 | 0 | 0 | 0 | 0 | 0 | 0 | 0 | 0 | 0 | 0 | 0 | 0 | 0 | 0 | 0 | 0 | 0 | 0 | 0 | 0 | 0 | 0 | 0 | 0 | 0 | 0 | 0 | 0 | 0 | 0 | 0 | 0 | 0 | 0 | 0 | 0 | 0 | 0 | 0 | 0 | 0 | 0 | 0 | 0 | 0 | 0 | 0 | 0 | 0 | 0 | 0 | 0 | 0 | 0 | 0 | 0 | 0 | 0 | 0 | 0 | 0 | 0 | 0 | 0 | 0 | 0 | 0 | 0 | 0 | 0 | 0 | 0 | 0 | 0 | 0 | 0 | 0 | 0 | 0 | 0 | 0 | 0 | 0 | HepG2 | 5 | 600 |  | 70 | 8 | 800 |  |  | 3 | 5 | 1901 | FALSE
Taymour., et al. 2021 | 10.1038/s41598-021-84384-6 | liver | liver | FALSE | 3 | 0 | 0 | 0 | 10 | 0 | 0 | 0 | 0 | 0 | 0 | 0 | 0 | 0 | 0 | 0 | 0 | 0 | 0 | 0 | 0 | 9 | 0 | 0 | 0 | 0 | 0 | 5 | 0 | 0 | 0 | 0 | 0 | 0 | 0 | 0 | 0 | 0 | 0 | 0 | 0 | 0 | 0 | 0 | 0 | 0 | 0 | 0 | 0 | 0 | 0 | 0 | 0 | 0 | 0 | 0 | 0 | 0 | 0 | 0 | 0 | 0 | 0 | 0 | 0 | 0 | 0 | 0 | 0 | 0 | 0 | 0 | 0 | 0 | 0 | 0 | 0 | 0 | 0 | 0 | 0 | 0 | 0 | 0 | 0 | 0 | 0 | 0 | 0 | 0 | 0 | 0 | 0 | 0 | 0 | 0 | 0 | 0 | 0 | 0 | 0 | 0 | 0 | 0 | 0 | 0 | 0 | 0 | 0 | 0 | 0 | 0 | 0 | 0 | 0 | 0 | 0 | 0 | 0 | 0 | 0 | 0 | 0 | 0 | 0 | 0 | 0 | 0 | 0 | 0 | NIH3T3 | 5 | 600 |  | 70 | 8 | 400 |  |  | 3 | 5 | 1902 | FALSE
Taymour., et al. 2021 | 10.1038/s41598-021-84384-6 | liver | liver | FALSE | 3 | 0 | 0 | 0 | 10 | 0 | 0 | 0 | 0 | 0 | 0 | 0 | 0 | 0 | 0 | 0 | 0 | 0 | 0 | 0 | 0 | 9 | 0 | 0 | 0 | 0 | 0 | 0 | 0 | 0 | 0 | 0 | 0 | 0 | 0 | 0 | 0 | 0 | 0 | 0 | 0 | 0 | 0 | 0 | 0 | 0 | 0 | 0 | 0 | 0 | 0 | 0 | 0 | 0 | 0 | 0 | 0 | 0 | 0 | 0 | 0 | 0 | 0 | 0 | 0 | 0 | 0 | 0 | 0 | 0 | 0 | 0 | 0 | 0 | 0 | 0 | 0 | 0 | 0 | 0 | 0 | 0 | 0 | 0 | 0 | 0 | 0 | 0 | 0 | 0 | 0 | 0 | 0 | 0 | 0 | 0 | 0 | 0 | 0 | 0 | 0 | 0 | 0 | 0 | 0 | 0 | 0 | 0 | 0 | 0 | 0 | 0 | 0 | 0 | 0 | 0 | 0 | 0 | 0 | 0 | 0 | 0 | 0 | 0 | 0 | 0 | 0 | 0 | 0 | 0 | NIH3T3 | 5 | 600 |  | 60 | 8 | 400 |  |  | 3 | 5 | 1903 | FALSE
Khati., et al. 2022 | 10.3390/bios12070521 | liver | liver | FALSE | 0 | 0 | 0 | 0 | 10 | 0 | 0 | 0 | 0 | 0 | 0 | 0 | 0 | 0 | 0 | 0 | 0 | 0 | 0 | 0 | 0 | 0 | 0 | 0 | 0 | 0 | 0 | 0 | 0 | 0 | 0 | 0 | 0 | 0 | 0 | 0 | 0 | 0 | 0 | 0 | 0 | 0 | 0 | 0 | 0 | 0 | 0 | 0 | 0 | 0 | 0 | 0 | 0 | 0 | 0 | 0 | 0 | 0 | 0 | 0 | 0 | 0 | 0 | 0 | 0 | 0 | 0 | 0 | 0 | 0 | 0 | 100 | 0 | 0 | 0 | 0 | 0 | 0 | 0 | 0 | 0 | 0 | 0 | 0 | 0 | 0 | 0 | 0 | 0 | 0 | 0 | 0 | 0 | 0 | 0 | 0 | 0 | 0 | 0 | 0 | 0 | 0 | 0 | 0 | 0 | 0 | 0 | 0 | 0 | 0 | 0 | 0 | 0 | 0 | 0 | 0 | 0 | 0 | 0 | 0 | 0 | 0 | 0 | 0 | 0 | 0 | 0 | 0 | 0 | 0 | NoCellCultured | 0 | 3600 |  | 35 | 5 | 400 |  |  | 1 | 1 | 1904 | FALSE
Khati., et al. 2022 | 10.3390/bios12070521 | liver | liver | FALSE | 0 | 0 | 0 | 0 | 10 | 0 | 0 | 0 | 0 | 0 | 0 | 0 | 0 | 0 | 0 | 0 | 0 | 0 | 0 | 0 | 0 | 0 | 0 | 0 | 0 | 0 | 0 | 0 | 0 | 0 | 0 | 0 | 0 | 0 | 0 | 0 | 0 | 0 | 0 | 0 | 0 | 0 | 0 | 0 | 0 | 0 | 0 | 0 | 0 | 0 | 0 | 0 | 0 | 0 | 0 | 0 | 0 | 0 | 0 | 0 | 0 | 0 | 0 | 0 | 0 | 0 | 0 | 0 | 0 | 0 | 0 | 80 | 0 | 0 | 0 | 0 | 0 | 0 | 0 | 0 | 0 | 0 | 0 | 0 | 0 | 0 | 0 | 0 | 0 | 0 | 0 | 0 | 0 | 0 | 0 | 0 | 0 | 0 | 0 | 0 | 0 | 0 | 0 | 0 | 0 | 0 | 0 | 0 | 0 | 0 | 0 | 0 | 0 | 0 | 0 | 0 | 0 | 0 | 0 | 0 | 0 | 0 | 0 | 0 | 0 | 0 | 0 | 0 | 0 | 0 | NoCellCultured | 0 | 3600 |  | 35 | 5 | 400 |  |  | 1 | 1 | 1905 | FALSE
Khati., et al. 2022 | 10.3390/bios12070521 | liver | liver | FALSE | 0 | 0 | 0 | 0 | 10 | 0 | 0 | 0 | 0 | 0 | 0 | 0 | 0 | 0 | 0 | 0 | 0 | 0 | 0 | 0 | 0 | 0 | 0 | 0 | 0 | 0 | 0 | 0 | 0 | 0 | 0 | 0 | 0 | 0 | 0 | 0 | 0 | 0 | 0 | 0 | 0 | 0 | 0 | 0 | 0 | 0 | 0 | 0 | 0 | 0 | 0 | 0 | 0 | 0 | 0 | 0 | 0 | 0 | 0 | 0 | 0 | 0 | 0 | 0 | 0 | 0 | 0 | 0 | 0 | 0 | 0 | 60 | 0 | 0 | 0 | 0 | 0 | 0 | 0 | 0 | 0 | 0 | 0 | 0 | 0 | 0 | 0 | 0 | 0 | 0 | 0 | 0 | 0 | 0 | 0 | 0 | 0 | 0 | 0 | 0 | 0 | 0 | 0 | 0 | 0 | 0 | 0 | 0 | 0 | 0 | 0 | 0 | 0 | 0 | 0 | 0 | 0 | 0 | 0 | 0 | 0 | 0 | 0 | 0 | 0 | 0 | 0 | 0 | 0 | 0 | NoCellCultured | 0 | 3600 |  | 35 | 5 | 400 |  |  | 3 | 1 | 1906 | FALSE
Khati., et al. 2022 | 10.3390/bios12070521 | liver | liver | FALSE | 0 | 0 | 0 | 0 | 10 | 0 | 0 | 0 | 0 | 0 | 0 | 0 | 0 | 0 | 0 | 0 | 0 | 0 | 0 | 0 | 0 | 0 | 0 | 0 | 0 | 0 | 0 | 0 | 0 | 0 | 0 | 0 | 0 | 0 | 0 | 0 | 0 | 0 | 0 | 0 | 0 | 0 | 0 | 0 | 0 | 0 | 0 | 0 | 0 | 0 | 0 | 0 | 0 | 0 | 0 | 0 | 0 | 0 | 0 | 0 | 0 | 0 | 0 | 0 | 0 | 0 | 0 | 0 | 0 | 0 | 0 | 40 | 0 | 0 | 0 | 0 | 0 | 0 | 0 | 0 | 0 | 0 | 0 | 0 | 0 | 0 | 0 | 0 | 0 | 0 | 0 | 0 | 0 | 0 | 0 | 0 | 0 | 0 | 0 | 0 | 0 | 0 | 0 | 0 | 0 | 0 | 0 | 0 | 0 | 0 | 0 | 0 | 0 | 0 | 0 | 0 | 0 | 0 | 0 | 0 | 0 | 0 | 0 | 0 | 0 | 0 | 0 | 0 | 0 | 0 | NoCellCultured | 0 | 3600 |  | 35 | 5 | 400 |  |  | 3 | 1 | 1907 | FALSE
Khati., et al. 2022 | 10.3390/bios12070521 | liver | liver | FALSE | 0 | 0 | 0 | 0 | 10 | 0 | 0 | 0 | 0 | 0 | 0 | 0 | 0 | 0 | 0 | 0 | 0 | 0 | 0 | 0 | 0 | 0 | 0 | 0 | 0 | 0 | 0 | 0 | 0 | 0 | 0 | 0 | 0 | 0 | 0 | 0 | 0 | 0 | 0 | 0 | 0 | 0 | 0 | 0 | 0 | 0 | 0 | 0 | 0 | 0 | 0 | 0 | 0 | 0 | 0 | 0 | 0 | 0 | 0 | 0 | 0 | 0 | 0 | 0 | 0 | 0 | 0 | 0 | 0 | 0 | 0 | 20 | 0 | 0 | 0 | 0 | 0 | 0 | 0 | 0 | 0 | 0 | 0 | 0 | 0 | 0 | 0 | 0 | 0 | 0 | 0 | 0 | 0 | 0 | 0 | 0 | 0 | 0 | 0 | 0 | 0 | 0 | 0 | 0 | 0 | 0 | 0 | 0 | 0 | 0 | 0 | 0 | 0 | 0 | 0 | 0 | 0 | 0 | 0 | 0 | 0 | 0 | 0 | 0 | 0 | 0 | 0 | 0 | 0 | 0 | NoCellCultured | 0 | 3600 |  | 35 | 5 | 400 |  |  | 1 | 1 | 1908 | FALSE
Khati., et al. 2022 | 10.3390/bios12070521 | liver | liver | FALSE | 0 | 0 | 0 | 0 | 10 | 0 | 0 | 0 | 0 | 0 | 0 | 0 | 0 | 0 | 0 | 0 | 0 | 0 | 0 | 0 | 0 | 0 | 0 | 0 | 0 | 0 | 0 | 0 | 0 | 0 | 0 | 0 | 0 | 0 | 0 | 0 | 0 | 0 | 0 | 0 | 0 | 0 | 0 | 0 | 0 | 0 | 0 | 0 | 0 | 0 | 0 | 0 | 0 | 0 | 0 | 0 | 0 | 0 | 0 | 0 | 0 | 0 | 0 | 0 | 0 | 0 | 0 | 0 | 0 | 0 | 0 | 10 | 0 | 0 | 0 | 0 | 0 | 0 | 0 | 0 | 0 | 0 | 0 | 0 | 0 | 0 | 0 | 0 | 0 | 0 | 0 | 0 | 0 | 0 | 0 | 0 | 0 | 0 | 0 | 0 | 0 | 0 | 0 | 0 | 0 | 0 | 0 | 0 | 0 | 0 | 0 | 0 | 0 | 0 | 0 | 0 | 0 | 0 | 0 | 0 | 0 | 0 | 0 | 0 | 0 | 0 | 0 | 0 | 0 | 0 | NoCellCultured | 0 | 3600 |  | 35 | 5 | 400 |  |  | 1 | 1 | 1909 | FALSE
Khati., et al. 2022 | 10.3390/bios12070521 | liver | liver | FALSE | 0 | 0 | 0 | 0 | 0 | 0 | 0 | 0 | 0 | 0 | 0 | 0 | 0 | 0 | 0 | 0 | 0 | 0 | 0 | 0 | 0 | 0 | 0 | 0 | 0 | 0 | 0 | 0 | 0 | 0 | 0 | 0 | 0 | 0 | 0 | 0 | 0 | 0 | 0 | 0 | 0 | 0 | 0 | 0 | 0 | 0 | 0 | 0 | 0 | 0 | 0 | 0 | 0 | 0 | 0 | 0 | 0 | 0 | 0 | 0 | 0 | 0 | 0 | 0 | 0 | 0 | 0 | 0 | 0 | 0 | 0 | 0 | 0 | 0 | 0 | 0 | 0 | 0 | 0 | 0 | 0 | 0 | 0 | 0 | 0 | 0 | 0 | 0 | 0 | 0 | 0 | 0 | 0 | 0 | 0 | 0 | 0 | 0 | 0 | 0 | 0 | 0 | 0 | 0 | 0 | 0 | 0 | 0 | 0 | 0 | 0 | 0 | 0 | 0 | 0 | 0 | 0 | 0 | 0 | 0 | 0 | 0 | 0 | 0 | 0 | 0 | 0 | 0 | 0 | 0 | HepG2 | 4.5 | 3600 |  | 35 | 5 | 400 |  |  | 3 | 5 | 1910 | TRUE
Khati., et al. 2022 | 10.3390/bios12070521 | liver | liver | FALSE | 0 | 0 | 0 | 0 | 0 | 0 | 0 | 0 | 0 | 0 | 0 | 0 | 0 | 0 | 0 | 0 | 0 | 0 | 0 | 0 | 0 | 0 | 0 | 0 | 0 | 0 | 0 | 0 | 0 | 0 | 0 | 0 | 0 | 0 | 0 | 0 | 0 | 0 | 0 | 0 | 0 | 0 | 0 | 0 | 0 | 0 | 0 | 0 | 0 | 0 | 0 | 0 | 0 | 0 | 0 | 0 | 0 | 0 | 0 | 0 | 0 | 0 | 0 | 0 | 0 | 0 | 0 | 0 | 0 | 0 | 0 | 0 | 0 | 0 | 0 | 0 | 0 | 0 | 0 | 0 | 0 | 0 | 0 | 0 | 0 | 0 | 0 | 0 | 0 | 0 | 0 | 0 | 0 | 0 | 0 | 0 | 0 | 0 | 0 | 0 | 0 | 0 | 0 | 0 | 0 | 0 | 0 | 0 | 0 | 0 | 0 | 0 | 0 | 0 | 0 | 0 | 0 | 0 | 0 | 0 | 0 | 0 | 0 | 0 | 0 | 0 | 0 | 0 | 0 | 0 | HepG2 | 4.5 | 3600 |  | 35 | 5 | 400 |  |  | 3 | 4 | 1910 | TRUE
Khati., et al. 2022 | 10.3390/bios12070521 | liver | liver | FALSE | 0 | 0 | 0 | 0 | 0 | 0 | 0 | 0 | 0 | 0 | 0 | 0 | 0 | 0 | 0 | 0 | 0 | 0 | 0 | 0 | 0 | 0 | 0 | 0 | 0 | 0 | 0 | 0 | 0 | 0 | 0 | 0 | 0 | 0 | 0 | 0 | 0 | 0 | 0 | 0 | 0 | 0 | 0 | 0 | 0 | 0 | 0 | 0 | 0 | 0 | 0 | 0 | 0 | 0 | 0 | 0 | 0 | 0 | 0 | 0 | 0 | 0 | 0 | 0 | 0 | 0 | 0 | 0 | 0 | 0 | 0 | 0 | 0 | 0 | 0 | 0 | 0 | 0 | 0 | 0 | 0 | 0 | 0 | 0 | 0 | 0 | 0 | 0 | 0 | 0 | 0 | 0 | 0 | 0 | 0 | 0 | 0 | 0 | 0 | 0 | 0 | 0 | 0 | 0 | 0 | 0 | 0 | 0 | 0 | 0 | 0 | 0 | 0 | 0 | 0 | 0 | 0 | 0 | 0 | 0 | 0 | 0 | 0 | 0 | 0 | 0 | 0 | 0 | 0 | 0 | HepG2 | 4.5 | 3600 |  | 35 | 5 | 400 |  |  | 3 | 3 | 1910 | TRUE
Cuvellier., et al. 2020 | 10.1016/j.biomaterials.2020.120611 | liver | liver | FALSE | 0 | 0 | 0 | 0 | 0 | 2.5 | 0 | 0 | 0 | 0 | 0 | 0 | 0 | 0 | 0 | 0 | 0 | 0 | 0 | 0 | 0 | 0 | 0 | 0 | 0 | 0 | 0 | 0 | 0 | 0 | 0 | 0 | 0 | 0 | 0 | 0 | 0 | 0 | 0 | 0 | 0 | 0 | 0 | 0 | 0 | 0 | 0 | 0 | 0 | 0 | 0 | 0 | 0 | 0 | 0 | 0.2 | 0 | 0 | 0 | 0 | 0 | 0 | 0 | 0 | 0 | 0 | 0 | 0 | 0 | 0 | 0 | 0 | 0 | 0 | 0 | 0 | 0 | 0 | 0 | 0 | 0 | 0 | 0 | 0 | 0 | 0 | 0 | 0 | 0 | 0 | 0 | 0 | 0 | 0 | 0 | 0 | 0 | 0 | 0 | 0 | 0 | 0 | 0 | 0 | 0 | 0 | 0 | 0 | 0 | 0 | 0 | 0 | 0 | 0 | 0 | 0 | 0 | 0 | 0 | 0 | 0 | 0 | 0 | 0 | 0 | 0 | 0 | 0 | 0 | 0 | NoCellCultured | 0 |  |  | 200 | 8 | 642 |  |  | 1 | 1 | 1911 | FALSE
Cuvellier., et al. 2020 | 10.1016/j.biomaterials.2020.120611 | liver | liver | FALSE | 0 | 0 | 0 | 0 | 0 | 5 | 0 | 0 | 0 | 0 | 0 | 0 | 0 | 0 | 0 | 0 | 0 | 0 | 0 | 0 | 0 | 0 | 0 | 0 | 0 | 0 | 0 | 0 | 0 | 0 | 0 | 0 | 0 | 0 | 0 | 0 | 0 | 0 | 0 | 0 | 0 | 0 | 0 | 0 | 0 | 0 | 0 | 0 | 0 | 0 | 0 | 0 | 0 | 0 | 0 | 0.2 | 0 | 0 | 0 | 0 | 0 | 0 | 0 | 0 | 0 | 0 | 0 | 0 | 0 | 0 | 0 | 0 | 0 | 0 | 0 | 0 | 0 | 0 | 0 | 0 | 0 | 0 | 0 | 0 | 0 | 0 | 0 | 0 | 0 | 0 | 0 | 0 | 0 | 0 | 0 | 0 | 0 | 0 | 0 | 0 | 0 | 0 | 0 | 0 | 0 | 0 | 0 | 0 | 0 | 0 | 0 | 0 | 0 | 0 | 0 | 0 | 0 | 0 | 0 | 0 | 0 | 0 | 0 | 0 | 0 | 0 | 0 | 0 | 0 | 0 | NoCellCultured | 0 |  |  | 200 | 8 | 642 |  |  | 3 | 1 | 1912 | FALSE
Cuvellier., et al. 2020 | 10.1016/j.biomaterials.2020.120611 | liver | liver | FALSE | 0 | 0 | 0 | 0 | 0 | 10 | 0 | 0 | 0 | 0 | 0 | 0 | 0 | 0 | 0 | 0 | 0 | 0 | 0 | 0 | 0 | 0 | 0 | 0 | 0 | 0 | 0 | 0 | 0 | 0 | 0 | 0 | 0 | 0 | 0 | 0 | 0 | 0 | 0 | 0 | 0 | 0 | 0 | 0 | 0 | 0 | 0 | 0 | 0 | 0 | 0 | 0 | 0 | 0 | 0 | 0.2 | 0 | 0 | 0 | 0 | 0 | 0 | 0 | 0 | 0 | 0 | 0 | 0 | 0 | 0 | 0 | 0 | 0 | 0 | 0 | 0 | 0 | 0 | 0 | 0 | 0 | 0 | 0 | 0 | 0 | 0 | 0 | 0 | 0 | 0 | 0 | 0 | 0 | 0 | 0 | 0 | 0 | 0 | 0 | 0 | 0 | 0 | 0 | 0 | 0 | 0 | 0 | 0 | 0 | 0 | 0 | 0 | 0 | 0 | 0 | 0 | 0 | 0 | 0 | 0 | 0 | 0 | 0 | 0 | 0 | 0 | 0 | 0 | 0 | 0 | NoCellCultured | 0 |  |  | 200 | 8 | 642 |  |  | 3 | 1 | 1913 | FALSE
Cuvellier., et al. 2020 | 10.1016/j.biomaterials.2020.120611 | liver | liver | FALSE | 0 | 0 | 0 | 0 | 0 | 5 | 0 | 0 | 0 | 0 | 0 | 0 | 0 | 0 | 0 | 0 | 0 | 0 | 0 | 0 | 0 | 0 | 0 | 0 | 0 | 0 | 0 | 0 | 0 | 0 | 0 | 0 | 0 | 0 | 0 | 0 | 0 | 0 | 0 | 0 | 0 | 0 | 0 | 0 | 0 | 0 | 0 | 0 | 0 | 0 | 0 | 0 | 0 | 0 | 0 | 0.1 | 0 | 0 | 0 | 0 | 0 | 0 | 0 | 0 | 0 | 0 | 0 | 0 | 0 | 0 | 0 | 0 | 0 | 0 | 0 | 0 | 0 | 0 | 0 | 0 | 0 | 0 | 0 | 0 | 0 | 0 | 0 | 0 | 0 | 0 | 0 | 0 | 0 | 0 | 0 | 0 | 0 | 0 | 0 | 0 | 0 | 0 | 0 | 0 | 0 | 0 | 0 | 0 | 0 | 0 | 0 | 0 | 0 | 0 | 0 | 0 | 0 | 0 | 0 | 0 | 0 | 0 | 0 | 0 | 0 | 0 | 0 | 0 | 0 | 0 | Huh7 | 0.5 | 60 |  | 200 | 8 | 642 |  |  | 3 | 5 | 1914 | FALSE
Cuvellier., et al. 2020 | 10.1016/j.biomaterials.2020.120611 | liver | liver | FALSE | 0 | 0 | 0 | 0 | 0 | 5 | 0 | 0 | 0 | 0 | 0 | 0 | 0 | 0 | 0 | 0 | 0 | 0 | 0 | 0 | 0 | 0 | 0 | 0 | 0 | 0 | 0 | 0 | 0 | 0 | 0 | 0 | 0 | 0 | 0 | 0 | 0 | 0 | 0 | 0 | 0 | 0 | 0 | 0 | 0 | 0 | 0 | 0 | 0 | 0 | 0 | 0 | 0 | 0 | 0 | 0.1 | 0 | 0 | 0 | 0 | 0 | 0 | 0 | 0 | 0 | 0 | 0 | 0 | 0 | 0 | 0 | 0 | 0 | 0 | 0 | 0 | 0 | 0 | 0 | 0 | 0 | 0 | 0 | 0 | 0 | 0 | 0 | 0 | 0 | 0 | 0 | 0 | 0 | 0 | 0 | 0 | 0 | 0 | 0 | 0 | 0 | 0 | 0 | 0 | 0 | 0 | 0 | 0 | 0 | 0 | 0 | 0 | 0 | 0 | 0 | 0 | 0 | 0 | 0 | 0 | 0 | 0 | 0 | 0 | 0 | 0 | 0 | 0 | 0 | 0 | HepaRG | 2 | 60 |  | 200 | 8 | 642 |  |  | 3 | 5 | 1915 | FALSE
Cuvellier., et al. 2020 | 10.1016/j.biomaterials.2020.120611 | liver | liver | FALSE | 0 | 0 | 0 | 0 | 0 | 5 | 0 | 0 | 0 | 0 | 0 | 0 | 0 | 0 | 0 | 0 | 0 | 0 | 0 | 0 | 0 | 0 | 0 | 0 | 0 | 0 | 0 | 0 | 0 | 0 | 0 | 0 | 0 | 0 | 0 | 0 | 0 | 0 | 0 | 0 | 0 | 0 | 0 | 0 | 0 | 0 | 0 | 0 | 0 | 0 | 0 | 0 | 0 | 0 | 0 | 0.1 | 0 | 0 | 0 | 0 | 0 | 0 | 0 | 0 | 0 | 0 | 0 | 0 | 0 | 0 | 0 | 0 | 0 | 0 | 0 | 0 | 0 | 0 | 0 | 0 | 0 | 0 | 0 | 0 | 0 | 0 | 0 | 0 | 0 | 0 | 0 | 0 | 0 | 0 | 0 | 0 | 0 | 0 | 0 | 0 | 0 | 0 | 0 | 0 | 0 | 0 | 0 | 0 | 0 | 0 | 0 | 0 | 0 | 0 | 0 | 0 | 0 | 0 | 0 | 0 | 0 | 0 | 0 | 0 | 0 | 0 | 0 | 0 | 0 | 0 | LX-2 | 0.5 | 60 |  | 200 | 8 | 642 |  |  | 3 | 5 | 1916 | FALSE
Cuvellier., et al. 2020 | 10.1016/j.biomaterials.2020.120611 | liver | liver | FALSE | 0 | 0 | 0 | 0 | 0 | 0 | 0 | 0 | 0 | 0 | 0 | 0 | 0 | 0 | 0 | 0 | 0 | 0 | 0 | 0 | 0 | 0 | 0 | 0 | 0 | 0 | 0 | 0 | 0 | 0 | 0 | 0 | 0 | 0 | 0 | 0 | 0 | 0 | 0 | 0 | 0 | 0 | 0 | 0 | 0 | 0 | 0 | 0 | 0 | 0 | 0 | 0 | 0 | 0 | 0 | 0 | 0 | 0 | 0 | 0 | 0 | 0 | 0 | 0 | 0 | 0 | 0 | 0 | 0 | 0 | 0 | 0 | 0 | 0 | 0 | 0 | 0 | 0 | 0 | 0 | 0 | 0 | 0 | 0 | 0 | 0 | 0 | 0 | 0 | 0 | 0 | 0 | 0 | 0 | 0 | 0 | 0 | 0 | 0 | 0 | 0 | 0 | 0 | 0 | 0 | 0 | 0 | 0 | 0 | 0 | 0 | 0 | 0 | 0 | 0 | 0 | 0 | 0 | 0 | 0 | 0 | 0 | 0 | 0 | 0 | 0 | 0 | 0 | 0 | 0 | HepaRG / LX-2 | 1.5 | 60 |  | 200 | 8 | 642 |  |  | 3 | 5 | 1917 | FALSE
Cuvellier., et al. 2020 | 10.1016/j.biomaterials.2020.120611 | liver | liver | FALSE | 0 | 0 | 0 | 0 | 0 | 5 | 0 | 0 | 0 | 0 | 0 | 0 | 0 | 0 | 0 | 0 | 0 | 0 | 0 | 0 | 0 | 0 | 0 | 0 | 0 | 0 | 0 | 0 | 0 | 0 | 0 | 0 | 0 | 0 | 0 | 0 | 0 | 0 | 0 | 0 | 0 | 0 | 0 | 0 | 0 | 0 | 0 | 0 | 0 | 0 | 0 | 0 | 0 | 0 | 0 | 0.3 | 0 | 0 | 0 | 0 | 0 | 0 | 0 | 0 | 0 | 0 | 0 | 0 | 0 | 0 | 0 | 0 | 0 | 0 | 0 | 0 | 0 | 0 | 0 | 0 | 0 | 0 | 0 | 0 | 0 | 0 | 0 | 0 | 0 | 0 | 0 | 0 | 0 | 0 | 0 | 0 | 0 | 0 | 0 | 0 | 0 | 0 | 0 | 0 | 0 | 0 | 0 | 0 | 0 | 0 | 0 | 0 | 0 | 0 | 0 | 0 | 0 | 0 | 0 | 0 | 0 | 0 | 0 | 0 | 0 | 0 | 0 | 0 | 0 | 0 | NoCellCultured | 0 | 30 |  | 200 | 8 | 642 |  |  | 3 | 1 | 1918 | FALSE
Cuvellier., et al. 2020 | 10.1016/j.biomaterials.2020.120611 | liver | liver | FALSE | 0 | 0 | 0 | 0 | 0 | 5 | 0 | 0 | 0 | 0 | 0 | 0 | 0 | 0 | 0 | 0 | 0 | 0 | 0 | 0 | 0 | 0 | 0 | 0 | 0 | 0 | 0 | 0 | 0 | 0 | 0 | 0 | 0 | 0 | 0 | 0 | 0 | 0 | 0 | 0 | 0 | 0 | 0 | 0 | 0 | 0 | 0 | 0 | 0 | 0 | 0 | 0 | 0 | 0 | 0 | 0.3 | 0 | 0 | 0 | 0 | 0 | 0 | 0 | 0 | 0 | 0 | 0 | 0 | 0 | 0 | 0 | 0 | 0 | 0 | 0 | 0 | 0 | 0 | 0 | 0 | 0 | 0 | 0 | 0 | 0 | 0 | 0 | 0 | 0 | 0 | 0 | 0 | 0 | 0 | 0 | 0 | 0 | 0 | 0 | 0 | 0 | 0 | 0 | 0 | 0 | 0 | 0 | 0 | 0 | 0 | 0 | 0 | 0 | 0 | 0 | 0 | 0 | 0 | 0 | 0 | 0 | 0 | 0 | 0 | 0 | 0 | 0 | 0 | 0 | 0 | NoCellCultured | 0 | 60 |  | 200 | 8 | 642 |  |  | 3 | 1 | 1919 | FALSE
Cuvellier., et al. 2020 | 10.1016/j.biomaterials.2020.120611 | liver | liver | FALSE | 0 | 0 | 0 | 0 | 0 | 5 | 0 | 0 | 0 | 0 | 0 | 0 | 0 | 0 | 0 | 0 | 0 | 0 | 0 | 0 | 0 | 0 | 0 | 0 | 0 | 0 | 0 | 0 | 0 | 0 | 0 | 0 | 0 | 0 | 0 | 0 | 0 | 0 | 0 | 0 | 0 | 0 | 0 | 0 | 0 | 0 | 0 | 0 | 0 | 0 | 0 | 0 | 0 | 0 | 0 | 0.3 | 0 | 0 | 0 | 0 | 0 | 0 | 0 | 0 | 0 | 0 | 0 | 0 | 0 | 0 | 0 | 0 | 0 | 0 | 0 | 0 | 0 | 0 | 0 | 0 | 0 | 0 | 0 | 0 | 0 | 0 | 0 | 0 | 0 | 0 | 0 | 0 | 0 | 0 | 0 | 0 | 0 | 0 | 0 | 0 | 0 | 0 | 0 | 0 | 0 | 0 | 0 | 0 | 0 | 0 | 0 | 0 | 0 | 0 | 0 | 0 | 0 | 0 | 0 | 0 | 0 | 0 | 0 | 0 | 0 | 0 | 0 | 0 | 0 | 0 | NoCellCultured | 0 | 120 |  | 200 | 8 | 642 |  |  | 3 | 1 | 1920 | FALSE
Cuvellier., et al. 2020 | 10.1016/j.biomaterials.2020.120611 | liver | liver | FALSE | 0 | 0 | 0 | 0 | 0 | 5 | 0 | 0 | 0 | 0 | 0 | 0 | 0 | 0 | 0 | 0 | 0 | 0 | 0 | 0 | 0 | 0 | 0 | 0 | 0 | 0 | 0 | 0 | 0 | 0 | 0 | 0 | 0 | 0 | 0 | 0 | 0 | 0 | 0 | 0 | 0 | 0 | 0 | 0 | 0 | 0 | 0 | 0 | 0 | 0 | 0 | 0 | 0 | 0 | 0 | 0.1 | 0 | 0 | 0 | 0 | 0 | 0 | 0 | 0 | 0 | 0 | 0 | 0 | 0 | 0 | 0 | 0 | 0 | 0 | 0 | 0 | 0 | 0 | 0 | 0 | 0 | 0 | 0 | 0 | 0 | 0 | 0 | 0 | 0 | 0 | 0 | 0 | 0 | 0 | 0 | 0 | 0 | 0 | 0 | 0 | 0 | 0 | 0 | 0 | 0 | 0 | 0 | 0 | 0 | 0 | 0 | 0 | 0 | 0 | 0 | 0 | 0 | 0 | 0 | 0 | 0 | 0 | 0 | 0 | 0 | 0 | 0 | 0 | 0 | 0 | NoCellCultured | 0 | 30 |  | 200 | 8 | 642 |  |  | 1 | 1 | 1921 | FALSE
Cuvellier., et al. 2020 | 10.1016/j.biomaterials.2020.120611 | liver | liver | FALSE | 0 | 0 | 0 | 0 | 0 | 5 | 0 | 0 | 0 | 0 | 0 | 0 | 0 | 0 | 0 | 0 | 0 | 0 | 0 | 0 | 0 | 0 | 0 | 0 | 0 | 0 | 0 | 0 | 0 | 0 | 0 | 0 | 0 | 0 | 0 | 0 | 0 | 0 | 0 | 0 | 0 | 0 | 0 | 0 | 0 | 0 | 0 | 0 | 0 | 0 | 0 | 0 | 0 | 0 | 0 | 0.1 | 0 | 0 | 0 | 0 | 0 | 0 | 0 | 0 | 0 | 0 | 0 | 0 | 0 | 0 | 0 | 0 | 0 | 0 | 0 | 0 | 0 | 0 | 0 | 0 | 0 | 0 | 0 | 0 | 0 | 0 | 0 | 0 | 0 | 0 | 0 | 0 | 0 | 0 | 0 | 0 | 0 | 0 | 0 | 0 | 0 | 0 | 0 | 0 | 0 | 0 | 0 | 0 | 0 | 0 | 0 | 0 | 0 | 0 | 0 | 0 | 0 | 0 | 0 | 0 | 0 | 0 | 0 | 0 | 0 | 0 | 0 | 0 | 0 | 0 | NoCellCultured | 0 | 60 |  | 200 | 8 | 642 |  |  | 3 | 1 | 1922 | FALSE
Cuvellier., et al. 2020 | 10.1016/j.biomaterials.2020.120611 | liver | liver | FALSE | 0 | 0 | 0 | 0 | 0 | 5 | 0 | 0 | 0 | 0 | 0 | 0 | 0 | 0 | 0 | 0 | 0 | 0 | 0 | 0 | 0 | 0 | 0 | 0 | 0 | 0 | 0 | 0 | 0 | 0 | 0 | 0 | 0 | 0 | 0 | 0 | 0 | 0 | 0 | 0 | 0 | 0 | 0 | 0 | 0 | 0 | 0 | 0 | 0 | 0 | 0 | 0 | 0 | 0 | 0 | 0.1 | 0 | 0 | 0 | 0 | 0 | 0 | 0 | 0 | 0 | 0 | 0 | 0 | 0 | 0 | 0 | 0 | 0 | 0 | 0 | 0 | 0 | 0 | 0 | 0 | 0 | 0 | 0 | 0 | 0 | 0 | 0 | 0 | 0 | 0 | 0 | 0 | 0 | 0 | 0 | 0 | 0 | 0 | 0 | 0 | 0 | 0 | 0 | 0 | 0 | 0 | 0 | 0 | 0 | 0 | 0 | 0 | 0 | 0 | 0 | 0 | 0 | 0 | 0 | 0 | 0 | 0 | 0 | 0 | 0 | 0 | 0 | 0 | 0 | 0 | NoCellCultured | 0 | 120 |  | 200 | 8 | 642 |  |  | 3 | 1 | 1923 | FALSE
Cuvellier., et al. 2020 | 10.1016/j.biomaterials.2020.120611 | liver | liver | FALSE | 0 | 0 | 0 | 0 | 0 | 5 | 0 | 0 | 0 | 0 | 0 | 0 | 0 | 0 | 0 | 0 | 0 | 0 | 0 | 0 | 0 | 0 | 0 | 0 | 0 | 0 | 0 | 0 | 0 | 0 | 0 | 0 | 0 | 0 | 0 | 0 | 0 | 0 | 0 | 0 | 0 | 0 | 0 | 0 | 0 | 0 | 0 | 0 | 0 | 0 | 0 | 0 | 0 | 0 | 0 | 0.05 | 0 | 0 | 0 | 0 | 0 | 0 | 0 | 0 | 0 | 0 | 0 | 0 | 0 | 0 | 0 | 0 | 0 | 0 | 0 | 0 | 0 | 0 | 0 | 0 | 0 | 0 | 0 | 0 | 0 | 0 | 0 | 0 | 0 | 0 | 0 | 0 | 0 | 0 | 0 | 0 | 0 | 0 | 0 | 0 | 0 | 0 | 0 | 0 | 0 | 0 | 0 | 0 | 0 | 0 | 0 | 0 | 0 | 0 | 0 | 0 | 0 | 0 | 0 | 0 | 0 | 0 | 0 | 0 | 0 | 0 | 0 | 0 | 0 | 0 | NoCellCultured | 0 | 30 |  | 200 | 8 | 642 |  |  | 1 | 1 | 1924 | FALSE
Cuvellier., et al. 2020 | 10.1016/j.biomaterials.2020.120611 | liver | liver | FALSE | 0 | 0 | 0 | 0 | 0 | 5 | 0 | 0 | 0 | 0 | 0 | 0 | 0 | 0 | 0 | 0 | 0 | 0 | 0 | 0 | 0 | 0 | 0 | 0 | 0 | 0 | 0 | 0 | 0 | 0 | 0 | 0 | 0 | 0 | 0 | 0 | 0 | 0 | 0 | 0 | 0 | 0 | 0 | 0 | 0 | 0 | 0 | 0 | 0 | 0 | 0 | 0 | 0 | 0 | 0 | 0.05 | 0 | 0 | 0 | 0 | 0 | 0 | 0 | 0 | 0 | 0 | 0 | 0 | 0 | 0 | 0 | 0 | 0 | 0 | 0 | 0 | 0 | 0 | 0 | 0 | 0 | 0 | 0 | 0 | 0 | 0 | 0 | 0 | 0 | 0 | 0 | 0 | 0 | 0 | 0 | 0 | 0 | 0 | 0 | 0 | 0 | 0 | 0 | 0 | 0 | 0 | 0 | 0 | 0 | 0 | 0 | 0 | 0 | 0 | 0 | 0 | 0 | 0 | 0 | 0 | 0 | 0 | 0 | 0 | 0 | 0 | 0 | 0 | 0 | 0 | NoCellCultured | 0 | 60 |  | 200 | 8 | 642 |  |  | 1 | 1 | 1925 | FALSE
Cuvellier., et al. 2020 | 10.1016/j.biomaterials.2020.120611 | liver | liver | FALSE | 0 | 0 | 0 | 0 | 0 | 5 | 0 | 0 | 0 | 0 | 0 | 0 | 0 | 0 | 0 | 0 | 0 | 0 | 0 | 0 | 0 | 0 | 0 | 0 | 0 | 0 | 0 | 0 | 0 | 0 | 0 | 0 | 0 | 0 | 0 | 0 | 0 | 0 | 0 | 0 | 0 | 0 | 0 | 0 | 0 | 0 | 0 | 0 | 0 | 0 | 0 | 0 | 0 | 0 | 0 | 0.05 | 0 | 0 | 0 | 0 | 0 | 0 | 0 | 0 | 0 | 0 | 0 | 0 | 0 | 0 | 0 | 0 | 0 | 0 | 0 | 0 | 0 | 0 | 0 | 0 | 0 | 0 | 0 | 0 | 0 | 0 | 0 | 0 | 0 | 0 | 0 | 0 | 0 | 0 | 0 | 0 | 0 | 0 | 0 | 0 | 0 | 0 | 0 | 0 | 0 | 0 | 0 | 0 | 0 | 0 | 0 | 0 | 0 | 0 | 0 | 0 | 0 | 0 | 0 | 0 | 0 | 0 | 0 | 0 | 0 | 0 | 0 | 0 | 0 | 0 | NoCellCultured | 0 | 120 |  | 200 | 8 | 642 |  |  | 1 | 1 | 1926 | FALSE
Cuvellier., et al. 2020 | 10.1016/j.biomaterials.2020.120611 | liver | liver | FALSE | 0 | 0 | 0 | 0 | 0 | 0 | 0 | 0 | 0 | 0 | 0 | 0 | 0 | 0 | 0.3 | 0 | 0 | 0 | 0 | 0 | 0 | 0 | 0 | 0 | 0 | 0 | 0 | 0 | 0 | 0 | 0 | 0 | 0 | 0 | 0 | 0 | 0 | 0 | 0 | 0 | 0 | 0 | 0 | 0 | 0 | 0 | 0 | 0 | 0 | 0 | 0 | 0 | 0 | 0 | 0 | 0 | 0 | 0 | 0 | 0 | 0 | 0 | 0 | 0 | 0 | 0 | 0 | 0 | 0 | 0 | 0 | 0 | 0 | 0 | 0 | 0 | 0 | 0 | 0 | 0 | 0 | 0 | 0 | 0 | 0 | 0 | 0 | 0 | 0 | 0 | 0 | 0 | 0 | 0 | 0 | 0 | 0 | 0 | 0 | 0 | 0 | 0 | 0 | 0 | 0 | 0 | 0 | 0 | 0 | 0 | 0 | 0 | 0 | 0 | 0 | 0 | 0 | 0 | 0 | 0 | 0 | 0 | 0 | 0 | 0 | 0 | 0 | 0 | 0 | 0 | Huh7/HepaRG | 1.5 | [7 empty] | 1 | 1 | 1927 | FALSE
Cuvellier., et al. 2020 | 10.1016/j.biomaterials.2020.120611 | liver | liver | FALSE | 0 | 0 | 0 | 0 | 0 | 0 | 0 | 0 | 0 | 0 | 0 | 0 | 0 | 0 | 0.15 | 0 | 0 | 0 | 0 | 0 | 0 | 0 | 0 | 0 | 0 | 0 | 0 | 0 | 0 | 0 | 0 | 0 | 0 | 0 | 0 | 0 | 0 | 0 | 0 | 0 | 0 | 0 | 0 | 0 | 0 | 0 | 0 | 0 | 0 | 0 | 0 | 0 | 0 | 0 | 0 | 0 | 0 | 0 | 0 | 0 | 0 | 0 | 0 | 0 | 0 | 0 | 0 | 0 | 0 | 0 | 0 | 0 | 0 | 0 | 0 | 0 | 0 | 0 | 0 | 0 | 0 | 0 | 0 | 0 | 0 | 0 | 0 | 0 | 0 | 0 | 0 | 0 | 0 | 0 | 0 | 0 | 0 | 0 | 0 | 0 | 0 | 0 | 0 | 0 | 0 | 0 | 0 | 0 | 0 | 0 | 0 | 0 | 0 | 0 | 0 | 0 | 0 | 0 | 0 | 0 | 0.3 | 0 | 0 | 0 | 0 | 0 | 0 | 0 | 0 | 0 | NoCellCultured | 0 | [7 empty] | 1 | 1 | 1928 | FALSE
Cuvellier., et al. 2020 | 10.1016/j.biomaterials.2020.120611 | liver | liver | FALSE | 0 | 0 | 0 | 0 | 0 | 0 | 0 | 0 | 0 | 0 | 0 | 0 | 0 | 0 | 0.15 | 0 | 0 | 0 | 0 | 0 | 0 | 0 | 0 | 0 | 0 | 0 | 0 | 0 | 0 | 0 | 0 | 0 | 0 | 0 | 0 | 0 | 0 | 0 | 0 | 0 | 0 | 0 | 0 | 0 | 0 | 0 | 0 | 0 | 0 | 0 | 0 | 0 | 0 | 0 | 0 | 0 | 0 | 0 | 0 | 0 | 0 | 0 | 0 | 0 | 0 | 0 | 0 | 0 | 0 | 0 | 0 | 0 | 0 | 0 | 0 | 0 | 0 | 0 | 0 | 0.5 | 0 | 0 | 0 | 0 | 0 | 0 | 0 | 0 | 0 | 0 | 0 | 0 | 0 | 0 | 0 | 0 | 0 | 0 | 0 | 0 | 0 | 0 | 0 | 0 | 0 | 0 | 0 | 0 | 0 | 0 | 0 | 0 | 0 | 0 | 0 | 0 | 0 | 0 | 0 | 0 | 0 | 0 | 0 | 0 | 0 | 0 | 0 | 0 | 0 | 0 | NoCellCultured | 0 | [7 empty] | 1 | 1 | 1929 | FALSE
Cuvellier., et al. 2020 | 10.1016/j.biomaterials.2020.120611 | liver | liver | FALSE | 0 | 0 | 0 | 0 | 0 | 0 | 0 | 0 | 0 | 0 | 0 | 0 | 0 | 0 | 0 | 0 | 0 | 0 | 0 | 0 | 0 | 0 | 0 | 0 | 0 | 0 | 0 | 0 | 0 | 0 | 0 | 0 | 0 | 0 | 0 | 0 | 0 | 0 | 0 | 0 | 0 | 0 | 0 | 0 | 0 | 0 | 0 | 0 | 0 | 0 | 0 | 0 | 0 | 0 | 0 | 0 | 0 | 0 | 0 | 0 | 0 | 0 | 0 | 0 | 0 | 0 | 0 | 0 | 0.2 | 0 | 0 | 0 | 0 | 0 | 0 | 0 | 0 | 0 | 0 | 0 | 0 | 0 | 0 | 0 | 0 | 0 | 0 | 0 | 0 | 0 | 0 | 0 | 0 | 0 | 0 | 0 | 0 | 0 | 0 | 0 | 0 | 0 | 0 | 0 | 0 | 0 | 0 | 0 | 0 | 0 | 0 | 0 | 0 | 0 | 0 | 0 | 0 | 0 | 0 | 0 | 0 | 0 | 0 | 0 | 0 | 0 | 0 | 0 | 0 | 0 | Huh7 | 0.5 | [7 empty] | 1 | 1 | 1930 | FALSE
Cuvellier., et al. 2020 | 10.1016/j.biomaterials.2020.120611 | liver | liver | FALSE | 0 | 0 | 0 | 0 | 0 | 0 | 0 | 0 | 0 | 0 | 0.1 | 0 | 0 | 0 | 0 | 0 | 0 | 0 | 0 | 0 | 0 | 0 | 0 | 0 | 0 | 0 | 0 | 0 | 0 | 0 | 0 | 0 | 0 | 0 | 0 | 0 | 0 | 0 | 0 | 0 | 0 | 0 | 0 | 0 | 0 | 0 | 0 | 0 | 0 | 0 | 0 | 0 | 0 | 0 | 0 | 0 | 0 | 0 | 0 | 0 | 0 | 0 | 0 | 0 | 0 | 0 | 0 | 0 | 0.2 | 0 | 0 | 0 | 0 | 0 | 0 | 0 | 0 | 0 | 0 | 0 | 0 | 0 | 0 | 0 | 0 | 0 | 0 | 0 | 0 | 0 | 0 | 0 | 0 | 0 | 0 | 0 | 0 | 0 | 0 | 0 | 0 | 0 | 0 | 0 | 0 | 0 | 0 | 0 | 0 | 0 | 0 | 0 | 0 | 0 | 0 | 0 | 0 | 0 | 0 | 0 | 0 | 0 | 0 | 0 | 0 | 0 | 0 | 0 | 0 | 0 | NoCellCultured | 0 | [7 empty] | 1 | 1 | 1931 | FALSE
Cuvellier., et al. 2020 | 10.1016/j.biomaterials.2020.120611 | liver | liver | FALSE | 0 | 0 | 0 | 0 | 0 | 7.5 | 0 | 0 | 0 | 0 | 0 | 0 | 0 | 0 | 0 | 0 | 0 | 0 | 0 | 0 | 0 | 0 | 0 | 0 | 0 | 0 | 0 | 0 | 0 | 0 | 0 | 0 | 0 | 0 | 0 | 0 | 0 | 0 | 0 | 0 | 0 | 0 | 0 | 0 | 0 | 0 | 0 | 0 | 0 | 0 | 0 | 0 | 0 | 0 | 0 | 0 | 0 | 0 | 0 | 0 | 0 | 0 | 0 | 0 | 0 | 0 | 0 | 0 | 0 | 0 | 0 | 0 | 0 | 0 | 0 | 0 | 0 | 0 | 0 | 0 | 0 | 0 | 0 | 0 | 0 | 0 | 0 | 0 | 0 | 0 | 0 | 0 | 0 | 0 | 0 | 0 | 0 | 0 | 0 | 0 | 0 | 0 | 0 | 0 | 0 | 0 | 0 | 0 | 0 | 0 | 0 | 0 | 0 | 0 | 0 | 0 | 0 | 0 | 0 | 0 | 0 | 0 | 0 | 0 | 0 | 0 | 0 | 0 | 0 | 0 | Huh7/HepaRG | 1.5 | [7 empty] | 3 | 3 | 1932 | FALSE
Cuvellier., et al. 2020 | 10.1016/j.biomaterials.2020.120611 | liver | liver | FALSE | 0 | 0 | 0 | 0 | 0 | 2.5 | 0 | 0 | 0 | 0 | 0 | 0 | 0 | 0 | 0 | 0 | 0 | 0 | 0 | 0 | 0 | 0 | 0 | 0 | 0 | 0 | 0 | 0 | 0 | 0 | 0 | 0 | 0 | 0 | 0 | 0 | 0 | 0 | 0 | 0 | 0 | 0 | 0 | 0 | 0 | 0 | 0 | 0 | 0 | 0 | 0 | 0 | 0 | 0 | 0 | 0 | 0 | 0 | 0 | 0 | 0 | 0 | 0 | 0 | 0 | 0 | 0 | 0 | 0 | 0 | 0 | 0 | 0 | 0 | 0 | 0 | 0 | 0 | 0 | 0 | 0 | 0 | 0 | 0 | 0 | 0 | 0 | 0 | 0 | 0 | 0 | 0 | 0 | 0 | 0 | 0 | 0 | 0 | 0 | 0 | 0 | 0 | 0 | 0 | 0 | 0 | 0 | 0 | 0 | 0 | 0 | 0 | 0 | 0 | 0 | 0 | 0 | 0 | 0 | 0 | 0 | 0 | 0 | 0 | 0 | 0 | 0 | 0 | 0 | 0 | NoCellCultured | 0 | [7 empty] | 1 | 1 | 1933 | FALSE
Cuvellier., et al. 2020 | 10.1016/j.biomaterials.2020.120611 | liver | liver | FALSE | 0 | 0 | 0 | 0 | 0 | 4 | 0 | 0 | 0 | 0 | 0 | 0 | 0 | 0 | 0 | 0 | 0 | 0 | 0 | 0 | 0 | 0 | 0 | 0 | 0 | 0 | 0 | 0 | 0 | 0 | 0 | 0 | 0 | 0 | 0 | 0 | 0 | 0 | 0 | 0 | 0 | 0 | 0 | 0 | 0 | 0 | 0 | 0 | 0 | 0 | 0 | 0 | 0 | 0 | 0 | 0 | 0 | 0 | 0 | 0 | 0 | 0 | 0 | 0 | 0 | 0 | 0 | 0 | 0 | 0 | 0 | 0 | 0 | 0 | 0 | 0 | 0 | 0 | 0 | 0 | 0 | 0 | 0 | 0 | 0 | 0 | 0 | 0 | 0 | 0 | 0 | 0 | 0 | 0 | 0 | 0 | 0 | 0 | 0 | 0 | 0 | 0 | 0 | 0 | 0 | 0 | 0 | 0 | 0 | 0 | 0 | 0 | 0 | 0 | 0 | 0 | 0 | 0 | 0 | 0 | 0 | 0 | 0 | 0 | 0 | 0 | 0 | 0 | 0 | 0 | Huh7 | 0.5 | [7 empty] | 3 | 3 | 1934 | FALSE
Cuvellier., et al. 2020 | 10.1016/j.biomaterials.2020.120611 | liver | liver | FALSE | 0 | 0 | 0 | 0 | 0 | 5 | 0 | 0 | 0 | 0.5 | 0 | 0 | 0 | 0 | 0 | 0 | 0 | 0 | 0 | 0 | 0 | 0 | 0 | 0 | 0 | 0 | 0 | 0 | 0 | 0 | 0 | 0 | 0 | 0 | 0 | 0 | 0 | 0 | 0 | 0 | 0 | 0 | 0 | 0 | 0 | 0 | 0 | 0 | 0 | 0 | 0 | 0 | 0 | 0 | 0 | 0 | 0 | 0 | 0 | 0 | 0 | 0 | 0 | 0 | 0 | 0 | 0 | 0 | 0 | 0 | 0 | 0 | 0 | 0 | 0 | 0 | 0 | 0 | 0 | 0 | 0 | 0 | 0 | 0 | 0 | 0 | 0 | 0 | 0 | 0 | 0 | 0 | 0 | 0 | 0 | 0 | 0 | 0 | 0 | 0 | 0 | 0 | 0 | 0 | 0 | 0 | 0 | 0 | 0 | 0 | 0 | 0 | 0 | 0 | 0 | 0 | 0 | 0 | 0 | 0 | 0 | 0 | 0 | 0 | 0 | 0 | 0 | 0 | 0 | 0 | Huh7 | 0.5 | [7 empty] | 3 | 3 | 1935 | FALSE
Yang., et al. 2019 | 10.1136/gutjnl-2019-319960 | liver | liver | FALSE | 1 | 0 | 0 | 0 | 3 | 0 | 0 | 0 | 0 | 0 | 0 | 0 | 0 | 0 | 0 | 0 | 0 | 0 | 0 | 0 | 0 | 0 | 0 | 0 | 0 | 0 | 0 | 0 | 0 | 0 | 0 | 0 | 0 | 0 | 0 | 0 | 0 | 0 | 0 | 0 | 0 | 0 | 0 | 0 | 0 | 0 | 0 | 0 | 0 | 0 | 0 | 0 | 0 | 0 | 0 | 0 | 0 | 0 | 0 | 0 | 0 | 0 | 0 | 0 | 0 | 0 | 0 | 0 | 0 | 0 | 0 | 0 | 0 | 0 | 0 | 0 | 0 | 0 | 0 | 0 | 0 | 0 | 0 | 0 | 0 | 0 | 0 | 0 | 0 | 0 | 0 | 0 | 0 | 0 | 0 | 0 | 0 | 0 | 0 | 0 | 0 | 0 | 0 | 0 | 0 | 0 | 0 | 0 | 0 | 0 | 0 | 0 | 0 | 0 | 0 | 0 | 0 | 0 | 0 | 0 | 0 | 0 | 0 | 0 | 0 | 0 | 0 | 0 | 0 | 0 | HepaRG | 1 | 180 |  |  | 2.5 | 640 |  |  | 3 | 5 | 1936 | FALSE
Yang., et al. 2019 | 10.1136/gutjnl-2019-319960 | liver | liver | FALSE | 2 | 0 | 0 | 0 | 3 | 0 | 0 | 0 | 0 | 0 | 0 | 0 | 0 | 0 | 0 | 0 | 0 | 0 | 0 | 0 | 0 | 0 | 0 | 0 | 0 | 0 | 0 | 0 | 0 | 0 | 0 | 0 | 0 | 0 | 0 | 0 | 0 | 0 | 0 | 0 | 0 | 0 | 0 | 0 | 0 | 0 | 0 | 0 | 0 | 0 | 0 | 0 | 0 | 0 | 0 | 0 | 0 | 0 | 0 | 0 | 0 | 0 | 0 | 0 | 0 | 0 | 0 | 0 | 0 | 0 | 0 | 0 | 0 | 0 | 0 | 0 | 0 | 0 | 0 | 0 | 0 | 0 | 0 | 0 | 0 | 0 | 0 | 0 | 0 | 0 | 0 | 0 | 0 | 0 | 0 | 0 | 0 | 0 | 0 | 0 | 0 | 0 | 0 | 0 | 0 | 0 | 0 | 0 | 0 | 0 | 0 | 0 | 0 | 0 | 0 | 0 | 0 | 0 | 0 | 0 | 0 | 0 | 0 | 0 | 0 | 0 | 0 | 0 | 0 | 0 | HepaRG | 1 | 180 |  |  | 2.5 | 640 |  |  | 3 | 5 | 1937 | FALSE
Yang., et al. 2019 | 10.1136/gutjnl-2019-319960 | liver | liver | FALSE | 1 | 0 | 0 | 0 | 5 | 0 | 0 | 0 | 0 | 0 | 0 | 0 | 0 | 0 | 0 | 0 | 0 | 0 | 0 | 0 | 0 | 0 | 0 | 0 | 0 | 0 | 0 | 0 | 0 | 0 | 0 | 0 | 0 | 0 | 0 | 0 | 0 | 0 | 0 | 0 | 0 | 0 | 0 | 0 | 0 | 0 | 0 | 0 | 0 | 0 | 0 | 0 | 0 | 0 | 0 | 0 | 0 | 0 | 0 | 0 | 0 | 0 | 0 | 0 | 0 | 0 | 0 | 0 | 0 | 0 | 0 | 0 | 0 | 0 | 0 | 0 | 0 | 0 | 0 | 0 | 0 | 0 | 0 | 0 | 0 | 0 | 0 | 0 | 0 | 0 | 0 | 0 | 0 | 0 | 0 | 0 | 0 | 0 | 0 | 0 | 0 | 0 | 0 | 0 | 0 | 0 | 0 | 0 | 0 | 0 | 0 | 0 | 0 | 0 | 0 | 0 | 0 | 0 | 0 | 0 | 0 | 0 | 0 | 0 | 0 | 0 | 0 | 0 | 0 | 0 | HepaRG | 1 | 180 |  |  | 2.5 | 640 |  |  | 3 | 5 | 1938 | FALSE
Yang., et al. 2019 | 10.1136/gutjnl-2019-319960 | liver | liver | FALSE | 2 | 0 | 0 | 0 | 5 | 0 | 0 | 0 | 0 | 0 | 0 | 0 | 0 | 0 | 0 | 0 | 0 | 0 | 0 | 0 | 0 | 0 | 0 | 0 | 0 | 0 | 0 | 0 | 0 | 0 | 0 | 0 | 0 | 0 | 0 | 0 | 0 | 0 | 0 | 0 | 0 | 0 | 0 | 0 | 0 | 0 | 0 | 0 | 0 | 0 | 0 | 0 | 0 | 0 | 0 | 0 | 0 | 0 | 0 | 0 | 0 | 0 | 0 | 0 | 0 | 0 | 0 | 0 | 0 | 0 | 0 | 0 | 0 | 0 | 0 | 0 | 0 | 0 | 0 | 0 | 0 | 0 | 0 | 0 | 0 | 0 | 0 | 0 | 0 | 0 | 0 | 0 | 0 | 0 | 0 | 0 | 0 | 0 | 0 | 0 | 0 | 0 | 0 | 0 | 0 | 0 | 0 | 0 | 0 | 0 | 0 | 0 | 0 | 0 | 0 | 0 | 0 | 0 | 0 | 0 | 0 | 0 | 0 | 0 | 0 | 0 | 0 | 0 | 0 | 0 | HepaRG | 1 | 180 |  |  | 2.5 | 640 |  |  | 3 | 5 | 1939 | FALSE
Yang., et al. 2019 | 10.1136/gutjnl-2019-319960 | liver | liver | FALSE | 1 | 0 | 0 | 0 | 7 | 0 | 0 | 0 | 0 | 0 | 0 | 0 | 0 | 0 | 0 | 0 | 0 | 0 | 0 | 0 | 0 | 0 | 0 | 0 | 0 | 0 | 0 | 0 | 0 | 0 | 0 | 0 | 0 | 0 | 0 | 0 | 0 | 0 | 0 | 0 | 0 | 0 | 0 | 0 | 0 | 0 | 0 | 0 | 0 | 0 | 0 | 0 | 0 | 0 | 0 | 0 | 0 | 0 | 0 | 0 | 0 | 0 | 0 | 0 | 0 | 0 | 0 | 0 | 0 | 0 | 0 | 0 | 0 | 0 | 0 | 0 | 0 | 0 | 0 | 0 | 0 | 0 | 0 | 0 | 0 | 0 | 0 | 0 | 0 | 0 | 0 | 0 | 0 | 0 | 0 | 0 | 0 | 0 | 0 | 0 | 0 | 0 | 0 | 0 | 0 | 0 | 0 | 0 | 0 | 0 | 0 | 0 | 0 | 0 | 0 | 0 | 0 | 0 | 0 | 0 | 0 | 0 | 0 | 0 | 0 | 0 | 0 | 0 | 0 | 0 | HepaRG | 1 | 180 |  |  | 2.5 | 640 |  |  | 3 | 2 | 1940 | FALSE
Yang., et al. 2019 | 10.1136/gutjnl-2019-319960 | liver | liver | FALSE | 2 | 0 | 0 | 0 | 7 | 0 | 0 | 0 | 0 | 0 | 0 | 0 | 0 | 0 | 0 | 0 | 0 | 0 | 0 | 0 | 0 | 0 | 0 | 0 | 0 | 0 | 0 | 0 | 0 | 0 | 0 | 0 | 0 | 0 | 0 | 0 | 0 | 0 | 0 | 0 | 0 | 0 | 0 | 0 | 0 | 0 | 0 | 0 | 0 | 0 | 0 | 0 | 0 | 0 | 0 | 0 | 0 | 0 | 0 | 0 | 0 | 0 | 0 | 0 | 0 | 0 | 0 | 0 | 0 | 0 | 0 | 0 | 0 | 0 | 0 | 0 | 0 | 0 | 0 | 0 | 0 | 0 | 0 | 0 | 0 | 0 | 0 | 0 | 0 | 0 | 0 | 0 | 0 | 0 | 0 | 0 | 0 | 0 | 0 | 0 | 0 | 0 | 0 | 0 | 0 | 0 | 0 | 0 | 0 | 0 | 0 | 0 | 0 | 0 | 0 | 0 | 0 | 0 | 0 | 0 | 0 | 0 | 0 | 0 | 0 | 0 | 0 | 0 | 0 | 0 | HepaRG | 1 | 180 |  |  | 2.5 | 640 |  |  | 3 | 2 | 1941 | FALSE
Yang., et al. 2019 | 10.1136/gutjnl-2019-319960 | liver | liver | FALSE | 1 | 0 | 0 | 0 | 10 | 0 | 0 | 0 | 0 | 0 | 0 | 0 | 0 | 0 | 0 | 0 | 0 | 0 | 0 | 0 | 0 | 0 | 0 | 0 | 0 | 0 | 0 | 0 | 0 | 0 | 0 | 0 | 0 | 0 | 0 | 0 | 0 | 0 | 0 | 0 | 0 | 0 | 0 | 0 | 0 | 0 | 0 | 0 | 0 | 0 | 0 | 0 | 0 | 0 | 0 | 0 | 0 | 0 | 0 | 0 | 0 | 0 | 0 | 0 | 0 | 0 | 0 | 0 | 0 | 0 | 0 | 0 | 0 | 0 | 0 | 0 | 0 | 0 | 0 | 0 | 0 | 0 | 0 | 0 | 0 | 0 | 0 | 0 | 0 | 0 | 0 | 0 | 0 | 0 | 0 | 0 | 0 | 0 | 0 | 0 | 0 | 0 | 0 | 0 | 0 | 0 | 0 | 0 | 0 | 0 | 0 | 0 | 0 | 0 | 0 | 0 | 0 | 0 | 0 | 0 | 0 | 0 | 0 | 0 | 0 | 0 | 0 | 0 | 0 | 0 | HepaRG | 1 | 180 |  |  | 2.5 | 640 |  |  | 3 | 1 | 1942 | FALSE
Yang., et al. 2019 | 10.1136/gutjnl-2019-319960 | liver | liver | FALSE | 2 | 0 | 0 | 0 | 10 | 0 | 0 | 0 | 0 | 0 | 0 | 0 | 0 | 0 | 0 | 0 | 0 | 0 | 0 | 0 | 0 | 0 | 0 | 0 | 0 | 0 | 0 | 0 | 0 | 0 | 0 | 0 | 0 | 0 | 0 | 0 | 0 | 0 | 0 | 0 | 0 | 0 | 0 | 0 | 0 | 0 | 0 | 0 | 0 | 0 | 0 | 0 | 0 | 0 | 0 | 0 | 0 | 0 | 0 | 0 | 0 | 0 | 0 | 0 | 0 | 0 | 0 | 0 | 0 | 0 | 0 | 0 | 0 | 0 | 0 | 0 | 0 | 0 | 0 | 0 | 0 | 0 | 0 | 0 | 0 | 0 | 0 | 0 | 0 | 0 | 0 | 0 | 0 | 0 | 0 | 0 | 0 | 0 | 0 | 0 | 0 | 0 | 0 | 0 | 0 | 0 | 0 | 0 | 0 | 0 | 0 | 0 | 0 | 0 | 0 | 0 | 0 | 0 | 0 | 0 | 0 | 0 | 0 | 0 | 0 | 0 | 0 | 0 | 0 | 0 | HepaRG | 1 | 180 |  |  | 2.5 | 640 |  |  | 3 | 1 | 1943 | FALSE
Yang., et al. 2019 | 10.1136/gutjnl-2019-319960 | liver | liver | FALSE | 1 | 0 | 0 | 0 | 5 | 0 | 0 | 0 | 0 | 0 | 0 | 0 | 0 | 0 | 0 | 0 | 0 | 0 | 0 | 0 | 0 | 0 | 0 | 0 | 0 | 0 | 0 | 0 | 0 | 0 | 0 | 0 | 0 | 0 | 0 | 0 | 0 | 0 | 0 | 0 | 0 | 0 | 0 | 0 | 0 | 0 | 0 | 0 | 0 | 0 | 0 | 0 | 0 | 0 | 0 | 0 | 0 | 0 | 0 | 0 | 0 | 0 | 0 | 0 | 0 | 0 | 0 | 0 | 0 | 0 | 0 | 0 | 0 | 0 | 0 | 0 | 0 | 0 | 0 | 0 | 0 | 0 | 0 | 0 | 0 | 0 | 0 | 0 | 0 | 0 | 0 | 0 | 0 | 0 | 0 | 0 | 0 | 0 | 0 | 0 | 0 | 0 | 0 | 0 | 0 | 0 | 0 | 0 | 0 | 0 | 0 | 0 | 0 | 0 | 0 | 0 | 0 | 0 | 0 | 0 | 0 | 0 | 0 | 0 | 0 | 0 | 0 | 0 | 0 | 0 | HepaRG | 1 | 180 |  |  | 2.5 | 640 | 15 |  | 3 | 5 | 1944 | FALSE
Yang., et al. 2019 | 10.1136/gutjnl-2019-319960 | liver | liver | FALSE | 1 | 0 | 0 | 0 | 5 | 0 | 0 | 0 | 0 | 0 | 0 | 0 | 0 | 0 | 0 | 0 | 0 | 0 | 0 | 0 | 0 | 0 | 0 | 0 | 0 | 0 | 0 | 0 | 0 | 0 | 0 | 0 | 0 | 0 | 0 | 0 | 0 | 0 | 0 | 0 | 0 | 0 | 0 | 0 | 0 | 0 | 0 | 0 | 0 | 0 | 0 | 0 | 0 | 0 | 0 | 0 | 0 | 0 | 0 | 0 | 0 | 0 | 0 | 0 | 0 | 0 | 0 | 0 | 0 | 0 | 0 | 0 | 0 | 0 | 0 | 0 | 0 | 0 | 0 | 0 | 0 | 0 | 0 | 0 | 0 | 0 | 0 | 0 | 0 | 0 | 0 | 0 | 0 | 0 | 0 | 0 | 0 | 0 | 0 | 0 | 0 | 0 | 0 | 0 | 0 | 0 | 0 | 0 | 0 | 0 | 0 | 0 | 0 | 0 | 0 | 0 | 0 | 0 | 0 | 0 | 0 | 0 | 0 | 0 | 0 | 0 | 0 | 0 | 0 | 0 | HepaRG | 1 | 180 |  |  | 2.5 | 640 | 20 |  | 3 | 5 | 1945 | FALSE
Yang., et al. 2019 | 10.1136/gutjnl-2019-319960 | liver | liver | FALSE | 1 | 0 | 0 | 0 | 5 | 0 | 0 | 0 | 0 | 0 | 0 | 0 | 0 | 0 | 0 | 0 | 0 | 0 | 0 | 0 | 0 | 0 | 0 | 0 | 0 | 0 | 0 | 0 | 0 | 0 | 0 | 0 | 0 | 0 | 0 | 0 | 0 | 0 | 0 | 0 | 0 | 0 | 0 | 0 | 0 | 0 | 0 | 0 | 0 | 0 | 0 | 0 | 0 | 0 | 0 | 0 | 0 | 0 | 0 | 0 | 0 | 0 | 0 | 0 | 0 | 0 | 0 | 0 | 0 | 0 | 0 | 0 | 0 | 0 | 0 | 0 | 0 | 0 | 0 | 0 | 0 | 0 | 0 | 0 | 0 | 0 | 0 | 0 | 0 | 0 | 0 | 0 | 0 | 0 | 0 | 0 | 0 | 0 | 0 | 0 | 0 | 0 | 0 | 0 | 0 | 0 | 0 | 0 | 0 | 0 | 0 | 0 | 0 | 0 | 0 | 0 | 0 | 0 | 0 | 0 | 0 | 0 | 0 | 0 | 0 | 0 | 0 | 0 | 0 | 0 | HepaRG | 1 | 180 |  |  | 2.5 | 640 | 25 |  | 2 | 5 | 1946 | FALSE
Janani., et al. 2022 | 10.1021/acsami.2c00312 | liver | liver | FALSE | 0 | 0 | 0 | 0 | 1 | 0 | 0 | 0 | 0 | 0 | 0 | 0 | 0 | 0 | 0 | 0 | 0 | 0 | 0 | 0 | 0 | 0 | 0 | 0 | 0 | 0 | 0 | 0 | 0 | 0 | 0 | 0 | 0 | 0 | 0 | 0 | 0 | 0 | 0 | 0 | 0 | 0 | 0 | 0 | 0 | 0 | 0 | 0 | 0 | 0 | 0 | 0 | 0 | 0 | 0 | 0 | 0 | 0 | 0 | 0 | 0 | 0 | 0 | 0 | 0 | 0 | 0 | 0 | 0 | 0 | 0 | 0.5 | 0 | 0 | 0 | 0 | 0 | 0 | 0.5 | 0 | 0 | 0 | 0 | 0 | 0 | 0 | 0 | 0 | 0 | 0 | 0 | 0 | 0 | 0 | 0 | 0 | 0 | 0 | 0 | 0 | 0 | 0 | 0 | 0 | 0 | 0 | 0 | 0 | 0 | 0 | 0 | 0 | 0 | 0 | 0 | 0 | 0 | 0 | 0 | 0 | 0 | 0 | 0 | 0 | 0 | 0 | 0 | 0 | 0 | 0 | NoCellCultured | 0 |  |  | 17 | 7 | 210 |  |  | 1 | 1 | 1947 | FALSE
Janani., et al. 2022 | 10.1021/acsami.2c00312 | liver | liver | FALSE | 0 | 0 | 0 | 0 | 3 | 0 | 0 | 0 | 0 | 0 | 0 | 0 | 0 | 0 | 0 | 0 | 0 | 0 | 0 | 0 | 0 | 0 | 0 | 0 | 0 | 0 | 0 | 0 | 0 | 0 | 0 | 0 | 0 | 0 | 0 | 0 | 0 | 0 | 0 | 0 | 0 | 0 | 0 | 0 | 0 | 0 | 0 | 0 | 0 | 0 | 0 | 0 | 0 | 0 | 0 | 0 | 0 | 0 | 0 | 0 | 0 | 0 | 0 | 0 | 0 | 0 | 0 | 0 | 0 | 0 | 0 | 0.5 | 0 | 0 | 0 | 0 | 0 | 0 | 0.5 | 0 | 0 | 0 | 0 | 0 | 0 | 0 | 0 | 0 | 0 | 0 | 0 | 0 | 0 | 0 | 0 | 0 | 0 | 0 | 0 | 0 | 0 | 0 | 0 | 0 | 0 | 0 | 0 | 0 | 0 | 0 | 0 | 0 | 0 | 0 | 0 | 0 | 0 | 0 | 0 | 0 | 0 | 0 | 0 | 0 | 0 | 0 | 0 | 0 | 0 | 0 | NoCellCultured | 0 |  |  | 17 | 7 | 210 |  |  | 1 | 1 | 1948 | FALSE
Janani., et al. 2022 | 10.1021/acsami.2c00312 | liver | liver | FALSE | 0 | 0 | 0 | 0 | 5 | 0 | 0 | 0 | 0 | 0 | 0 | 0 | 0 | 0 | 0 | 0 | 0 | 0 | 0 | 0 | 0 | 0 | 0 | 0 | 0 | 0 | 0 | 0 | 0 | 0 | 0 | 0 | 0 | 0 | 0 | 0 | 0 | 0 | 0 | 0 | 0 | 0 | 0 | 0 | 0 | 0 | 0 | 0 | 0 | 0 | 0 | 0 | 0 | 0 | 0 | 0 | 0 | 0 | 0 | 0 | 0 | 0 | 0 | 0 | 0 | 0 | 0 | 0 | 0 | 0 | 0 | 0.5 | 0 | 0 | 0 | 0 | 0 | 0 | 0.5 | 0 | 0 | 0 | 0 | 0 | 0 | 0 | 0 | 0 | 0 | 0 | 0 | 0 | 0 | 0 | 0 | 0 | 0 | 0 | 0 | 0 | 0 | 0 | 0 | 0 | 0 | 0 | 0 | 0 | 0 | 0 | 0 | 0 | 0 | 0 | 0 | 0 | 0 | 0 | 0 | 0 | 0 | 0 | 0 | 0 | 0 | 0 | 0 | 0 | 0 | 0 | NoCellCultured | 0 |  |  | 17 | 7 | 210 |  |  | 1 | 1 | 1949 | FALSE
Janani., et al. 2022 | 10.1021/acsami.2c00312 | liver | liver | FALSE | 0 | 0 | 0 | 0 | 7 | 0 | 0 | 0 | 0 | 0 | 0 | 0 | 0 | 0 | 0 | 0 | 0 | 0 | 0 | 0 | 0 | 0 | 0 | 0 | 0 | 0 | 0 | 0 | 0 | 0 | 0 | 0 | 0 | 0 | 0 | 0 | 0 | 0 | 0 | 0 | 0 | 0 | 0 | 0 | 0 | 0 | 0 | 0 | 0 | 0 | 0 | 0 | 0 | 0 | 0 | 0 | 0 | 0 | 0 | 0 | 0 | 0 | 0 | 0 | 0 | 0 | 0 | 0 | 0 | 0 | 0 | 0.5 | 0 | 0 | 0 | 0 | 0 | 0 | 0.5 | 0 | 0 | 0 | 0 | 0 | 0 | 0 | 0 | 0 | 0 | 0 | 0 | 0 | 0 | 0 | 0 | 0 | 0 | 0 | 0 | 0 | 0 | 0 | 0 | 0 | 0 | 0 | 0 | 0 | 0 | 0 | 0 | 0 | 0 | 0 | 0 | 0 | 0 | 0 | 0 | 0 | 0 | 0 | 0 | 0 | 0 | 0 | 0 | 0 | 0 | 0 | NoCellCultured | 0 |  |  | 17 | 7 | 210 |  |  | 3 | 1 | 1950 | FALSE
Janani., et al. 2022 | 10.1021/acsami.2c00312 | liver | liver | FALSE | 0 | 0 | 0 | 0 | 9 | 0 | 0 | 0 | 0 | 0 | 0 | 0 | 0 | 0 | 0 | 0 | 0 | 0 | 0 | 0 | 0 | 0 | 0 | 0 | 0 | 0 | 0 | 0 | 0 | 0 | 0 | 0 | 0 | 0 | 0 | 0 | 0 | 0 | 0 | 0 | 0 | 0 | 0 | 0 | 0 | 0 | 0 | 0 | 0 | 0 | 0 | 0 | 0 | 0 | 0 | 0 | 0 | 0 | 0 | 0 | 0 | 0 | 0 | 0 | 0 | 0 | 0 | 0 | 0 | 0 | 0 | 0.5 | 0 | 0 | 0 | 0 | 0 | 0 | 0.5 | 0 | 0 | 0 | 0 | 0 | 0 | 0 | 0 | 0 | 0 | 0 | 0 | 0 | 0 | 0 | 0 | 0 | 0 | 0 | 0 | 0 | 0 | 0 | 0 | 0 | 0 | 0 | 0 | 0 | 0 | 0 | 0 | 0 | 0 | 0 | 0 | 0 | 0 | 0 | 0 | 0 | 0 | 0 | 0 | 0 | 0 | 0 | 0 | 0 | 0 | 0 | NoCellCultured | 0 |  |  | 17 | 7 | 210 |  |  | 3 | 1 | 1951 | FALSE
Janani., et al. 2022 | 10.1021/acsami.2c00312 | liver | liver | FALSE | 0 | 0 | 0 | 0 | 1 | 0 | 0 | 0 | 0 | 0 | 0 | 0 | 0 | 0 | 0 | 0 | 0 | 0 | 0 | 0 | 0 | 0 | 0 | 0 | 0 | 0 | 0 | 0 | 0 | 0 | 0 | 0 | 0 | 0 | 0 | 0 | 0 | 0 | 0 | 0 | 0 | 0 | 0 | 0 | 0 | 0 | 0 | 0 | 0 | 0 | 0 | 0 | 0 | 0 | 0 | 0 | 0 | 0 | 0 | 0 | 0 | 0 | 0 | 0 | 0 | 0 | 0 | 0 | 0 | 0 | 0 | 1 | 0 | 0 | 0 | 0 | 0 | 0 | 1 | 0 | 0 | 0 | 0 | 0 | 0 | 0 | 0 | 0 | 0 | 0 | 0 | 0 | 0 | 0 | 0 | 0 | 0 | 0 | 0 | 0 | 0 | 0 | 0 | 0 | 0 | 0 | 0 | 0 | 0 | 0 | 0 | 0 | 0 | 0 | 0 | 0 | 0 | 0 | 0 | 0 | 0 | 0 | 0 | 0 | 0 | 0 | 0 | 0 | 0 | 0 | NoCellCultured | 0 |  |  | 17 | 7 | 210 |  |  | 1 | 1 | 1952 | FALSE
Janani., et al. 2022 | 10.1021/acsami.2c00312 | liver | liver | FALSE | 0 | 0 | 0 | 0 | 3 | 0 | 0 | 0 | 0 | 0 | 0 | 0 | 0 | 0 | 0 | 0 | 0 | 0 | 0 | 0 | 0 | 0 | 0 | 0 | 0 | 0 | 0 | 0 | 0 | 0 | 0 | 0 | 0 | 0 | 0 | 0 | 0 | 0 | 0 | 0 | 0 | 0 | 0 | 0 | 0 | 0 | 0 | 0 | 0 | 0 | 0 | 0 | 0 | 0 | 0 | 0 | 0 | 0 | 0 | 0 | 0 | 0 | 0 | 0 | 0 | 0 | 0 | 0 | 0 | 0 | 0 | 1 | 0 | 0 | 0 | 0 | 0 | 0 | 1 | 0 | 0 | 0 | 0 | 0 | 0 | 0 | 0 | 0 | 0 | 0 | 0 | 0 | 0 | 0 | 0 | 0 | 0 | 0 | 0 | 0 | 0 | 0 | 0 | 0 | 0 | 0 | 0 | 0 | 0 | 0 | 0 | 0 | 0 | 0 | 0 | 0 | 0 | 0 | 0 | 0 | 0 | 0 | 0 | 0 | 0 | 0 | 0 | 0 | 0 | 0 | NoCellCultured | 0 |  |  | 17 | 7 | 210 |  |  | 1 | 1 | 1953 | FALSE
Janani., et al. 2022 | 10.1021/acsami.2c00312 | liver | liver | FALSE | 0 | 0 | 0 | 0 | 5 | 0 | 0 | 0 | 0 | 0 | 0 | 0 | 0 | 0 | 0 | 0 | 0 | 0 | 0 | 0 | 0 | 0 | 0 | 0 | 0 | 0 | 0 | 0 | 0 | 0 | 0 | 0 | 0 | 0 | 0 | 0 | 0 | 0 | 0 | 0 | 0 | 0 | 0 | 0 | 0 | 0 | 0 | 0 | 0 | 0 | 0 | 0 | 0 | 0 | 0 | 0 | 0 | 0 | 0 | 0 | 0 | 0 | 0 | 0 | 0 | 0 | 0 | 0 | 0 | 0 | 0 | 1 | 0 | 0 | 0 | 0 | 0 | 0 | 1 | 0 | 0 | 0 | 0 | 0 | 0 | 0 | 0 | 0 | 0 | 0 | 0 | 0 | 0 | 0 | 0 | 0 | 0 | 0 | 0 | 0 | 0 | 0 | 0 | 0 | 0 | 0 | 0 | 0 | 0 | 0 | 0 | 0 | 0 | 0 | 0 | 0 | 0 | 0 | 0 | 0 | 0 | 0 | 0 | 0 | 0 | 0 | 0 | 0 | 0 | 0 | NoCellCultured | 0 |  |  | 17 | 7 | 210 |  |  | 1 | 1 | 1954 | FALSE
Janani., et al. 2022 | 10.1021/acsami.2c00312 | liver | liver | FALSE | 0 | 0 | 0 | 0 | 7 | 0 | 0 | 0 | 0 | 0 | 0 | 0 | 0 | 0 | 0 | 0 | 0 | 0 | 0 | 0 | 0 | 0 | 0 | 0 | 0 | 0 | 0 | 0 | 0 | 0 | 0 | 0 | 0 | 0 | 0 | 0 | 0 | 0 | 0 | 0 | 0 | 0 | 0 | 0 | 0 | 0 | 0 | 0 | 0 | 0 | 0 | 0 | 0 | 0 | 0 | 0 | 0 | 0 | 0 | 0 | 0 | 0 | 0 | 0 | 0 | 0 | 0 | 0 | 0 | 0 | 0 | 1 | 0 | 0 | 0 | 0 | 0 | 0 | 1 | 0 | 0 | 0 | 0 | 0 | 0 | 0 | 0 | 0 | 0 | 0 | 0 | 0 | 0 | 0 | 0 | 0 | 0 | 0 | 0 | 0 | 0 | 0 | 0 | 0 | 0 | 0 | 0 | 0 | 0 | 0 | 0 | 0 | 0 | 0 | 0 | 0 | 0 | 0 | 0 | 0 | 0 | 0 | 0 | 0 | 0 | 0 | 0 | 0 | 0 | 0 | NoCellCultured | 0 |  |  | 17 | 7 | 210 |  |  | 3 | 1 | 1955 | FALSE
Janani., et al. 2022 | 10.1021/acsami.2c00312 | liver | liver | FALSE | 0 | 0 | 0 | 0 | 9 | 0 | 0 | 0 | 0 | 0 | 0 | 0 | 0 | 0 | 0 | 0 | 0 | 0 | 0 | 0 | 0 | 0 | 0 | 0 | 0 | 0 | 0 | 0 | 0 | 0 | 0 | 0 | 0 | 0 | 0 | 0 | 0 | 0 | 0 | 0 | 0 | 0 | 0 | 0 | 0 | 0 | 0 | 0 | 0 | 0 | 0 | 0 | 0 | 0 | 0 | 0 | 0 | 0 | 0 | 0 | 0 | 0 | 0 | 0 | 0 | 0 | 0 | 0 | 0 | 0 | 0 | 1 | 0 | 0 | 0 | 0 | 0 | 0 | 1 | 0 | 0 | 0 | 0 | 0 | 0 | 0 | 0 | 0 | 0 | 0 | 0 | 0 | 0 | 0 | 0 | 0 | 0 | 0 | 0 | 0 | 0 | 0 | 0 | 0 | 0 | 0 | 0 | 0 | 0 | 0 | 0 | 0 | 0 | 0 | 0 | 0 | 0 | 0 | 0 | 0 | 0 | 0 | 0 | 0 | 0 | 0 | 0 | 0 | 0 | 0 | NoCellCultured | 0 |  |  | 17 | 7 | 210 |  |  | 3 | 1 | 1956 | FALSE
Janani., et al. 2022 | 10.1021/acsami.2c00312 | liver | liver | FALSE | 0 | 0 | 0 | 0 | 1 | 0 | 0 | 0 | 0 | 0 | 0 | 0 | 0 | 0 | 0 | 0 | 0 | 0 | 0 | 0 | 0 | 0 | 0 | 0 | 0 | 0 | 0 | 0 | 0 | 0 | 0 | 0 | 0 | 0 | 0 | 0 | 0 | 0 | 0 | 0 | 0 | 0 | 0 | 0 | 0 | 0 | 0 | 0 | 0 | 0 | 0 | 0 | 0 | 0 | 0 | 0 | 0 | 0 | 0 | 0 | 0 | 0 | 0 | 0 | 0 | 0 | 0 | 0 | 0 | 0 | 0 | 1.5 | 0 | 0 | 0 | 0 | 0 | 0 | 1.5 | 0 | 0 | 0 | 0 | 0 | 0 | 0 | 0 | 0 | 0 | 0 | 0 | 0 | 0 | 0 | 0 | 0 | 0 | 0 | 0 | 0 | 0 | 0 | 0 | 0 | 0 | 0 | 0 | 0 | 0 | 0 | 0 | 0 | 0 | 0 | 0 | 0 | 0 | 0 | 0 | 0 | 0 | 0 | 0 | 0 | 0 | 0 | 0 | 0 | 0 | 0 | NoCellCultured | 0 |  |  | 17 | 7 | 210 |  |  | 1 | 1 | 1957 | FALSE
Janani., et al. 2022 | 10.1021/acsami.2c00312 | liver | liver | FALSE | 0 | 0 | 0 | 0 | 3 | 0 | 0 | 0 | 0 | 0 | 0 | 0 | 0 | 0 | 0 | 0 | 0 | 0 | 0 | 0 | 0 | 0 | 0 | 0 | 0 | 0 | 0 | 0 | 0 | 0 | 0 | 0 | 0 | 0 | 0 | 0 | 0 | 0 | 0 | 0 | 0 | 0 | 0 | 0 | 0 | 0 | 0 | 0 | 0 | 0 | 0 | 0 | 0 | 0 | 0 | 0 | 0 | 0 | 0 | 0 | 0 | 0 | 0 | 0 | 0 | 0 | 0 | 0 | 0 | 0 | 0 | 1.5 | 0 | 0 | 0 | 0 | 0 | 0 | 1.5 | 0 | 0 | 0 | 0 | 0 | 0 | 0 | 0 | 0 | 0 | 0 | 0 | 0 | 0 | 0 | 0 | 0 | 0 | 0 | 0 | 0 | 0 | 0 | 0 | 0 | 0 | 0 | 0 | 0 | 0 | 0 | 0 | 0 | 0 | 0 | 0 | 0 | 0 | 0 | 0 | 0 | 0 | 0 | 0 | 0 | 0 | 0 | 0 | 0 | 0 | 0 | NoCellCultured | 0 |  |  | 17 | 7 | 210 |  |  | 1 | 1 | 1958 | FALSE
Janani., et al. 2022 | 10.1021/acsami.2c00312 | liver | liver | FALSE | 0 | 0 | 0 | 0 | 5 | 0 | 0 | 0 | 0 | 0 | 0 | 0 | 0 | 0 | 0 | 0 | 0 | 0 | 0 | 0 | 0 | 0 | 0 | 0 | 0 | 0 | 0 | 0 | 0 | 0 | 0 | 0 | 0 | 0 | 0 | 0 | 0 | 0 | 0 | 0 | 0 | 0 | 0 | 0 | 0 | 0 | 0 | 0 | 0 | 0 | 0 | 0 | 0 | 0 | 0 | 0 | 0 | 0 | 0 | 0 | 0 | 0 | 0 | 0 | 0 | 0 | 0 | 0 | 0 | 0 | 0 | 1.5 | 0 | 0 | 0 | 0 | 0 | 0 | 1.5 | 0 | 0 | 0 | 0 | 0 | 0 | 0 | 0 | 0 | 0 | 0 | 0 | 0 | 0 | 0 | 0 | 0 | 0 | 0 | 0 | 0 | 0 | 0 | 0 | 0 | 0 | 0 | 0 | 0 | 0 | 0 | 0 | 0 | 0 | 0 | 0 | 0 | 0 | 0 | 0 | 0 | 0 | 0 | 0 | 0 | 0 | 0 | 0 | 0 | 0 | 0 | NoCellCultured | 0 |  |  | 17 | 7 | 210 |  |  | 3 | 1 | 1959 | FALSE
Janani., et al. 2022 | 10.1021/acsami.2c00312 | liver | liver | FALSE | 0 | 0 | 0 | 0 | 7 | 0 | 0 | 0 | 0 | 0 | 0 | 0 | 0 | 0 | 0 | 0 | 0 | 0 | 0 | 0 | 0 | 0 | 0 | 0 | 0 | 0 | 0 | 0 | 0 | 0 | 0 | 0 | 0 | 0 | 0 | 0 | 0 | 0 | 0 | 0 | 0 | 0 | 0 | 0 | 0 | 0 | 0 | 0 | 0 | 0 | 0 | 0 | 0 | 0 | 0 | 0 | 0 | 0 | 0 | 0 | 0 | 0 | 0 | 0 | 0 | 0 | 0 | 0 | 0 | 0 | 0 | 1.5 | 0 | 0 | 0 | 0 | 0 | 0 | 1.5 | 0 | 0 | 0 | 0 | 0 | 0 | 0 | 0 | 0 | 0 | 0 | 0 | 0 | 0 | 0 | 0 | 0 | 0 | 0 | 0 | 0 | 0 | 0 | 0 | 0 | 0 | 0 | 0 | 0 | 0 | 0 | 0 | 0 | 0 | 0 | 0 | 0 | 0 | 0 | 0 | 0 | 0 | 0 | 0 | 0 | 0 | 0 | 0 | 0 | 0 | 0 | NoCellCultured | 0 |  |  | 17 | 7 | 210 |  |  | 3 | 1 | 1960 | FALSE
Janani., et al. 2022 | 10.1021/acsami.2c00312 | liver | liver | FALSE | 0 | 0 | 0 | 0 | 9 | 0 | 0 | 0 | 0 | 0 | 0 | 0 | 0 | 0 | 0 | 0 | 0 | 0 | 0 | 0 | 0 | 0 | 0 | 0 | 0 | 0 | 0 | 0 | 0 | 0 | 0 | 0 | 0 | 0 | 0 | 0 | 0 | 0 | 0 | 0 | 0 | 0 | 0 | 0 | 0 | 0 | 0 | 0 | 0 | 0 | 0 | 0 | 0 | 0 | 0 | 0 | 0 | 0 | 0 | 0 | 0 | 0 | 0 | 0 | 0 | 0 | 0 | 0 | 0 | 0 | 0 | 1.5 | 0 | 0 | 0 | 0 | 0 | 0 | 1.5 | 0 | 0 | 0 | 0 | 0 | 0 | 0 | 0 | 0 | 0 | 0 | 0 | 0 | 0 | 0 | 0 | 0 | 0 | 0 | 0 | 0 | 0 | 0 | 0 | 0 | 0 | 0 | 0 | 0 | 0 | 0 | 0 | 0 | 0 | 0 | 0 | 0 | 0 | 0 | 0 | 0 | 0 | 0 | 0 | 0 | 0 | 0 | 0 | 0 | 0 | 0 | NoCellCultured | 0 |  |  | 17 | 7 | 210 |  |  | 3 | 1 | 1961 | FALSE
Janani., et al. 2022 | 10.1021/acsami.2c00312 | liver | liver | FALSE | 0 | 0 | 0 | 0 | 1 | 0 | 0 | 0 | 0 | 0 | 0 | 0 | 0 | 0 | 0 | 0 | 0 | 0 | 0 | 0 | 0 | 0 | 0 | 0 | 0 | 0 | 0 | 0 | 0 | 0 | 0 | 0 | 0 | 0 | 0 | 0 | 0 | 0 | 0 | 0 | 0 | 0 | 0 | 0 | 0 | 0 | 0 | 0 | 0 | 0 | 0 | 0 | 0 | 0 | 0 | 0 | 0 | 0 | 0 | 0 | 0 | 0 | 0 | 0 | 0 | 0 | 0 | 0 | 0 | 0 | 0 | 2 | 0 | 0 | 0 | 0 | 0 | 0 | 2 | 0 | 0 | 0 | 0 | 0 | 0 | 0 | 0 | 0 | 0 | 0 | 0 | 0 | 0 | 0 | 0 | 0 | 0 | 0 | 0 | 0 | 0 | 0 | 0 | 0 | 0 | 0 | 0 | 0 | 0 | 0 | 0 | 0 | 0 | 0 | 0 | 0 | 0 | 0 | 0 | 0 | 0 | 0 | 0 | 0 | 0 | 0 | 0 | 0 | 0 | 0 | NoCellCultured | 0 |  |  | 17 | 7 | 210 |  |  | 1 | 1 | 1962 | FALSE
Janani., et al. 2022 | 10.1021/acsami.2c00312 | liver | liver | FALSE | 0 | 0 | 0 | 0 | 3 | 0 | 0 | 0 | 0 | 0 | 0 | 0 | 0 | 0 | 0 | 0 | 0 | 0 | 0 | 0 | 0 | 0 | 0 | 0 | 0 | 0 | 0 | 0 | 0 | 0 | 0 | 0 | 0 | 0 | 0 | 0 | 0 | 0 | 0 | 0 | 0 | 0 | 0 | 0 | 0 | 0 | 0 | 0 | 0 | 0 | 0 | 0 | 0 | 0 | 0 | 0 | 0 | 0 | 0 | 0 | 0 | 0 | 0 | 0 | 0 | 0 | 0 | 0 | 0 | 0 | 0 | 2 | 0 | 0 | 0 | 0 | 0 | 0 | 2 | 0 | 0 | 0 | 0 | 0 | 0 | 0 | 0 | 0 | 0 | 0 | 0 | 0 | 0 | 0 | 0 | 0 | 0 | 0 | 0 | 0 | 0 | 0 | 0 | 0 | 0 | 0 | 0 | 0 | 0 | 0 | 0 | 0 | 0 | 0 | 0 | 0 | 0 | 0 | 0 | 0 | 0 | 0 | 0 | 0 | 0 | 0 | 0 | 0 | 0 | 0 | NoCellCultured | 0 |  |  | 17 | 7 | 210 |  |  | 1 | 1 | 1963 | FALSE
Janani., et al. 2022 | 10.1021/acsami.2c00312 | liver | liver | FALSE | 0 | 0 | 0 | 0 | 5 | 0 | 0 | 0 | 0 | 0 | 0 | 0 | 0 | 0 | 0 | 0 | 0 | 0 | 0 | 0 | 0 | 0 | 0 | 0 | 0 | 0 | 0 | 0 | 0 | 0 | 0 | 0 | 0 | 0 | 0 | 0 | 0 | 0 | 0 | 0 | 0 | 0 | 0 | 0 | 0 | 0 | 0 | 0 | 0 | 0 | 0 | 0 | 0 | 0 | 0 | 0 | 0 | 0 | 0 | 0 | 0 | 0 | 0 | 0 | 0 | 0 | 0 | 0 | 0 | 0 | 0 | 2 | 0 | 0 | 0 | 0 | 0 | 0 | 2 | 0 | 0 | 0 | 0 | 0 | 0 | 0 | 0 | 0 | 0 | 0 | 0 | 0 | 0 | 0 | 0 | 0 | 0 | 0 | 0 | 0 | 0 | 0 | 0 | 0 | 0 | 0 | 0 | 0 | 0 | 0 | 0 | 0 | 0 | 0 | 0 | 0 | 0 | 0 | 0 | 0 | 0 | 0 | 0 | 0 | 0 | 0 | 0 | 0 | 0 | 0 | NoCellCultured | 0 |  |  | 17 | 7 | 210 |  |  | 3 | 1 | 1964 | FALSE
Janani., et al. 2022 | 10.1021/acsami.2c00312 | liver | liver | FALSE | 0 | 0 | 0 | 0 | 7 | 0 | 0 | 0 | 0 | 0 | 0 | 0 | 0 | 0 | 0 | 0 | 0 | 0 | 0 | 0 | 0 | 0 | 0 | 0 | 0 | 0 | 0 | 0 | 0 | 0 | 0 | 0 | 0 | 0 | 0 | 0 | 0 | 0 | 0 | 0 | 0 | 0 | 0 | 0 | 0 | 0 | 0 | 0 | 0 | 0 | 0 | 0 | 0 | 0 | 0 | 0 | 0 | 0 | 0 | 0 | 0 | 0 | 0 | 0 | 0 | 0 | 0 | 0 | 0 | 0 | 0 | 2 | 0 | 0 | 0 | 0 | 0 | 0 | 2 | 0 | 0 | 0 | 0 | 0 | 0 | 0 | 0 | 0 | 0 | 0 | 0 | 0 | 0 | 0 | 0 | 0 | 0 | 0 | 0 | 0 | 0 | 0 | 0 | 0 | 0 | 0 | 0 | 0 | 0 | 0 | 0 | 0 | 0 | 0 | 0 | 0 | 0 | 0 | 0 | 0 | 0 | 0 | 0 | 0 | 0 | 0 | 0 | 0 | 0 | 0 | NoCellCultured | 0 |  |  | 17 | 7 | 210 |  |  | 1 | 1 | 1965 | FALSE
Janani., et al. 2022 | 10.1021/acsami.2c00312 | liver | liver | FALSE | 0 | 0 | 0 | 0 | 9 | 0 | 0 | 0 | 0 | 0 | 0 | 0 | 0 | 0 | 0 | 0 | 0 | 0 | 0 | 0 | 0 | 0 | 0 | 0 | 0 | 0 | 0 | 0 | 0 | 0 | 0 | 0 | 0 | 0 | 0 | 0 | 0 | 0 | 0 | 0 | 0 | 0 | 0 | 0 | 0 | 0 | 0 | 0 | 0 | 0 | 0 | 0 | 0 | 0 | 0 | 0 | 0 | 0 | 0 | 0 | 0 | 0 | 0 | 0 | 0 | 0 | 0 | 0 | 0 | 0 | 0 | 2 | 0 | 0 | 0 | 0 | 0 | 0 | 2 | 0 | 0 | 0 | 0 | 0 | 0 | 0 | 0 | 0 | 0 | 0 | 0 | 0 | 0 | 0 | 0 | 0 | 0 | 0 | 0 | 0 | 0 | 0 | 0 | 0 | 0 | 0 | 0 | 0 | 0 | 0 | 0 | 0 | 0 | 0 | 0 | 0 | 0 | 0 | 0 | 0 | 0 | 0 | 0 | 0 | 0 | 0 | 0 | 0 | 0 | 0 | NoCellCultured | 0 |  |  | 17 | 7 | 210 |  |  | 1 | 1 | 1966 | FALSE
Janani., et al. 2022 | 10.1021/acsami.2c00312 | liver | liver | FALSE | 0 | 0 | 0 | 0 | 1 | 0 | 0 | 0 | 0 | 0 | 0 | 0 | 0 | 0 | 0 | 0 | 0 | 0 | 0 | 0 | 0 | 0 | 0 | 0 | 0 | 0 | 0 | 0 | 0 | 0 | 0 | 0 | 0 | 0 | 0 | 0 | 0 | 0 | 0 | 0 | 0 | 0 | 0 | 0 | 0 | 0 | 0 | 0 | 0 | 0 | 0 | 0 | 0 | 0 | 0 | 0 | 0 | 0 | 0 | 0 | 0 | 0 | 0 | 0 | 0 | 0 | 0 | 0 | 0 | 0 | 0 | 2.5 | 0 | 0 | 0 | 0 | 0 | 0 | 2.5 | 0 | 0 | 0 | 0 | 0 | 0 | 0 | 0 | 0 | 0 | 0 | 0 | 0 | 0 | 0 | 0 | 0 | 0 | 0 | 0 | 0 | 0 | 0 | 0 | 0 | 0 | 0 | 0 | 0 | 0 | 0 | 0 | 0 | 0 | 0 | 0 | 0 | 0 | 0 | 0 | 0 | 0 | 0 | 0 | 0 | 0 | 0 | 0 | 0 | 0 | 0 | NoCellCultured | 0 |  |  | 17 | 7 | 210 |  |  | 1 | 1 | 1967 | FALSE
Janani., et al. 2022 | 10.1021/acsami.2c00312 | liver | liver | FALSE | 0 | 0 | 0 | 0 | 3 | 0 | 0 | 0 | 0 | 0 | 0 | 0 | 0 | 0 | 0 | 0 | 0 | 0 | 0 | 0 | 0 | 0 | 0 | 0 | 0 | 0 | 0 | 0 | 0 | 0 | 0 | 0 | 0 | 0 | 0 | 0 | 0 | 0 | 0 | 0 | 0 | 0 | 0 | 0 | 0 | 0 | 0 | 0 | 0 | 0 | 0 | 0 | 0 | 0 | 0 | 0 | 0 | 0 | 0 | 0 | 0 | 0 | 0 | 0 | 0 | 0 | 0 | 0 | 0 | 0 | 0 | 2.5 | 0 | 0 | 0 | 0 | 0 | 0 | 2.5 | 0 | 0 | 0 | 0 | 0 | 0 | 0 | 0 | 0 | 0 | 0 | 0 | 0 | 0 | 0 | 0 | 0 | 0 | 0 | 0 | 0 | 0 | 0 | 0 | 0 | 0 | 0 | 0 | 0 | 0 | 0 | 0 | 0 | 0 | 0 | 0 | 0 | 0 | 0 | 0 | 0 | 0 | 0 | 0 | 0 | 0 | 0 | 0 | 0 | 0 | 0 | NoCellCultured | 0 |  |  | 17 | 7 | 210 |  |  | 1 | 1 | 1968 | FALSE
Janani., et al. 2022 | 10.1021/acsami.2c00312 | liver | liver | FALSE | 0 | 0 | 0 | 0 | 5 | 0 | 0 | 0 | 0 | 0 | 0 | 0 | 0 | 0 | 0 | 0 | 0 | 0 | 0 | 0 | 0 | 0 | 0 | 0 | 0 | 0 | 0 | 0 | 0 | 0 | 0 | 0 | 0 | 0 | 0 | 0 | 0 | 0 | 0 | 0 | 0 | 0 | 0 | 0 | 0 | 0 | 0 | 0 | 0 | 0 | 0 | 0 | 0 | 0 | 0 | 0 | 0 | 0 | 0 | 0 | 0 | 0 | 0 | 0 | 0 | 0 | 0 | 0 | 0 | 0 | 0 | 2.5 | 0 | 0 | 0 | 0 | 0 | 0 | 2.5 | 0 | 0 | 0 | 0 | 0 | 0 | 0 | 0 | 0 | 0 | 0 | 0 | 0 | 0 | 0 | 0 | 0 | 0 | 0 | 0 | 0 | 0 | 0 | 0 | 0 | 0 | 0 | 0 | 0 | 0 | 0 | 0 | 0 | 0 | 0 | 0 | 0 | 0 | 0 | 0 | 0 | 0 | 0 | 0 | 0 | 0 | 0 | 0 | 0 | 0 | 0 | NoCellCultured | 0 |  |  | 17 | 7 | 210 |  |  | 1 | 1 | 1969 | FALSE
Janani., et al. 2022 | 10.1021/acsami.2c00312 | liver | liver | FALSE | 0 | 0 | 0 | 0 | 7 | 0 | 0 | 0 | 0 | 0 | 0 | 0 | 0 | 0 | 0 | 0 | 0 | 0 | 0 | 0 | 0 | 0 | 0 | 0 | 0 | 0 | 0 | 0 | 0 | 0 | 0 | 0 | 0 | 0 | 0 | 0 | 0 | 0 | 0 | 0 | 0 | 0 | 0 | 0 | 0 | 0 | 0 | 0 | 0 | 0 | 0 | 0 | 0 | 0 | 0 | 0 | 0 | 0 | 0 | 0 | 0 | 0 | 0 | 0 | 0 | 0 | 0 | 0 | 0 | 0 | 0 | 2.5 | 0 | 0 | 0 | 0 | 0 | 0 | 2.5 | 0 | 0 | 0 | 0 | 0 | 0 | 0 | 0 | 0 | 0 | 0 | 0 | 0 | 0 | 0 | 0 | 0 | 0 | 0 | 0 | 0 | 0 | 0 | 0 | 0 | 0 | 0 | 0 | 0 | 0 | 0 | 0 | 0 | 0 | 0 | 0 | 0 | 0 | 0 | 0 | 0 | 0 | 0 | 0 | 0 | 0 | 0 | 0 | 0 | 0 | 0 | NoCellCultured | 0 |  |  | 17 | 7 | 210 |  |  | 1 | 1 | 1970 | FALSE
Janani., et al. 2022 | 10.1021/acsami.2c00312 | liver | liver | FALSE | 0 | 0 | 0 | 0 | 9 | 0 | 0 | 0 | 0 | 0 | 0 | 0 | 0 | 0 | 0 | 0 | 0 | 0 | 0 | 0 | 0 | 0 | 0 | 0 | 0 | 0 | 0 | 0 | 0 | 0 | 0 | 0 | 0 | 0 | 0 | 0 | 0 | 0 | 0 | 0 | 0 | 0 | 0 | 0 | 0 | 0 | 0 | 0 | 0 | 0 | 0 | 0 | 0 | 0 | 0 | 0 | 0 | 0 | 0 | 0 | 0 | 0 | 0 | 0 | 0 | 0 | 0 | 0 | 0 | 0 | 0 | 2.5 | 0 | 0 | 0 | 0 | 0 | 0 | 2.5 | 0 | 0 | 0 | 0 | 0 | 0 | 0 | 0 | 0 | 0 | 0 | 0 | 0 | 0 | 0 | 0 | 0 | 0 | 0 | 0 | 0 | 0 | 0 | 0 | 0 | 0 | 0 | 0 | 0 | 0 | 0 | 0 | 0 | 0 | 0 | 0 | 0 | 0 | 0 | 0 | 0 | 0 | 0 | 0 | 0 | 0 | 0 | 0 | 0 | 0 | 0 | NoCellCultured | 0 |  |  | 17 | 7 | 210 |  |  | 1 | 1 | 1971 | FALSE
Janani., et al. 2022 | 10.1021/acsami.2c00312 | liver | liver | FALSE | 0 | 0 | 0 | 0 | 1 | 0 | 0 | 0 | 0 | 0 | 0 | 0 | 0 | 0 | 0 | 0 | 0 | 0 | 0 | 0 | 0 | 0 | 0 | 0 | 0 | 0 | 0 | 0 | 0 | 0 | 0 | 0 | 0 | 0 | 0 | 0 | 0 | 0 | 0 | 0 | 0 | 0 | 0 | 0 | 0 | 0 | 0 | 0 | 0 | 0 | 0 | 0 | 0 | 0 | 0 | 0 | 0 | 0 | 0 | 0 | 0 | 0 | 0 | 0 | 0 | 0 | 0 | 0 | 0 | 0 | 0 | 3 | 0 | 0 | 0 | 0 | 0 | 0 | 3 | 0 | 0 | 0 | 0 | 0 | 0 | 0 | 0 | 0 | 0 | 0 | 0 | 0 | 0 | 0 | 0 | 0 | 0 | 0 | 0 | 0 | 0 | 0 | 0 | 0 | 0 | 0 | 0 | 0 | 0 | 0 | 0 | 0 | 0 | 0 | 0 | 0 | 0 | 0 | 0 | 0 | 0 | 0 | 0 | 0 | 0 | 0 | 0 | 0 | 0 | 0 | NoCellCultured | 0 |  |  | 17 | 7 | 210 |  |  | 1 | 1 | 1972 | FALSE
Janani., et al. 2022 | 10.1021/acsami.2c00312 | liver | liver | FALSE | 0 | 0 | 0 | 0 | 3 | 0 | 0 | 0 | 0 | 0 | 0 | 0 | 0 | 0 | 0 | 0 | 0 | 0 | 0 | 0 | 0 | 0 | 0 | 0 | 0 | 0 | 0 | 0 | 0 | 0 | 0 | 0 | 0 | 0 | 0 | 0 | 0 | 0 | 0 | 0 | 0 | 0 | 0 | 0 | 0 | 0 | 0 | 0 | 0 | 0 | 0 | 0 | 0 | 0 | 0 | 0 | 0 | 0 | 0 | 0 | 0 | 0 | 0 | 0 | 0 | 0 | 0 | 0 | 0 | 0 | 0 | 3 | 0 | 0 | 0 | 0 | 0 | 0 | 3 | 0 | 0 | 0 | 0 | 0 | 0 | 0 | 0 | 0 | 0 | 0 | 0 | 0 | 0 | 0 | 0 | 0 | 0 | 0 | 0 | 0 | 0 | 0 | 0 | 0 | 0 | 0 | 0 | 0 | 0 | 0 | 0 | 0 | 0 | 0 | 0 | 0 | 0 | 0 | 0 | 0 | 0 | 0 | 0 | 0 | 0 | 0 | 0 | 0 | 0 | 0 | NoCellCultured | 0 |  |  | 17 | 7 | 210 |  |  | 1 | 1 | 1973 | FALSE
Janani., et al. 2022 | 10.1021/acsami.2c00312 | liver | liver | FALSE | 0 | 0 | 0 | 0 | 5 | 0 | 0 | 0 | 0 | 0 | 0 | 0 | 0 | 0 | 0 | 0 | 0 | 0 | 0 | 0 | 0 | 0 | 0 | 0 | 0 | 0 | 0 | 0 | 0 | 0 | 0 | 0 | 0 | 0 | 0 | 0 | 0 | 0 | 0 | 0 | 0 | 0 | 0 | 0 | 0 | 0 | 0 | 0 | 0 | 0 | 0 | 0 | 0 | 0 | 0 | 0 | 0 | 0 | 0 | 0 | 0 | 0 | 0 | 0 | 0 | 0 | 0 | 0 | 0 | 0 | 0 | 3 | 0 | 0 | 0 | 0 | 0 | 0 | 3 | 0 | 0 | 0 | 0 | 0 | 0 | 0 | 0 | 0 | 0 | 0 | 0 | 0 | 0 | 0 | 0 | 0 | 0 | 0 | 0 | 0 | 0 | 0 | 0 | 0 | 0 | 0 | 0 | 0 | 0 | 0 | 0 | 0 | 0 | 0 | 0 | 0 | 0 | 0 | 0 | 0 | 0 | 0 | 0 | 0 | 0 | 0 | 0 | 0 | 0 | 0 | NoCellCultured | 0 |  |  | 17 | 7 | 210 |  |  | 1 | 1 | 1974 | FALSE
Janani., et al. 2022 | 10.1021/acsami.2c00312 | liver | liver | FALSE | 0 | 0 | 0 | 0 | 7 | 0 | 0 | 0 | 0 | 0 | 0 | 0 | 0 | 0 | 0 | 0 | 0 | 0 | 0 | 0 | 0 | 0 | 0 | 0 | 0 | 0 | 0 | 0 | 0 | 0 | 0 | 0 | 0 | 0 | 0 | 0 | 0 | 0 | 0 | 0 | 0 | 0 | 0 | 0 | 0 | 0 | 0 | 0 | 0 | 0 | 0 | 0 | 0 | 0 | 0 | 0 | 0 | 0 | 0 | 0 | 0 | 0 | 0 | 0 | 0 | 0 | 0 | 0 | 0 | 0 | 0 | 3 | 0 | 0 | 0 | 0 | 0 | 0 | 3 | 0 | 0 | 0 | 0 | 0 | 0 | 0 | 0 | 0 | 0 | 0 | 0 | 0 | 0 | 0 | 0 | 0 | 0 | 0 | 0 | 0 | 0 | 0 | 0 | 0 | 0 | 0 | 0 | 0 | 0 | 0 | 0 | 0 | 0 | 0 | 0 | 0 | 0 | 0 | 0 | 0 | 0 | 0 | 0 | 0 | 0 | 0 | 0 | 0 | 0 | 0 | NoCellCultured | 0 |  |  | 17 | 7 | 210 |  |  | 1 | 1 | 1975 | FALSE
Janani., et al. 2022 | 10.1021/acsami.2c00312 | liver | liver | FALSE | 0 | 0 | 0 | 0 | 9 | 0 | 0 | 0 | 0 | 0 | 0 | 0 | 0 | 0 | 0 | 0 | 0 | 0 | 0 | 0 | 0 | 0 | 0 | 0 | 0 | 0 | 0 | 0 | 0 | 0 | 0 | 0 | 0 | 0 | 0 | 0 | 0 | 0 | 0 | 0 | 0 | 0 | 0 | 0 | 0 | 0 | 0 | 0 | 0 | 0 | 0 | 0 | 0 | 0 | 0 | 0 | 0 | 0 | 0 | 0 | 0 | 0 | 0 | 0 | 0 | 0 | 0 | 0 | 0 | 0 | 0 | 3 | 0 | 0 | 0 | 0 | 0 | 0 | 3 | 0 | 0 | 0 | 0 | 0 | 0 | 0 | 0 | 0 | 0 | 0 | 0 | 0 | 0 | 0 | 0 | 0 | 0 | 0 | 0 | 0 | 0 | 0 | 0 | 0 | 0 | 0 | 0 | 0 | 0 | 0 | 0 | 0 | 0 | 0 | 0 | 0 | 0 | 0 | 0 | 0 | 0 | 0 | 0 | 0 | 0 | 0 | 0 | 0 | 0 | 0 | NoCellCultured | 0 |  |  | 17 | 7 | 210 |  |  | 1 | 1 | 1976 | FALSE
Janani., et al. 2022 | 10.1021/acsami.2c00312 | liver | liver | FALSE | 0 | 0 | 0 | 0 | 7 | 0 | 0 | 0 | 0 | 0 | 0 | 0 | 0 | 0 | 0 | 0 | 0 | 0 | 0 | 0 | 0 | 0 | 0 | 0 | 0 | 0 | 0 | 0 | 0 | 0 | 0 | 0 | 0 | 0 | 0 | 0 | 0 | 0 | 0 | 0 | 0 | 0 | 0 | 0 | 0 | 0 | 0 | 0 | 0 | 0 | 0 | 0 | 0 | 0 | 0 | 0 | 0 | 0 | 0 | 0 | 0 | 0 | 0 | 0 | 0 | 0 | 0 | 0 | 0 | 0 | 0 | 1 | 0 | 0 | 0 | 0 | 0 | 0 | 1 | 0 | 0 | 0 | 0 | 0 | 0 | 0 | 0 | 0 | 0 | 0 | 0 | 0 | 0 | 0 | 0 | 0 | 0 | 0 | 0 | 0 | 0 | 0 | 0 | 0 | 0 | 0 | 0 | 0 | 0 | 0 | 0 | 0 | 0 | 0 | 0 | 0 | 0 | 0 | 0 | 0 | 0 | 0 | 0 | 0 | 0 | 0 | 0 | 0 | 0 | 0 | HLC | 2 |  |  | 17 | 7 | 210 |  |  | 3 | 5 | 1977 | FALSE
Janani., et al. 2022 | 10.1021/acsami.2c00312 | liver | liver | FALSE | 0 | 0 | 0 | 0 | 7 | 0 | 0 | 0 | 0 | 0 | 0 | 0 | 0 | 0 | 0 | 0 | 0 | 0 | 0 | 0 | 0 | 0 | 0 | 0 | 0 | 0 | 0 | 0 | 0 | 0 | 0 | 0 | 0 | 0 | 0 | 0 | 0 | 0 | 0 | 0 | 0 | 0 | 0 | 0 | 0 | 0 | 0 | 0 | 0 | 0 | 0 | 0 | 0 | 0 | 0 | 0 | 0 | 0 | 0 | 0 | 0 | 0 | 0 | 0 | 0 | 0 | 0 | 0 | 0 | 0 | 0 | 1 | 0 | 0 | 0 | 0 | 0 | 0 | 1 | 0 | 0 | 0 | 0 | 0 | 0 | 0 | 0 | 0 | 0 | 0 | 0 | 0 | 0 | 0 | 0 | 0 | 0 | 0 | 0 | 0 | 0 | 0 | 0 | 0 | 0 | 0 | 0 | 0 | 0 | 0 | 0 | 0 | 0 | 0 | 0 | 0 | 0 | 0 | 0 | 0 | 0 | 0 | 0 | 0 | 0 | 0 | 0 | 0 | 0 | 0 | HUVEC/HHSC | 0.9 |  |  | 17 | 7 | 210 |  |  | 3 | 5 | 1978 | FALSE
Baruffaldi D., et al. 2021 | 10.1016/j.bprint.2021.e00135 | lung | lung | TRUE | 0 | 0 | 0 | 0 | 0 | 0 | 0 | 0 | 0 | 0 | 0 | 0 | 0 | 0 | 0 | 0 | 0 | 0 | 0 | 0 | 0 | 0 | 0 | 0 | 0 | 0 | 0 | 0 | 0 | 0 | 0 | 0 | 0 | 0 | 0 | 0 | 0 | 0 | 0 | 0 | 0 | 0 | 0 | 0 | 0 | 0 | 0 | 0 | 0 | 0 | 0 | 0 | 0 | 0 | 0 | 0 | 0 | 0 | 0 | 0 | 0 | 0 | 0 | 0 | 0 | 0 | 0 | 0 | 0 | 0 | 0 | 0 | 0 | 0 | 0 | 0 | 0 | 0 | 0 | 0 | 1.2 | 0 | 0 | 0 | 0 | 0 | 0 | 0 | 0 | 0 | 0 | 0 | 0 | 0 | 0 | 0 | 0 | 0 | 0 | 0 | 0 | 0 | 0 | 0 | 0 | 0 | 0 | 0 | 0 | 0 | 0 | 0 | 0 | 0 | 0 | 0 | 0 | 0 | 0 | 0 | 0 | 0 | 0 | 0 | 0 | 0 | 0 | 0 | 0 | 0 | NoCellCultured | 0 |  |  | 10 | 16 | 512 | 37 |  | 3 | 1 | 1979 | FALSE
Baruffaldi D., et al. 2021 | 10.1016/j.bprint.2021.e00135 | lung | lung | TRUE | 0 | 0 | 0 | 0 | 0 | 0 | 0 | 0 | 0 | 0 | 0 | 0 | 0 | 0 | 0 | 0 | 0 | 0 | 0 | 0 | 0 | 0 | 0 | 0 | 0 | 0 | 0 | 0 | 0 | 0 | 0 | 0 | 0 | 0 | 0 | 0 | 0 | 0 | 0 | 0 | 0 | 0 | 0 | 0 | 0 | 0 | 0 | 0 | 0 | 0 | 0 | 0 | 0 | 0 | 0 | 0 | 0 | 0 | 0 | 0 | 0 | 0 | 0 | 0 | 0 | 0 | 0 | 0 | 0 | 0 | 0 | 0 | 0 | 0 | 0 | 0 | 0 | 0 | 0 | 0 | 1.2 | 0 | 0 | 0 | 0 | 0 | 0 | 0 | 0 | 0 | 0 | 0 | 0 | 0 | 0 | 0 | 0 | 0 | 0 | 0 | 0 | 0 | 0 | 0 | 0 | 0 | 0 | 0 | 0 | 0 | 0 | 0 | 0 | 0 | 0 | 0 | 0 | 0 | 0 | 0 | 0 | 0 | 0 | 0 | 0 | 0 | 0 | 0 | 0 | 0 | NoCellCultured | 0 |  |  | 13 | 16 | 512 | 37 |  | 3 | 1 | 1980 | FALSE
Baruffaldi D., et al. 2021 | 10.1016/j.bprint.2021.e00135 | lung | lung | TRUE | 0 | 0 | 0 | 0 | 0 | 0 | 0 | 0 | 0 | 0 | 0 | 0 | 0 | 0 | 0 | 0 | 0 | 0 | 0 | 0 | 0 | 0 | 0 | 0 | 0 | 0 | 0 | 0 | 0 | 0 | 0 | 0 | 0 | 0 | 0 | 0 | 0 | 0 | 0 | 0 | 0 | 0 | 0 | 0 | 0 | 0 | 0 | 0 | 0 | 0 | 0 | 0 | 0 | 0 | 0 | 0 | 0 | 0 | 0 | 0 | 0 | 0 | 0 | 0 | 0 | 0 | 0 | 0 | 0 | 0 | 0 | 0 | 0 | 0 | 0 | 0 | 0 | 0 | 0 | 0 | 1.2 | 0 | 0 | 0 | 0 | 0 | 0 | 0 | 0 | 0 | 0 | 0 | 0 | 0 | 0 | 0 | 0 | 0 | 0 | 0 | 0 | 0 | 0 | 0 | 0 | 0 | 0 | 0 | 0 | 0 | 0 | 0 | 0 | 0 | 0 | 0 | 0 | 0 | 0 | 0 | 0 | 0 | 0 | 0 | 0 | 0 | 0 | 0 | 0 | 0 | NoCellCultured | 0 |  |  | 15 | 16 | 512 | 37 |  | 2 | 1 | 1981 | FALSE
Baruffaldi D., et al. 2021 | 10.1016/j.bprint.2021.e00135 | lung | lung | TRUE | 0 | 0 | 0 | 0 | 0 | 0 | 0 | 0 | 0 | 0 | 0 | 0 | 0 | 0 | 0 | 0 | 0 | 0 | 0 | 0 | 0 | 0 | 0 | 0 | 0 | 0 | 0 | 0 | 0 | 0 | 0 | 0 | 0 | 0 | 0 | 0 | 0 | 0 | 0 | 0 | 0 | 0 | 0 | 0 | 0 | 0 | 0 | 0 | 0 | 0 | 0 | 0 | 0 | 0 | 0 | 0 | 0 | 0 | 0 | 0 | 0 | 0 | 0 | 0 | 0 | 0 | 0 | 0 | 0 | 0 | 0 | 0 | 0 | 0 | 0 | 0 | 0 | 0 | 0 | 0 | 1.2 | 0 | 0 | 0 | 0 | 0 | 0 | 0 | 0 | 0 | 0 | 0 | 0 | 0 | 0 | 0 | 0 | 0 | 0 | 0 | 0 | 0 | 0 | 0 | 0 | 0 | 0 | 0 | 0 | 0 | 0 | 0 | 0 | 0 | 0 | 0 | 0 | 0 | 0 | 0 | 0 | 0 | 0 | 0 | 0 | 0 | 0 | 0 | 0 | 0 | NoCellCultured | 0 |  |  | 20 | 16 | 512 | 37 |  | 1 | 1 | 1982 | FALSE
Baruffaldi D., et al. 2021 | 10.1016/j.bprint.2021.e00135 | lung | lung | TRUE | 0 | 0 | 0 | 0 | 0 | 0 | 0 | 0 | 0 | 0 | 0 | 0 | 0 | 0 | 0 | 0 | 0 | 0 | 0 | 0 | 0 | 0 | 0 | 0 | 0 | 0 | 0 | 0 | 0 | 0 | 0 | 0 | 0 | 0 | 0 | 0 | 0 | 0 | 0 | 0 | 0 | 0 | 0 | 0 | 0 | 0 | 0 | 0 | 0 | 0 | 0 | 0 | 0 | 0 | 0 | 0 | 0 | 0 | 0 | 0 | 0 | 0 | 0 | 0 | 0 | 0 | 0 | 0 | 0 | 0 | 0 | 0 | 0 | 0 | 0 | 0 | 0 | 0 | 0 | 0 | 0 | 1.5 | 0 | 0 | 0 | 0 | 0 | 0 | 0 | 0 | 0 | 0 | 0 | 0 | 0 | 0 | 0 | 0 | 0 | 0 | 0 | 0 | 0 | 0 | 0 | 0 | 0 | 0 | 0 | 0 | 0 | 0 | 0 | 0 | 0 | 0 | 0 | 0 | 0 | 0 | 0 | 0 | 0 | 0 | 0 | 0 | 0 | 0 | 0 | 0 | NoCellCultured | 0 |  |  | 10 | 16 | 512 | 37 |  | 3 | 1 | 1983 | FALSE
Baruffaldi D., et al. 2021 | 10.1016/j.bprint.2021.e00135 | lung | lung | TRUE | 0 | 0 | 0 | 0 | 0 | 0 | 0 | 0 | 0 | 0 | 0 | 0 | 0 | 0 | 0 | 0 | 0 | 0 | 0 | 0 | 0 | 0 | 0 | 0 | 0 | 0 | 0 | 0 | 0 | 0 | 0 | 0 | 0 | 0 | 0 | 0 | 0 | 0 | 0 | 0 | 0 | 0 | 0 | 0 | 0 | 0 | 0 | 0 | 0 | 0 | 0 | 0 | 0 | 0 | 0 | 0 | 0 | 0 | 0 | 0 | 0 | 0 | 0 | 0 | 0 | 0 | 0 | 0 | 0 | 0 | 0 | 0 | 0 | 0 | 0 | 0 | 0 | 0 | 0 | 0 | 0 | 1.5 | 0 | 0 | 0 | 0 | 0 | 0 | 0 | 0 | 0 | 0 | 0 | 0 | 0 | 0 | 0 | 0 | 0 | 0 | 0 | 0 | 0 | 0 | 0 | 0 | 0 | 0 | 0 | 0 | 0 | 0 | 0 | 0 | 0 | 0 | 0 | 0 | 0 | 0 | 0 | 0 | 0 | 0 | 0 | 0 | 0 | 0 | 0 | 0 | NoCellCultured | 0 |  |  | 13 | 16 | 512 | 37 |  | 3 | 1 | 1984 | FALSE
Baruffaldi D., et al. 2021 | 10.1016/j.bprint.2021.e00135 | lung | lung | TRUE | 0 | 0 | 0 | 0 | 0 | 0 | 0 | 0 | 0 | 0 | 0 | 0 | 0 | 0 | 0 | 0 | 0 | 0 | 0 | 0 | 0 | 0 | 0 | 0 | 0 | 0 | 0 | 0 | 0 | 0 | 0 | 0 | 0 | 0 | 0 | 0 | 0 | 0 | 0 | 0 | 0 | 0 | 0 | 0 | 0 | 0 | 0 | 0 | 0 | 0 | 0 | 0 | 0 | 0 | 0 | 0 | 0 | 0 | 0 | 0 | 0 | 0 | 0 | 0 | 0 | 0 | 0 | 0 | 0 | 0 | 0 | 0 | 0 | 0 | 0 | 0 | 0 | 0 | 0 | 0 | 0 | 1.5 | 0 | 0 | 0 | 0 | 0 | 0 | 0 | 0 | 0 | 0 | 0 | 0 | 0 | 0 | 0 | 0 | 0 | 0 | 0 | 0 | 0 | 0 | 0 | 0 | 0 | 0 | 0 | 0 | 0 | 0 | 0 | 0 | 0 | 0 | 0 | 0 | 0 | 0 | 0 | 0 | 0 | 0 | 0 | 0 | 0 | 0 | 0 | 0 | NoCellCultured | 0 |  |  | 15 | 16 | 512 | 37 |  | 2 | 1 | 1985 | FALSE
Baruffaldi D., et al. 2021 | 10.1016/j.bprint.2021.e00135 | lung | lung | TRUE | 0 | 0 | 0 | 0 | 0 | 0 | 0 | 0 | 0 | 0 | 0 | 0 | 0 | 0 | 0 | 0 | 0 | 0 | 0 | 0 | 0 | 0 | 0 | 0 | 0 | 0 | 0 | 0 | 0 | 0 | 0 | 0 | 0 | 0 | 0 | 0 | 0 | 0 | 0 | 0 | 0 | 0 | 0 | 0 | 0 | 0 | 0 | 0 | 0 | 0 | 0 | 0 | 0 | 0 | 0 | 0 | 0 | 0 | 0 | 0 | 0 | 0 | 0 | 0 | 0 | 0 | 0 | 0 | 0 | 0 | 0 | 0 | 0 | 0 | 0 | 0 | 0 | 0 | 0 | 0 | 0 | 1.5 | 0 | 0 | 0 | 0 | 0 | 0 | 0 | 0 | 0 | 0 | 0 | 0 | 0 | 0 | 0 | 0 | 0 | 0 | 0 | 0 | 0 | 0 | 0 | 0 | 0 | 0 | 0 | 0 | 0 | 0 | 0 | 0 | 0 | 0 | 0 | 0 | 0 | 0 | 0 | 0 | 0 | 0 | 0 | 0 | 0 | 0 | 0 | 0 | NoCellCultured | 0 |  |  | 20 | 16 | 512 | 37 |  | 1 | 1 | 1986 | FALSE
Baruffaldi D., et al. 2021 | 10.1016/j.bprint.2021.e00135 | lung | lung | TRUE | 0 | 0 | 0 | 0 | 0 | 0 | 0 | 0 | 0 | 0 | 0 | 0 | 0 | 0 | 0 | 0 | 0 | 0 | 0 | 0 | 0 | 0 | 0 | 0 | 0 | 0 | 0 | 0 | 0 | 0 | 0 | 0 | 0 | 0 | 0 | 0 | 0 | 0 | 0 | 0 | 0 | 0 | 0 | 0 | 0 | 0 | 0 | 0 | 0 | 0 | 0 | 0 | 0 | 0 | 0 | 0 | 0 | 0 | 0 | 0 | 0 | 0 | 0 | 0 | 0 | 0 | 0 | 0 | 0 | 0 | 0 | 0 | 0 | 0 | 0 | 0 | 0 | 0 | 0 | 0 | 0 | 0 | 1.2 | 0 | 0 | 0 | 0 | 0 | 0 | 0 | 0 | 0 | 0 | 0 | 0 | 0 | 0 | 0 | 0 | 0 | 0 | 0 | 0 | 0 | 0 | 0 | 0 | 0 | 0 | 0 | 0 | 0 | 0 | 0 | 0 | 0 | 0 | 0 | 0 | 0 | 0 | 0 | 0 | 0 | 0 | 0 | 0 | 0 | 0 | 0 | NoCellCultured | 0 |  |  | 20 | 16 | 512 | 37 |  | 1 | 1 | 1987 | FALSE
Baruffaldi D., et al. 2021 | 10.1016/j.bprint.2021.e00135 | lung | lung | TRUE | 0 | 0 | 0 | 0 | 0 | 0 | 0 | 0 | 0 | 0 | 0 | 0 | 0 | 0 | 0 | 0 | 0 | 0 | 0 | 0 | 0 | 0 | 0 | 0 | 0 | 0 | 0 | 0 | 0 | 0 | 0 | 0 | 0 | 0 | 0 | 0 | 0 | 0 | 0 | 0 | 0 | 0 | 0 | 0 | 0 | 0 | 0 | 0 | 0 | 0 | 0 | 0 | 0 | 0 | 0 | 0 | 0 | 0 | 0 | 0 | 0 | 0 | 0 | 0 | 0 | 0 | 0 | 0 | 0 | 0 | 0 | 0 | 0 | 0 | 0 | 0 | 0 | 0 | 0 | 0 | 0 | 0 | 1.2 | 0 | 0 | 0 | 0 | 0 | 0 | 0 | 0 | 0 | 0 | 0 | 0 | 0 | 0 | 0 | 0 | 0 | 0 | 0 | 0 | 0 | 0 | 0 | 0 | 0 | 0 | 0 | 0 | 0 | 0 | 0 | 0 | 0 | 0 | 0 | 0 | 0 | 0 | 0 | 0 | 0 | 0 | 0 | 0 | 0 | 0 | 0 | NoCellCultured | 0 |  |  | 23 | 16 | 512 | 37 |  | 1 | 1 | 1988 | FALSE
Baruffaldi D., et al. 2021 | 10.1016/j.bprint.2021.e00135 | lung | lung | TRUE | 0 | 0 | 0 | 0 | 0 | 0 | 0 | 0 | 0 | 0 | 0 | 0 | 0 | 0 | 0 | 0 | 0 | 0 | 0 | 0 | 0 | 0 | 0 | 0 | 0 | 0 | 0 | 0 | 0 | 0 | 0 | 0 | 0 | 0 | 0 | 0 | 0 | 0 | 0 | 0 | 0 | 0 | 0 | 0 | 0 | 0 | 0 | 0 | 0 | 0 | 0 | 0 | 0 | 0 | 0 | 0 | 0 | 0 | 0 | 0 | 0 | 0 | 0 | 0 | 0 | 0 | 0 | 0 | 0 | 0 | 0 | 0 | 0 | 0 | 0 | 0 | 0 | 0 | 0 | 0 | 0 | 0 | 1.2 | 0 | 0 | 0 | 0 | 0 | 0 | 0 | 0 | 0 | 0 | 0 | 0 | 0 | 0 | 0 | 0 | 0 | 0 | 0 | 0 | 0 | 0 | 0 | 0 | 0 | 0 | 0 | 0 | 0 | 0 | 0 | 0 | 0 | 0 | 0 | 0 | 0 | 0 | 0 | 0 | 0 | 0 | 0 | 0 | 0 | 0 | 0 | NoCellCultured | 0 |  |  | 25 | 16 | 512 | 37 |  | 1 | 1 | 1989 | FALSE
Baruffaldi D., et al. 2021 | 10.1016/j.bprint.2021.e00135 | lung | lung | TRUE | 0 | 0 | 0 | 0 | 0 | 0 | 0 | 0 | 0 | 0 | 0 | 0 | 0 | 0 | 0 | 0 | 0 | 0 | 0 | 0 | 0 | 0 | 0 | 0 | 0 | 0 | 0 | 0 | 0 | 0 | 0 | 0 | 0 | 0 | 0 | 0 | 0 | 0 | 0 | 0 | 0 | 0 | 0 | 0 | 0 | 0 | 0 | 0 | 0 | 0 | 0 | 0 | 0 | 0 | 0 | 0 | 0 | 0 | 0 | 0 | 0 | 0 | 0 | 0 | 0 | 0 | 0 | 0 | 0 | 0 | 0 | 0 | 0 | 0 | 0 | 0 | 0 | 0 | 0 | 0 | 0 | 0 | 1.2 | 0 | 0 | 0 | 0 | 0 | 0 | 0 | 0 | 0 | 0 | 0 | 0 | 0 | 0 | 0 | 0 | 0 | 0 | 0 | 0 | 0 | 0 | 0 | 0 | 0 | 0 | 0 | 0 | 0 | 0 | 0 | 0 | 0 | 0 | 0 | 0 | 0 | 0 | 0 | 0 | 0 | 0 | 0 | 0 | 0 | 0 | 0 | NoCellCultured | 0 |  |  | 30 | 16 | 512 | 37 |  | 1 | 1 | 1990 | FALSE
Baruffaldi D., et al. 2021 | 10.1016/j.bprint.2021.e00135 | lung | lung | TRUE | 0 | 0 | 0 | 0 | 0 | 0 | 0 | 0 | 0 | 0 | 0 | 0 | 0 | 0 | 0 | 0 | 0 | 0 | 0 | 0 | 0 | 0 | 0 | 0 | 0 | 0 | 0 | 0 | 0 | 0 | 0 | 0 | 0 | 0 | 0 | 0 | 0 | 0 | 0 | 0 | 0 | 0 | 0 | 0 | 0 | 0 | 0 | 0 | 0 | 0 | 0 | 0 | 0 | 0 | 0 | 0 | 0 | 0 | 0 | 0 | 0 | 0 | 0 | 0 | 0 | 0 | 0 | 0 | 0 | 0 | 0 | 0 | 0 | 0 | 0 | 0 | 0 | 0 | 0 | 0 | 1.2 | 0 | 0 | 0 | 0 | 0 | 0 | 0 | 0 | 0 | 0 | 0 | 0 | 0 | 0 | 0 | 0 | 0 | 0 | 0 | 0 | 0 | 0 | 0 | 0 | 0 | 0 | 0 | 0 | 0 | 0 | 0 | 0 | 0 | 0 | 0 | 0 | 0 | 0 | 0 | 0 | 0 | 0 | 0 | 0 | 0 | 0 | 0 | 0 | 0 | A549 | 3 |  |  | 13 | 16 | 512 | 37 |  | 3 | 3 | 1991 | FALSE
Baruffaldi D., et al. 2021 | 10.1016/j.bprint.2021.e00135 | lung | lung | TRUE | 0 | 0 | 0 | 0 | 0 | 0 | 0 | 0 | 0 | 0 | 0 | 0 | 0 | 0 | 0 | 0 | 0 | 0 | 0 | 0 | 0 | 0 | 0 | 0 | 0 | 0 | 0 | 0 | 0 | 0 | 0 | 0 | 0 | 0 | 0 | 0 | 0 | 0 | 0 | 0 | 0 | 0 | 0 | 0 | 0 | 0 | 0 | 0 | 0 | 0 | 0 | 0 | 0 | 0 | 0 | 0 | 0 | 0 | 0 | 0 | 0 | 0 | 0 | 0 | 0 | 0 | 0 | 0 | 0 | 0 | 0 | 0 | 0 | 0 | 0 | 0 | 0 | 0 | 0 | 0 | 1.2 | 0 | 0 | 0 | 0 | 0 | 0 | 0 | 0 | 0 | 0 | 0 | 0 | 0 | 0 | 0 | 0 | 0 | 0 | 0 | 0 | 0 | 0 | 0 | 0 | 0 | 0 | 0 | 0 | 0 | 0 | 0 | 0 | 0 | 0 | 0 | 0 | 0 | 0 | 0 | 0 | 0 | 0 | 0 | 0 | 0 | 0 | 0 | 0 | 0 | MRC5 | 3 |  |  | 13 | 16 | 512 | 37 |  | 3 | 2 | 1992 | FALSE
Baruffaldi D., et al. 2021 | 10.1016/j.bprint.2021.e00135 | lung | lung | TRUE | 0 | 0 | 0 | 0 | 0 | 0 | 0 | 0 | 0 | 0 | 0 | 0 | 0 | 0 | 0 | 0 | 0 | 0 | 0 | 0 | 0 | 0 | 0 | 0 | 0 | 0 | 0 | 0 | 0 | 0 | 0 | 0 | 0 | 0 | 0 | 0 | 0 | 0 | 0 | 0 | 0 | 0 | 0 | 0 | 0 | 0 | 0 | 0 | 0 | 0 | 0 | 0 | 0 | 0 | 0 | 0 | 0 | 0 | 0 | 0 | 0 | 0 | 0 | 0 | 0 | 0 | 0 | 0 | 0 | 0 | 0 | 0 | 0 | 0 | 0 | 0 | 0 | 0 | 0 | 0 | 0 | 1.5 | 0 | 0 | 0 | 0 | 0 | 0 | 0 | 0 | 0 | 0 | 0 | 0 | 0 | 0 | 0 | 0 | 0 | 0 | 0 | 0 | 0 | 0 | 0 | 0 | 0 | 0 | 0 | 0 | 0 | 0 | 0 | 0 | 0 | 0 | 0 | 0 | 0 | 0 | 0 | 0 | 0 | 0 | 0 | 0 | 0 | 0 | 0 | 0 | A549 | 3 |  |  | 13 | 16 | 512 | 37 |  | 3 | 3 | 1993 | FALSE
Baruffaldi D., et al. 2021 | 10.1016/j.bprint.2021.e00135 | lung | lung | TRUE | 0 | 0 | 0 | 0 | 0 | 0 | 0 | 0 | 0 | 0 | 0 | 0 | 0 | 0 | 0 | 0 | 0 | 0 | 0 | 0 | 0 | 0 | 0 | 0 | 0 | 0 | 0 | 0 | 0 | 0 | 0 | 0 | 0 | 0 | 0 | 0 | 0 | 0 | 0 | 0 | 0 | 0 | 0 | 0 | 0 | 0 | 0 | 0 | 0 | 0 | 0 | 0 | 0 | 0 | 0 | 0 | 0 | 0 | 0 | 0 | 0 | 0 | 0 | 0 | 0 | 0 | 0 | 0 | 0 | 0 | 0 | 0 | 0 | 0 | 0 | 0 | 0 | 0 | 0 | 0 | 0 | 1.5 | 0 | 0 | 0 | 0 | 0 | 0 | 0 | 0 | 0 | 0 | 0 | 0 | 0 | 0 | 0 | 0 | 0 | 0 | 0 | 0 | 0 | 0 | 0 | 0 | 0 | 0 | 0 | 0 | 0 | 0 | 0 | 0 | 0 | 0 | 0 | 0 | 0 | 0 | 0 | 0 | 0 | 0 | 0 | 0 | 0 | 0 | 0 | 0 | MRC5 | 3 |  |  | 13 | 16 | 512 | 37 |  | 3 | 3 | 1994 | FALSE
Berg., et al. 2021 | 10.3390/v13081590 | lung | lung | FALSE | 2 | 0 | 0.03 | 0 | 3 | 0 | 0 | 0 | 0 | 0 | 0 | 0 | 0 | 0 | 0.5 | 0 | 0 | 0 | 0 | 0 | 0 | 0 | 0 | 0 | 0 | 0 | 0 | 0 | 0 | 0 | 0 | 0 | 0 | 0 | 0 | 0 | 0 | 0 | 0 | 0 | 0 | 0 | 0 | 0 | 0 | 0 | 0 | 0 | 0 | 0 | 0 | 0 | 0 | 0 | 0 | 0 | 0 | 0 | 0 | 0 | 0 | 0 | 0 | 0 | 0 | 0 | 0 | 0 | 0 | 0 | 0 | 0 | 0 | 0 | 0 | 0 | 0 | 0 | 0 | 0 | 0 | 0 | 0 | 0 | 0 | 0 | 0 | 0 | 0 | 0 | 0 | 0 | 0 | 0 | 0 | 0 | 0 | 0 | 0 | 0 | 0 | 0 | 0 | 0 | 0 | 0 | 0 | 0 | 0 | 0 | 0 | 0 | 0 | 0 | 0 | 0 | 0 | 0 | 0 | 0 | 0 | 0 | 0 | 0 | 0 | 0 | 0 | 0 | 0 | 0 | A549 | 1.5 |  |  | 12 | 11.5 | 717 |  |  | 3 | 5 | 1995 | FALSE
Berg., et al. 2021 | 10.3390/v13081590 | lung | lung | FALSE | 3 | 0 | 0.05 | 0 | 3 | 0 | 0 | 0 | 0 | 0 | 0 | 0 | 0 | 0 | 0.5 | 0 | 0 | 0 | 0 | 0 | 0 | 0 | 0 | 0 | 0 | 0 | 0 | 0 | 0 | 0 | 0 | 0 | 0 | 0 | 0 | 0 | 0 | 0 | 0 | 0 | 0 | 0 | 0 | 0 | 0 | 0 | 0 | 0 | 0 | 0 | 0 | 0 | 0 | 0 | 0 | 0 | 0 | 0 | 0 | 0 | 0 | 0 | 0 | 0 | 0 | 0 | 0 | 0 | 0 | 0 | 0 | 0 | 0 | 0 | 0 | 0 | 0 | 0 | 0 | 0 | 0 | 0 | 0 | 0 | 0 | 0 | 0 | 0 | 0 | 0 | 0 | 0 | 0 | 0 | 0 | 0 | 0 | 0 | 0 | 0 | 0 | 0 | 0 | 0 | 0 | 0 | 0 | 0 | 0 | 0 | 0 | 0 | 0 | 0 | 0 | 0 | 0 | 0 | 0 | 0 | 0 | 0 | 0 | 0 | 0 | 0 | 0 | 0 | 0 | 0 | Fibroblasts/THP-1 | 14.25 |  |  | 28 | 10 | 717 |  |  | 3 | 5 | 1996 | FALSE
Mondal, et al. 2019 | 10.1038/s41598-019-55034-9 | lung | lung | TRUE | 3 | 0 | 0 | 0 | 4 | 0 | 0 | 0 | 0 | 0 | 0 | 0 | 0 | 0 | 0 | 0 | 0 | 0 | 0 | 0 | 0 | 0 | 0 | 0 | 0 | 0 | 0 | 0 | 100 | 0 | 0 | 0 | 0 | 0 | 0 | 0 | 0 | 0 | 0 | 0 | 0 | 0 | 0 | 0 | 0 | 0 | 0 | 0 | 0 | 0 | 0 | 0 | 0 | 0 | 0 | 0 | 0 | 0 | 0 | 0 | 0 | 0 | 0 | 0 | 0 | 0 | 0 | 0 | 0 | 0 | 0 | 0 | 0 | 0 | 0 | 0 | 0 | 0 | 0 | 0 | 0 | 0 | 0 | 0 | 0 | 0 | 0 | 0 | 0 | 0 | 0 | 0 | 0 | 0 | 0 | 0 | 0 | 0 | 0 | 0 | 0 | 0 | 0 | 0 | 0 | 0 | 0 | 0 | 0 | 0 | 0 | 0 | 0 | 0 | 0 | 0 | 0 | 0 | 0 | 0 | 0 | 0 | 0 | 0 | 0 | 0 | 0 | 0 | 0 | 0 | NoCellCultured | 0 | 180 |  | 20 |  | 410 |  |  | 2 | 1 | 1997 | FALSE
Mondal, et al. 2019 | 10.1038/s41598-019-55034-9 | lung | lung | TRUE | 3.25 | 0 | 0 | 0 | 4 | 0 | 0 | 0 | 0 | 0 | 0 | 0 | 0 | 0 | 0 | 0 | 0 | 0 | 0 | 0 | 0 | 0 | 0 | 0 | 0 | 0 | 0 | 0 | 100 | 0 | 0 | 0 | 0 | 0 | 0 | 0 | 0 | 0 | 0 | 0 | 0 | 0 | 0 | 0 | 0 | 0 | 0 | 0 | 0 | 0 | 0 | 0 | 0 | 0 | 0 | 0 | 0 | 0 | 0 | 0 | 0 | 0 | 0 | 0 | 0 | 0 | 0 | 0 | 0 | 0 | 0 | 0 | 0 | 0 | 0 | 0 | 0 | 0 | 0 | 0 | 0 | 0 | 0 | 0 | 0 | 0 | 0 | 0 | 0 | 0 | 0 | 0 | 0 | 0 | 0 | 0 | 0 | 0 | 0 | 0 | 0 | 0 | 0 | 0 | 0 | 0 | 0 | 0 | 0 | 0 | 0 | 0 | 0 | 0 | 0 | 0 | 0 | 0 | 0 | 0 | 0 | 0 | 0 | 0 | 0 | 0 | 0 | 0 | 0 | 0 | NoCellCultured | 0 | 180 |  | 35 |  | 410 |  |  | 3 | 1 | 1998 | FALSE
Mondal, et al. 2019 | 10.1038/s41598-019-55034-9 | lung | lung | TRUE | 3.5 | 0 | 0 | 0 | 4 | 0 | 0 | 0 | 0 | 0 | 0 | 0 | 0 | 0 | 0 | 0 | 0 | 0 | 0 | 0 | 0 | 0 | 0 | 0 | 0 | 0 | 0 | 0 | 100 | 0 | 0 | 0 | 0 | 0 | 0 | 0 | 0 | 0 | 0 | 0 | 0 | 0 | 0 | 0 | 0 | 0 | 0 | 0 | 0 | 0 | 0 | 0 | 0 | 0 | 0 | 0 | 0 | 0 | 0 | 0 | 0 | 0 | 0 | 0 | 0 | 0 | 0 | 0 | 0 | 0 | 0 | 0 | 0 | 0 | 0 | 0 | 0 | 0 | 0 | 0 | 0 | 0 | 0 | 0 | 0 | 0 | 0 | 0 | 0 | 0 | 0 | 0 | 0 | 0 | 0 | 0 | 0 | 0 | 0 | 0 | 0 | 0 | 0 | 0 | 0 | 0 | 0 | 0 | 0 | 0 | 0 | 0 | 0 | 0 | 0 | 0 | 0 | 0 | 0 | 0 | 0 | 0 | 0 | 0 | 0 | 0 | 0 | 0 | 0 | 0 | NoCellCultured | 0 | 180 |  | 60 |  | 410 |  |  | 3 | 1 | 1999 | FALSE
Mondal, et al. 2019 | 10.1038/s41598-019-55034-9 | lung | lung | TRUE | 3.75 | 0 | 0 | 0 | 4 | 0 | 0 | 0 | 0 | 0 | 0 | 0 | 0 | 0 | 0 | 0 | 0 | 0 | 0 | 0 | 0 | 0 | 0 | 0 | 0 | 0 | 0 | 0 | 100 | 0 | 0 | 0 | 0 | 0 | 0 | 0 | 0 | 0 | 0 | 0 | 0 | 0 | 0 | 0 | 0 | 0 | 0 | 0 | 0 | 0 | 0 | 0 | 0 | 0 | 0 | 0 | 0 | 0 | 0 | 0 | 0 | 0 | 0 | 0 | 0 | 0 | 0 | 0 | 0 | 0 | 0 | 0 | 0 | 0 | 0 | 0 | 0 | 0 | 0 | 0 | 0 | 0 | 0 | 0 | 0 | 0 | 0 | 0 | 0 | 0 | 0 | 0 | 0 | 0 | 0 | 0 | 0 | 0 | 0 | 0 | 0 | 0 | 0 | 0 | 0 | 0 | 0 | 0 | 0 | 0 | 0 | 0 | 0 | 0 | 0 | 0 | 0 | 0 | 0 | 0 | 0 | 0 | 0 | 0 | 0 | 0 | 0 | 0 | 0 | 0 | NoCellCultured | 0 | 180 |  | 90 |  | 410 |  |  | 3 | 1 | 2000 | FALSE
Mondal, et al. 2019 | 10.1038/s41598-019-55034-9 | lung | lung | TRUE | 4 | 0 | 0 | 0 | 4 | 0 | 0 | 0 | 0 | 0 | 0 | 0 | 0 | 0 | 0 | 0 | 0 | 0 | 0 | 0 | 0 | 0 | 0 | 0 | 0 | 0 | 0 | 0 | 100 | 0 | 0 | 0 | 0 | 0 | 0 | 0 | 0 | 0 | 0 | 0 | 0 | 0 | 0 | 0 | 0 | 0 | 0 | 0 | 0 | 0 | 0 | 0 | 0 | 0 | 0 | 0 | 0 | 0 | 0 | 0 | 0 | 0 | 0 | 0 | 0 | 0 | 0 | 0 | 0 | 0 | 0 | 0 | 0 | 0 | 0 | 0 | 0 | 0 | 0 | 0 | 0 | 0 | 0 | 0 | 0 | 0 | 0 | 0 | 0 | 0 | 0 | 0 | 0 | 0 | 0 | 0 | 0 | 0 | 0 | 0 | 0 | 0 | 0 | 0 | 0 | 0 | 0 | 0 | 0 | 0 | 0 | 0 | 0 | 0 | 0 | 0 | 0 | 0 | 0 | 0 | 0 | 0 | 0 | 0 | 0 | 0 | 0 | 0 | 0 | 0 | NoCellCultured | 0 | 180 |  | 120 |  | 410 |  |  | 3 | 1 | 2001 | FALSE
Mondal, et al. 2019 | 10.1038/s41598-019-55034-9 | lung | lung | TRUE | 7 | 0 | 0 | 0 | 3 | 0 | 0 | 0 | 0 | 0 | 0 | 0 | 0 | 0 | 0 | 0 | 0 | 0 | 0 | 0 | 0 | 0 | 0 | 0 | 0 | 0 | 0 | 0 | 100 | 0 | 0 | 0 | 0 | 0 | 0 | 0 | 0 | 0 | 0 | 0 | 0 | 0 | 0 | 0 | 0 | 0 | 0 | 0 | 0 | 0 | 0 | 0 | 0 | 0 | 0 | 0 | 0 | 0 | 0 | 0 | 0 | 0 | 0 | 0 | 0 | 0 | 0 | 0 | 0 | 0 | 0 | 0 | 0 | 0 | 0 | 0 | 0 | 0 | 0 | 0 | 0 | 0 | 0 | 0 | 0 | 0 | 0 | 0 | 0 | 0 | 0 | 0 | 0 | 0 | 0 | 0 | 0 | 0 | 0 | 0 | 0 | 0 | 0 | 0 | 0 | 0 | 0 | 0 | 0 | 0 | 0 | 0 | 0 | 0 | 0 | 0 | 0 | 0 | 0 | 0 | 0 | 0 | 0 | 0 | 0 | 0 | 0 | 0 | 0 | 0 | NoCellCultured | 0 | 180 |  | 45 |  | 410 |  |  | 3 | 5 | 2002 | FALSE
Mondal, et al. 2019 | 10.1038/s41598-019-55034-9 | lung | lung | TRUE | 3.25 | 0 | 0 | 0 | 4 | 0 | 0 | 0 | 0 | 0 | 0 | 0 | 0 | 0 | 0 | 0 | 0 | 0 | 0 | 0 | 0 | 0 | 0 | 0 | 0 | 0 | 0 | 0 | 100 | 0 | 0 | 0 | 0 | 0 | 0 | 0 | 0 | 0 | 0 | 0 | 0 | 0 | 0 | 0 | 0 | 0 | 0 | 0 | 0 | 0 | 0 | 0 | 0 | 0 | 0 | 0 | 0 | 0 | 0 | 0 | 0 | 0 | 0 | 0 | 0 | 0 | 0 | 0 | 0 | 0 | 0 | 0 | 0 | 0 | 0 | 0 | 0 | 0 | 0 | 0 | 0 | 0 | 0 | 0 | 0 | 0 | 0 | 0 | 0 | 0 | 0 | 0 | 0 | 0 | 0 | 0 | 0 | 0 | 0 | 0 | 0 | 0 | 0 | 0 | 0 | 0 | 0 | 0 | 0 | 0 | 0 | 0 | 0 | 0 | 0 | 0 | 0 | 0 | 0 | 0 | 0 | 0 | 0 | 0 | 0 | 0 | 0 | 0 | 0 | 0 | NoCellCultured | 0 | 180 |  | 115 |  | 410 |  |  | 3 | 3 | 2003 | FALSE
Mondal, et al. 2019 | 10.1038/s41598-019-55034-9 | lung | lung | TRUE | 6 | 0 | 0 | 0 | 4 | 0 | 0 | 0 | 0 | 0 | 0 | 0 | 0 | 0 | 0 | 0 | 0 | 0 | 0 | 0 | 0 | 0 | 0 | 0 | 0 | 0 | 0 | 0 | 100 | 0 | 0 | 0 | 0 | 0 | 0 | 0 | 0 | 0 | 0 | 0 | 0 | 0 | 0 | 0 | 0 | 0 | 0 | 0 | 0 | 0 | 0 | 0 | 0 | 0 | 0 | 0 | 0 | 0 | 0 | 0 | 0 | 0 | 0 | 0 | 0 | 0 | 0 | 0 | 0 | 0 | 0 | 0 | 0 | 0 | 0 | 0 | 0 | 0 | 0 | 0 | 0 | 0 | 0 | 0 | 0 | 0 | 0 | 0 | 0 | 0 | 0 | 0 | 0 | 0 | 0 | 0 | 0 | 0 | 0 | 0 | 0 | 0 | 0 | 0 | 0 | 0 | 0 | 0 | 0 | 0 | 0 | 0 | 0 | 0 | 0 | 0 | 0 | 0 | 0 | 0 | 0 | 0 | 0 | 0 | 0 | 0 | 0 | 0 | 0 | 0 | NoCellCultured | 0 | 180 |  | 145 |  | 410 |  |  | 3 | 3 | 2004 | FALSE
Mondal, et al. 2019 | 10.1038/s41598-019-55034-9 | lung | lung | TRUE | 4 | 0 | 0 | 0 | 8 | 0 | 0 | 0 | 0 | 0 | 0 | 0 | 0 | 0 | 0 | 0 | 0 | 0 | 0 | 0 | 0 | 0 | 0 | 0 | 0 | 0 | 0 | 0 | 100 | 0 | 0 | 0 | 0 | 0 | 0 | 0 | 0 | 0 | 0 | 0 | 0 | 0 | 0 | 0 | 0 | 0 | 0 | 0 | 0 | 0 | 0 | 0 | 0 | 0 | 0 | 0 | 0 | 0 | 0 | 0 | 0 | 0 | 0 | 0 | 0 | 0 | 0 | 0 | 0 | 0 | 0 | 0 | 0 | 0 | 0 | 0 | 0 | 0 | 0 | 0 | 0 | 0 | 0 | 0 | 0 | 0 | 0 | 0 | 0 | 0 | 0 | 0 | 0 | 0 | 0 | 0 | 0 | 0 | 0 | 0 | 0 | 0 | 0 | 0 | 0 | 0 | 0 | 0 | 0 | 0 | 0 | 0 | 0 | 0 | 0 | 0 | 0 | 0 | 0 | 0 | 0 | 0 | 0 | 0 | 0 | 0 | 0 | 0 | 0 | 0 | NoCellCultured | 0 | 180 |  | 250 |  | 410 |  |  | 3 | 2 | 2005 | FALSE
Mondal, et al. 2019 | 10.1038/s41598-019-55034-9 | lung | lung | TRUE | 3 | 0 | 0 | 0 | 3 | 0 | 0 | 0 | 0 | 0 | 0 | 0 | 0 | 0 | 0 | 0 | 0 | 0 | 0 | 0 | 0 | 0 | 0 | 0 | 0 | 0 | 0 | 0 | 100 | 0 | 0 | 0 | 0 | 0 | 0 | 0 | 0 | 0 | 0 | 0 | 0 | 0 | 0 | 0 | 0 | 0 | 0 | 0 | 0 | 0 | 0 | 0 | 0 | 0 | 0 | 0 | 0 | 0 | 0 | 0 | 0 | 0 | 0 | 0 | 0 | 0 | 0 | 0 | 0 | 0 | 0 | 0 | 0 | 0 | 0 | 0 | 0 | 0 | 0 | 0 | 0 | 0 | 0 | 0 | 0 | 0 | 0 | 0 | 0 | 0 | 0 | 0 | 0 | 0 | 0 | 0 | 0 | 0 | 0 | 0 | 0 | 0 | 0 | 0 | 0 | 0 | 0 | 0 | 0 | 0 | 0 | 0 | 0 | 0 | 0 | 0 | 0 | 0 | 0 | 0 | 0 | 0 | 0 | 0 | 0 | 0 | 0 | 0 | 0 | 0 | PDX | 10 | 180 |  | 25 |  | 410 |  |  | 3 | 3 | 2006 | TRUE
Mondal, et al. 2019 | 10.1038/s41598-019-55034-9 | lung | lung | TRUE | 3 | 0 | 0 | 0 | 3 | 0 | 0 | 0 | 0 | 0 | 0 | 0 | 0 | 0 | 0 | 0 | 0 | 0 | 0 | 0 | 0 | 0 | 0 | 0 | 0 | 0 | 0 | 0 | 100 | 0 | 0 | 0 | 0 | 0 | 0 | 0 | 0 | 0 | 0 | 0 | 0 | 0 | 0 | 0 | 0 | 0 | 0 | 0 | 0 | 0 | 0 | 0 | 0 | 0 | 0 | 0 | 0 | 0 | 0 | 0 | 0 | 0 | 0 | 0 | 0 | 0 | 0 | 0 | 0 | 0 | 0 | 0 | 0 | 0 | 0 | 0 | 0 | 0 | 0 | 0 | 0 | 0 | 0 | 0 | 0 | 0 | 0 | 0 | 0 | 0 | 0 | 0 | 0 | 0 | 0 | 0 | 0 | 0 | 0 | 0 | 0 | 0 | 0 | 0 | 0 | 0 | 0 | 0 | 0 | 0 | 0 | 0 | 0 | 0 | 0 | 0 | 0 | 0 | 0 | 0 | 0 | 0 | 0 | 0 | 0 | 0 | 0 | 0 | 0 | 0 | PDX | 10 | 180 |  | 25 |  | 410 |  |  | 3 | 2 | 2006 | TRUE
Mondal, et al. 2019 | 10.1038/s41598-019-55034-9 | lung | lung | TRUE | 3 | 0 | 0 | 0 | 4 | 0 | 0 | 0 | 0 | 0 | 0 | 0 | 0 | 0 | 0 | 0 | 0 | 0 | 0 | 0 | 0 | 0 | 0 | 0 | 0 | 0 | 0 | 0 | 100 | 0 | 0 | 0 | 0 | 0 | 0 | 0 | 0 | 0 | 0 | 0 | 0 | 0 | 0 | 0 | 0 | 0 | 0 | 0 | 0 | 0 | 0 | 0 | 0 | 0 | 0 | 0 | 0 | 0 | 0 | 0 | 0 | 0 | 0 | 0 | 0 | 0 | 0 | 0 | 0 | 0 | 0 | 0 | 0 | 0 | 0 | 0 | 0 | 0 | 0 | 0 | 0 | 0 | 0 | 0 | 0 | 0 | 0 | 0 | 0 | 0 | 0 | 0 | 0 | 0 | 0 | 0 | 0 | 0 | 0 | 0 | 0 | 0 | 0 | 0 | 0 | 0 | 0 | 0 | 0 | 0 | 0 | 0 | 0 | 0 | 0 | 0 | 0 | 0 | 0 | 0 | 0 | 0 | 0 | 0 | 0 | 0 | 0 | 0 | 0 | 0 | PDX | 10 | 180 |  | 45 |  | 410 |  |  | 3 | 5 | 2007 | TRUE
Mondal, et al. 2019 | 10.1038/s41598-019-55034-9 | lung | lung | TRUE | 3 | 0 | 0 | 0 | 4 | 0 | 0 | 0 | 0 | 0 | 0 | 0 | 0 | 0 | 0 | 0 | 0 | 0 | 0 | 0 | 0 | 0 | 0 | 0 | 0 | 0 | 0 | 0 | 100 | 0 | 0 | 0 | 0 | 0 | 0 | 0 | 0 | 0 | 0 | 0 | 0 | 0 | 0 | 0 | 0 | 0 | 0 | 0 | 0 | 0 | 0 | 0 | 0 | 0 | 0 | 0 | 0 | 0 | 0 | 0 | 0 | 0 | 0 | 0 | 0 | 0 | 0 | 0 | 0 | 0 | 0 | 0 | 0 | 0 | 0 | 0 | 0 | 0 | 0 | 0 | 0 | 0 | 0 | 0 | 0 | 0 | 0 | 0 | 0 | 0 | 0 | 0 | 0 | 0 | 0 | 0 | 0 | 0 | 0 | 0 | 0 | 0 | 0 | 0 | 0 | 0 | 0 | 0 | 0 | 0 | 0 | 0 | 0 | 0 | 0 | 0 | 0 | 0 | 0 | 0 | 0 | 0 | 0 | 0 | 0 | 0 | 0 | 0 | 0 | 0 | PDX | 10 | 180 |  | 45 |  | 410 |  |  | 3 | 3 | 2007 | TRUE
Mondal, et al. 2019 | 10.1038/s41598-019-55034-9 | lung | lung | TRUE | 3.25 | 0 | 0 | 0 | 4 | 0 | 0 | 0 | 0 | 0 | 0 | 0 | 0 | 0 | 0 | 0 | 0 | 0 | 0 | 0 | 0 | 0 | 0 | 0 | 0 | 0 | 0 | 0 | 100 | 0 | 0 | 0 | 0 | 0 | 0 | 0 | 0 | 0 | 0 | 0 | 0 | 0 | 0 | 0 | 0 | 0 | 0 | 0 | 0 | 0 | 0 | 0 | 0 | 0 | 0 | 0 | 0 | 0 | 0 | 0 | 0 | 0 | 0 | 0 | 0 | 0 | 0 | 0 | 0 | 0 | 0 | 0 | 0 | 0 | 0 | 0 | 0 | 0 | 0 | 0 | 0 | 0 | 0 | 0 | 0 | 0 | 0 | 0 | 0 | 0 | 0 | 0 | 0 | 0 | 0 | 0 | 0 | 0 | 0 | 0 | 0 | 0 | 0 | 0 | 0 | 0 | 0 | 0 | 0 | 0 | 0 | 0 | 0 | 0 | 0 | 0 | 0 | 0 | 0 | 0 | 0 | 0 | 0 | 0 | 0 | 0 | 0 | 0 | 0 | 0 | PDX | 10 | 180 |  | 70 |  | 410 |  |  | 3 | 5 | 2008 | TRUE
Mondal, et al. 2019 | 10.1038/s41598-019-55034-9 | lung | lung | TRUE | 3.25 | 0 | 0 | 0 | 4 | 0 | 0 | 0 | 0 | 0 | 0 | 0 | 0 | 0 | 0 | 0 | 0 | 0 | 0 | 0 | 0 | 0 | 0 | 0 | 0 | 0 | 0 | 0 | 100 | 0 | 0 | 0 | 0 | 0 | 0 | 0 | 0 | 0 | 0 | 0 | 0 | 0 | 0 | 0 | 0 | 0 | 0 | 0 | 0 | 0 | 0 | 0 | 0 | 0 | 0 | 0 | 0 | 0 | 0 | 0 | 0 | 0 | 0 | 0 | 0 | 0 | 0 | 0 | 0 | 0 | 0 | 0 | 0 | 0 | 0 | 0 | 0 | 0 | 0 | 0 | 0 | 0 | 0 | 0 | 0 | 0 | 0 | 0 | 0 | 0 | 0 | 0 | 0 | 0 | 0 | 0 | 0 | 0 | 0 | 0 | 0 | 0 | 0 | 0 | 0 | 0 | 0 | 0 | 0 | 0 | 0 | 0 | 0 | 0 | 0 | 0 | 0 | 0 | 0 | 0 | 0 | 0 | 0 | 0 | 0 | 0 | 0 | 0 | 0 | 0 | PDX | 10 | 180 |  | 70 |  | 410 |  |  | 3 | 3 | 2008 | TRUE
Mondal, et al. 2019 | 10.1038/s41598-019-55034-9 | lung | lung | TRUE | 3.5 | 0 | 0 | 0 | 4 | 0 | 0 | 0 | 0 | 0 | 0 | 0 | 0 | 0 | 0 | 0 | 0 | 0 | 0 | 0 | 0 | 0 | 0 | 0 | 0 | 0 | 0 | 0 | 100 | 0 | 0 | 0 | 0 | 0 | 0 | 0 | 0 | 0 | 0 | 0 | 0 | 0 | 0 | 0 | 0 | 0 | 0 | 0 | 0 | 0 | 0 | 0 | 0 | 0 | 0 | 0 | 0 | 0 | 0 | 0 | 0 | 0 | 0 | 0 | 0 | 0 | 0 | 0 | 0 | 0 | 0 | 0 | 0 | 0 | 0 | 0 | 0 | 0 | 0 | 0 | 0 | 0 | 0 | 0 | 0 | 0 | 0 | 0 | 0 | 0 | 0 | 0 | 0 | 0 | 0 | 0 | 0 | 0 | 0 | 0 | 0 | 0 | 0 | 0 | 0 | 0 | 0 | 0 | 0 | 0 | 0 | 0 | 0 | 0 | 0 | 0 | 0 | 0 | 0 | 0 | 0 | 0 | 0 | 0 | 0 | 0 | 0 | 0 | 0 | 0 | PDX | 10 | 180 |  | 94 |  | 410 |  |  | 3 | 3 | 2009 | TRUE
Mondal, et al. 2019 | 10.1038/s41598-019-55034-9 | lung | lung | TRUE | 3.5 | 0 | 0 | 0 | 4 | 0 | 0 | 0 | 0 | 0 | 0 | 0 | 0 | 0 | 0 | 0 | 0 | 0 | 0 | 0 | 0 | 0 | 0 | 0 | 0 | 0 | 0 | 0 | 100 | 0 | 0 | 0 | 0 | 0 | 0 | 0 | 0 | 0 | 0 | 0 | 0 | 0 | 0 | 0 | 0 | 0 | 0 | 0 | 0 | 0 | 0 | 0 | 0 | 0 | 0 | 0 | 0 | 0 | 0 | 0 | 0 | 0 | 0 | 0 | 0 | 0 | 0 | 0 | 0 | 0 | 0 | 0 | 0 | 0 | 0 | 0 | 0 | 0 | 0 | 0 | 0 | 0 | 0 | 0 | 0 | 0 | 0 | 0 | 0 | 0 | 0 | 0 | 0 | 0 | 0 | 0 | 0 | 0 | 0 | 0 | 0 | 0 | 0 | 0 | 0 | 0 | 0 | 0 | 0 | 0 | 0 | 0 | 0 | 0 | 0 | 0 | 0 | 0 | 0 | 0 | 0 | 0 | 0 | 0 | 0 | 0 | 0 | 0 | 0 | 0 | PDX | 10 | 180 |  | 94 |  | 410 |  |  | 3 | 2 | 2009 | TRUE
Mondal, et al. 2019 | 10.1038/s41598-019-55034-9 | lung | lung | TRUE | 3.75 | 0 | 0 | 0 | 4 | 0 | 0 | 0 | 0 | 0 | 0 | 0 | 0 | 0 | 0 | 0 | 0 | 0 | 0 | 0 | 0 | 0 | 0 | 0 | 0 | 0 | 0 | 0 | 100 | 0 | 0 | 0 | 0 | 0 | 0 | 0 | 0 | 0 | 0 | 0 | 0 | 0 | 0 | 0 | 0 | 0 | 0 | 0 | 0 | 0 | 0 | 0 | 0 | 0 | 0 | 0 | 0 | 0 | 0 | 0 | 0 | 0 | 0 | 0 | 0 | 0 | 0 | 0 | 0 | 0 | 0 | 0 | 0 | 0 | 0 | 0 | 0 | 0 | 0 | 0 | 0 | 0 | 0 | 0 | 0 | 0 | 0 | 0 | 0 | 0 | 0 | 0 | 0 | 0 | 0 | 0 | 0 | 0 | 0 | 0 | 0 | 0 | 0 | 0 | 0 | 0 | 0 | 0 | 0 | 0 | 0 | 0 | 0 | 0 | 0 | 0 | 0 | 0 | 0 | 0 | 0 | 0 | 0 | 0 | 0 | 0 | 0 | 0 | 0 | 0 | PDX | 10 | 180 |  | 121 |  | 410 |  |  | 3 | 2 | 2010 | TRUE
Mondal, et al. 2019 | 10.1038/s41598-019-55034-9 | lung | lung | TRUE | 3.75 | 0 | 0 | 0 | 4 | 0 | 0 | 0 | 0 | 0 | 0 | 0 | 0 | 0 | 0 | 0 | 0 | 0 | 0 | 0 | 0 | 0 | 0 | 0 | 0 | 0 | 0 | 0 | 100 | 0 | 0 | 0 | 0 | 0 | 0 | 0 | 0 | 0 | 0 | 0 | 0 | 0 | 0 | 0 | 0 | 0 | 0 | 0 | 0 | 0 | 0 | 0 | 0 | 0 | 0 | 0 | 0 | 0 | 0 | 0 | 0 | 0 | 0 | 0 | 0 | 0 | 0 | 0 | 0 | 0 | 0 | 0 | 0 | 0 | 0 | 0 | 0 | 0 | 0 | 0 | 0 | 0 | 0 | 0 | 0 | 0 | 0 | 0 | 0 | 0 | 0 | 0 | 0 | 0 | 0 | 0 | 0 | 0 | 0 | 0 | 0 | 0 | 0 | 0 | 0 | 0 | 0 | 0 | 0 | 0 | 0 | 0 | 0 | 0 | 0 | 0 | 0 | 0 | 0 | 0 | 0 | 0 | 0 | 0 | 0 | 0 | 0 | 0 | 0 | 0 | PDX | 10 | 180 |  | 121 |  | 410 |  |  | 3 | 3 | 2010 | TRUE
Mondal, et al. 2019 | 10.1038/s41598-019-55034-9 | lung | lung | TRUE | 4 | 0 | 0 | 0 | 0 | 0 | 0 | 0 | 0 | 0 | 0 | 0 | 0 | 0 | 0 | 0 | 0 | 0 | 0 | 0 | 0 | 0 | 0 | 0 | 0 | 0 | 0 | 0 | 50 | 0 | 0 | 0 | 0 | 0 | 0 | 0 | 0 | 0 | 0 | 0 | 0 | 0 | 0 | 0 | 0 | 0 | 0 | 0 | 0 | 0 | 0 | 0 | 0 | 0 | 0 | 0 | 0 | 0 | 0 | 0 | 0 | 0 | 0 | 0 | 0 | 0 | 0 | 0 | 0 | 0 | 0 | 0 | 0 | 0 | 0 | 0 | 0 | 0 | 0 | 0 | 0 | 0 | 0 | 0 | 0 | 0 | 0 | 0 | 0 | 0 | 0 | 0 | 0 | 0 | 0 | 0 | 0 | 0 | 0 | 0 | 0 | 0 | 0 | 0 | 0 | 0 | 0 | 0 | 0 | 0 | 0 | 0 | 0 | 0 | 0 | 0 | 0 | 0 | 0 | 0 | 0 | 0 | 0 | 0 | 0 | 0 | 0 | 0 | 0 | 0 | HPFs | 2 | 86400 |  | 10 | 24 | 200 |  |  | 3 | 5 | 2011 | TRUE
Zimmerling, et al. 2024 | 10.3390/jfb15040090 | lung | lung | FALSE | 4 | 0 | 0 | 0 | 0 | 0 | 0 | 0 | 0 | 0 | 0 | 0 | 0 | 0 | 0 | 0 | 0 | 0 | 0 | 0 | 0 | 0 | 0 | 0 | 0 | 0 | 0 | 0 | 50 | 0 | 0 | 0 | 0 | 0 | 0 | 0 | 0 | 0 | 0 | 0 | 0 | 0 | 0 | 0 | 0 | 0 | 0 | 0 | 0 | 0 | 0 | 0 | 0 | 0 | 0 | 0 | 0 | 0 | 0 | 0 | 0 | 0 | 0 | 0 | 0 | 0 | 0 | 0 | 0 | 0 | 0 | 0 | 0 | 0 | 0 | 0 | 0 | 0 | 0 | 0 | 0 | 0 | 0 | 0 | 0 | 0 | 0 | 0 | 0 | 0 | 0 | 0 | 0 | 0 | 0 | 0 | 0 | 0 | 0 | 0 | 0 | 0 | 0 | 0 | 0 | 0 | 0 | 0 | 0 | 0 | 0 | 0 | 0 | 0 | 0 | 0 | 0 | 0 | 0 | 0 | 0 | 0 | 0 | 0 | 0 | 0 | 0 | 0 | 0 | 0 | HPFs | 2 | 86400 |  | 10 | 24 | 200 |  |  | 3 | 3 | 2011 | TRUE
Zimmerling, et al. 2024 | 10.3390/jfb15040090 | lung | lung | FALSE | 4 | 0 | 0 | 0 | 0 | 0 | 0 | 0 | 0 | 0 | 0 | 0 | 0 | 0 | 1 | 0 | 0 | 0 | 0 | 0 | 0 | 0 | 0 | 0 | 0 | 0 | 0 | 0 | 50 | 0 | 0 | 0 | 0 | 0 | 0 | 0 | 0 | 0 | 0 | 0 | 0 | 0 | 0 | 0 | 0 | 0 | 0 | 0 | 0 | 0 | 0 | 0 | 0 | 0 | 0 | 0 | 0 | 0 | 0 | 0 | 0 | 0 | 0 | 0 | 0 | 0 | 0 | 0 | 0 | 0 | 0 | 0 | 0 | 0 | 0 | 0 | 0 | 0 | 0 | 0 | 0 | 0 | 0 | 0 | 0 | 0 | 0 | 0 | 0 | 0 | 0 | 0 | 0 | 0 | 0 | 0 | 0 | 0 | 0 | 0 | 0 | 0 | 0 | 0 | 0 | 0 | 0 | 0 | 0 | 0 | 0 | 0 | 0 | 0 | 0 | 0 | 0 | 0 | 0 | 0 | 0 | 0 | 0 | 0 | 0 | 0 | 0 | 0 | 0 | 0 | HPFs | 2 | 86400 |  | 10 | 47 | 200 |  |  | 3 | 5 | 2012 | TRUE
Zimmerling, et al. 2024 | 10.3390/jfb15040090 | lung | lung | FALSE | 4 | 0 | 0 | 0 | 0 | 0 | 0 | 0 | 0 | 0 | 0 | 0 | 0 | 0 | 1 | 0 | 0 | 0 | 0 | 0 | 0 | 0 | 0 | 0 | 0 | 0 | 0 | 0 | 50 | 0 | 0 | 0 | 0 | 0 | 0 | 0 | 0 | 0 | 0 | 0 | 0 | 0 | 0 | 0 | 0 | 0 | 0 | 0 | 0 | 0 | 0 | 0 | 0 | 0 | 0 | 0 | 0 | 0 | 0 | 0 | 0 | 0 | 0 | 0 | 0 | 0 | 0 | 0 | 0 | 0 | 0 | 0 | 0 | 0 | 0 | 0 | 0 | 0 | 0 | 0 | 0 | 0 | 0 | 0 | 0 | 0 | 0 | 0 | 0 | 0 | 0 | 0 | 0 | 0 | 0 | 0 | 0 | 0 | 0 | 0 | 0 | 0 | 0 | 0 | 0 | 0 | 0 | 0 | 0 | 0 | 0 | 0 | 0 | 0 | 0 | 0 | 0 | 0 | 0 | 0 | 0 | 0 | 0 | 0 | 0 | 0 | 0 | 0 | 0 | 0 | HPFs | 2 | 86400 |  | 10 | 47 | 200 |  |  | 3 | 3 | 2012 | TRUE
Zimmerling, et al. 2024 | 10.3390/jfb15040090 | lung | lung | FALSE | 3 | 0 | 0 | 0 | 0 | 0 | 0 | 0 | 0 | 0 | 0 | 0 | 0 | 0 | 1 | 0 | 0 | 0 | 0 | 0 | 0 | 0 | 0 | 0 | 0 | 0 | 0 | 0 | 50 | 0 | 0 | 0 | 0 | 0 | 0 | 0 | 0 | 0 | 0 | 0 | 0 | 0 | 0 | 0 | 0 | 0 | 0 | 0 | 0 | 0 | 0 | 0 | 0 | 0 | 0 | 0 | 0 | 0 | 0 | 0 | 0 | 0 | 0 | 0 | 0 | 0 | 0 | 0 | 0 | 0 | 0 | 0 | 0 | 0 | 0 | 0 | 0 | 0 | 0 | 0 | 0 | 0 | 0 | 0 | 0 | 0 | 0 | 0 | 0 | 0 | 0 | 0 | 0 | 0 | 0 | 0 | 0 | 0 | 0 | 0 | 0 | 0 | 0 | 0 | 0 | 0 | 0 | 0 | 0 | 0 | 0 | 0 | 0 | 0 | 0 | 0 | 0 | 0 | 0 | 0 | 0 | 0 | 0 | 0 | 0 | 0 | 0 | 0 | 0 | 0 | HPFs | 2 | 86400 |  | 10 | 8 | 150 |  |  | 3 | 5 | 2013 | TRUE
Zimmerling, et al. 2024 | 10.3390/jfb15040090 | lung | lung | FALSE | 3 | 0 | 0 | 0 | 0 | 0 | 0 | 0 | 0 | 0 | 0 | 0 | 0 | 0 | 1 | 0 | 0 | 0 | 0 | 0 | 0 | 0 | 0 | 0 | 0 | 0 | 0 | 0 | 50 | 0 | 0 | 0 | 0 | 0 | 0 | 0 | 0 | 0 | 0 | 0 | 0 | 0 | 0 | 0 | 0 | 0 | 0 | 0 | 0 | 0 | 0 | 0 | 0 | 0 | 0 | 0 | 0 | 0 | 0 | 0 | 0 | 0 | 0 | 0 | 0 | 0 | 0 | 0 | 0 | 0 | 0 | 0 | 0 | 0 | 0 | 0 | 0 | 0 | 0 | 0 | 0 | 0 | 0 | 0 | 0 | 0 | 0 | 0 | 0 | 0 | 0 | 0 | 0 | 0 | 0 | 0 | 0 | 0 | 0 | 0 | 0 | 0 | 0 | 0 | 0 | 0 | 0 | 0 | 0 | 0 | 0 | 0 | 0 | 0 | 0 | 0 | 0 | 0 | 0 | 0 | 0 | 0 | 0 | 0 | 0 | 0 | 0 | 0 | 0 | 0 | HPFs | 2 | 86400 |  | 10 | 8 | 150 |  |  | 3 | 3 | 2013 | TRUE
Zimmerling, et al. 2024 | 10.3390/jfb15040090 | lung | lung | FALSE | 2 | 0 | 0 | 0 | 0 | 0 | 0 | 0 | 0 | 0 | 0 | 0 | 0 | 0 | 1 | 0 | 0 | 0 | 0 | 0 | 0 | 0 | 0 | 0 | 0 | 0 | 0 | 0 | 50 | 0 | 0 | 0 | 0 | 0 | 0 | 0 | 0 | 0 | 0 | 0 | 0 | 0 | 0 | 0 | 0 | 0 | 0 | 0 | 0 | 0 | 0 | 0 | 0 | 0 | 0 | 0 | 0 | 0 | 0 | 0 | 0 | 0 | 0 | 0 | 0 | 0 | 0 | 0 | 0 | 0 | 0 | 0 | 0 | 0 | 0 | 0 | 0 | 0 | 0 | 0 | 0 | 0 | 0 | 0 | 0 | 0 | 0 | 0 | 0 | 0 | 0 | 0 | 0 | 0 | 0 | 0 | 0 | 0 | 0 | 0 | 0 | 0 | 0 | 0 | 0 | 0 | 0 | 0 | 0 | 0 | 0 | 0 | 0 | 0 | 0 | 0 | 0 | 0 | 0 | 0 | 0 | 0 | 0 | 0 | 0 | 0 | 0 | 0 | 0 | 0 | HPFs | 2 | 86400 |  | 9 | 10 | 150 |  |  | 3 | 5 | 2014 | TRUE
Zimmerling, et al. 2024 | 10.3390/jfb15040090 | lung | lung | FALSE | 2 | 0 | 0 | 0 | 0 | 0 | 0 | 0 | 0 | 0 | 0 | 0 | 0 | 0 | 1 | 0 | 0 | 0 | 0 | 0 | 0 | 0 | 0 | 0 | 0 | 0 | 0 | 0 | 50 | 0 | 0 | 0 | 0 | 0 | 0 | 0 | 0 | 0 | 0 | 0 | 0 | 0 | 0 | 0 | 0 | 0 | 0 | 0 | 0 | 0 | 0 | 0 | 0 | 0 | 0 | 0 | 0 | 0 | 0 | 0 | 0 | 0 | 0 | 0 | 0 | 0 | 0 | 0 | 0 | 0 | 0 | 0 | 0 | 0 | 0 | 0 | 0 | 0 | 0 | 0 | 0 | 0 | 0 | 0 | 0 | 0 | 0 | 0 | 0 | 0 | 0 | 0 | 0 | 0 | 0 | 0 | 0 | 0 | 0 | 0 | 0 | 0 | 0 | 0 | 0 | 0 | 0 | 0 | 0 | 0 | 0 | 0 | 0 | 0 | 0 | 0 | 0 | 0 | 0 | 0 | 0 | 0 | 0 | 0 | 0 | 0 | 0 | 0 | 0 | 0 | HPFs | 2 | 86400 |  | 9 | 10 | 150 |  |  | 3 | 3 | 2014 | TRUE
Zimmerling, et al. 2024 | 10.3390/jfb15040090 | lung | lung | FALSE | 1 | 0 | 0 | 0 | 0 | 0 | 0 | 0 | 0 | 0 | 0 | 0 | 0 | 0 | 1 | 0 | 0 | 0 | 0 | 0 | 0 | 0 | 0 | 0 | 0 | 0 | 0 | 0 | 50 | 0 | 0 | 0 | 0 | 0 | 0 | 0 | 0 | 0 | 0 | 0 | 0 | 0 | 0 | 0 | 0 | 0 | 0 | 0 | 0 | 0 | 0 | 0 | 0 | 0 | 0 | 0 | 0 | 0 | 0 | 0 | 0 | 0 | 0 | 0 | 0 | 0 | 0 | 0 | 0 | 0 | 0 | 0 | 0 | 0 | 0 | 0 | 0 | 0 | 0 | 0 | 0 | 0 | 0 | 0 | 0 | 0 | 0 | 0 | 0 | 0 | 0 | 0 | 0 | 0 | 0 | 0 | 0 | 0 | 0 | 0 | 0 | 0 | 0 | 0 | 0 | 0 | 0 | 0 | 0 | 0 | 0 | 0 | 0 | 0 | 0 | 0 | 0 | 0 | 0 | 0 | 0 | 0 | 0 | 0 | 0 | 0 | 0 | 0 | 0 | 0 | HPFs | 2 | 86400 |  | 8 | 10 | 150 |  |  | 3 | 5 | 2015 | TRUE
Zimmerling, et al. 2024 | 10.3390/jfb15040090 | lung | lung | FALSE | 1 | 0 | 0 | 0 | 0 | 0 | 0 | 0 | 0 | 0 | 0 | 0 | 0 | 0 | 1 | 0 | 0 | 0 | 0 | 0 | 0 | 0 | 0 | 0 | 0 | 0 | 0 | 0 | 50 | 0 | 0 | 0 | 0 | 0 | 0 | 0 | 0 | 0 | 0 | 0 | 0 | 0 | 0 | 0 | 0 | 0 | 0 | 0 | 0 | 0 | 0 | 0 | 0 | 0 | 0 | 0 | 0 | 0 | 0 | 0 | 0 | 0 | 0 | 0 | 0 | 0 | 0 | 0 | 0 | 0 | 0 | 0 | 0 | 0 | 0 | 0 | 0 | 0 | 0 | 0 | 0 | 0 | 0 | 0 | 0 | 0 | 0 | 0 | 0 | 0 | 0 | 0 | 0 | 0 | 0 | 0 | 0 | 0 | 0 | 0 | 0 | 0 | 0 | 0 | 0 | 0 | 0 | 0 | 0 | 0 | 0 | 0 | 0 | 0 | 0 | 0 | 0 | 0 | 0 | 0 | 0 | 0 | 0 | 0 | 0 | 0 | 0 | 0 | 0 | 0 | HPFs | 2 | 86400 |  | 8 | 10 | 150 |  |  | 3 | 3 | 2015 | TRUE
Carvalho et al. 2025 | 10.1016/j.ijbiomac.2026.151704 | cardiac | cardiac | FALSE | 0 | 0 | 0 | 0 | 0 | 0 | 0 | 0 | 0 | 0 | 0 | 0 | 0 | 0 | 0 | 0 | 0 | 0 | 0 | 150 | 0 | 0 | 0 | 0 | 0 | 0 | 0 | 0 | 450 | 0 | 0 | 0 | 0 | 0 | 0 | 0 | 0 | 0 | 0 | 0 | 0 | 0 | 0 | 0 | 0 | 0 | 0 | 0 | 0 | 0 | 0 | 0 | 0 | 0 | 0 | 0 | 0 | 0 | 0 | 0 | 0 | 0 | 0 | 0 | 0 | 0 | 0 | 0 | 0 | 0 | 0 | 0 | 0 | 0 | 0 | 0 | 0 | 0 | 0 | 0 | 0 | 0 | 0 | 0 | 0 | 0 | 0 | 0 | 0 | 0 | 0 | 0 | 0 | 0 | 0 | 0 | 0 | 0 | 0 | 0 | 0 | 0 | 0 | 0 | 0 | 0 | 0 | 0 | 0 | 0 | 0 | 0 | 0 | 0 | 0 | 0 | 0 | 0 | 0 | 0 | 0 | 0 | 100 | 0 | 0 | 0 | 0 | 0 | 0 | 0 | H9c2 | 1 | 0 | 0 | 100 | 40 | 410 | 0 | 0 | 1 | 3 | 2016 | TRUE
Carvalho et al. 2025 | 10.1016/j.ijbiomac.2026.151704 | cardiac | cardiac | FALSE | 0 | 0 | 0 | 0 | 0 | 0 | 0 | 0 | 0 | 0 | 0 | 0 | 0 | 0 | 0 | 0 | 0 | 0 | 0 | 150 | 0 | 0 | 0 | 0 | 0 | 0 | 0 | 0 | 450 | 0 | 0 | 0 | 0 | 0 | 0 | 0 | 0 | 0 | 0 | 0 | 0 | 0 | 0 | 0 | 0 | 0 | 0 | 0 | 0 | 0 | 0 | 0 | 0 | 0 | 0 | 0 | 0 | 0 | 0 | 0 | 0 | 0 | 0 | 0 | 0 | 0 | 0 | 0 | 0 | 0 | 0 | 0 | 0 | 0 | 0 | 0 | 0 | 0 | 0 | 0 | 0 | 0 | 0 | 0 | 0 | 0 | 0 | 0 | 0 | 0 | 0 | 0 | 0 | 0 | 0 | 0 | 0 | 0 | 0 | 0 | 0 | 0 | 0 | 0 | 0 | 0 | 0 | 0 | 0 | 0 | 0 | 0 | 0 | 0 | 0 | 0 | 0 | 0 | 0 | 0 | 0 | 0 | 100 | 0 | 0 | 0 | 0 | 0 | 0 | 0 | H9c2 | 1 | 0 | 0 | 100 | 40 | 410 | 0 | 0 | 1 | 5 | 2016 | TRUE
Carvalho et al. 2025 | 10.1016/j.ijbiomac.2026.151704 | cardiac | cardiac | FALSE | 0 | 0 | 0 | 0 | 0 | 0 | 0 | 0 | 0 | 0 | 0 | 0 | 0 | 0 | 0 | 0 | 0 | 0 | 0 | 150 | 0 | 0 | 0 | 0 | 0 | 0 | 0 | 0 | 450 | 0 | 0 | 0 | 0 | 0 | 0 | 0 | 0 | 0 | 0 | 0 | 0 | 0 | 0 | 0 | 0 | 0 | 0 | 0 | 0 | 0 | 0 | 0 | 0 | 0 | 0 | 0 | 0 | 0 | 0 | 0 | 0 | 0 | 0 | 0 | 0 | 0 | 0 | 0 | 0 | 0 | 0 | 0 | 0 | 0 | 0 | 0 | 0 | 0 | 0 | 0 | 0 | 0 | 0 | 0 | 0 | 0 | 0 | 0 | 0 | 0 | 0 | 0 | 0 | 0 | 0 | 0 | 0 | 0 | 0 | 0 | 0 | 0 | 0 | 0 | 0 | 0 | 0 | 0 | 0 | 0 | 0 | 0 | 0 | 0 | 0 | 0 | 0 | 0 | 0 | 0 | 0 | 0 | 100 | 2.5 | 0 | 0 | 0 | 0 | 0 | 0 | H9c2 | 1 | 0 | 0 | 100 | 40 | 410 | 0 | 0 | 1 | 3 | 2017 | TRUE
Carvalho et al. 2025 | 10.1016/j.ijbiomac.2026.151704 | cardiac | cardiac | FALSE | 0 | 0 | 0 | 0 | 0 | 0 | 0 | 0 | 0 | 0 | 0 | 0 | 0 | 0 | 0 | 0 | 0 | 0 | 0 | 150 | 0 | 0 | 0 | 0 | 0 | 0 | 0 | 0 | 450 | 0 | 0 | 0 | 0 | 0 | 0 | 0 | 0 | 0 | 0 | 0 | 0 | 0 | 0 | 0 | 0 | 0 | 0 | 0 | 0 | 0 | 0 | 0 | 0 | 0 | 0 | 0 | 0 | 0 | 0 | 0 | 0 | 0 | 0 | 0 | 0 | 0 | 0 | 0 | 0 | 0 | 0 | 0 | 0 | 0 | 0 | 0 | 0 | 0 | 0 | 0 | 0 | 0 | 0 | 0 | 0 | 0 | 0 | 0 | 0 | 0 | 0 | 0 | 0 | 0 | 0 | 0 | 0 | 0 | 0 | 0 | 0 | 0 | 0 | 0 | 0 | 0 | 0 | 0 | 0 | 0 | 0 | 0 | 0 | 0 | 0 | 0 | 0 | 0 | 0 | 0 | 0 | 0 | 100 | 2.5 | 0 | 0 | 0 | 0 | 0 | 0 | H9c2 | 1 | 0 | 0 | 100 | 40 | 410 | 0 | 0 | 1 | 5 | 2017 | TRUE
Carvalho et al. 2025 | 10.1016/j.ijbiomac.2026.151704 | cardiac | cardiac | FALSE | 0 | 0 | 0 | 0 | 0 | 0 | 0 | 0 | 0 | 0 | 0 | 0 | 0 | 0 | 0 | 0 | 0 | 0 | 0 | 150 | 0 | 0 | 0 | 0 | 0 | 0 | 0 | 0 | 450 | 0 | 0 | 0 | 0 | 0 | 0 | 0 | 0 | 0 | 0 | 0 | 0 | 0 | 0 | 0 | 0 | 0 | 0 | 0 | 0 | 0 | 0 | 0 | 0 | 0 | 0 | 0 | 0 | 0 | 0 | 0 | 0 | 0 | 0 | 0 | 0 | 0 | 0 | 0 | 0 | 0 | 0 | 0 | 0 | 0 | 0 | 0 | 0 | 0 | 0 | 0 | 0 | 0 | 0 | 0 | 0 | 0 | 0 | 0 | 0 | 0 | 0 | 0 | 0 | 0 | 0 | 0 | 0 | 0 | 0 | 0 | 0 | 0 | 0 | 0 | 0 | 0 | 0 | 0 | 0 | 0 | 0 | 0 | 0 | 0 | 0 | 0 | 0 | 0 | 0 | 0 | 0 | 0 | 100 | 12.5 | 0 | 0 | 0 | 0 | 0 | 0 | H9c2 | 1 | 0 | 0 | 100 | 40 | 410 | 0 | 0 | 1 | 3 | 2018 | TRUE
Carvalho et al. 2025 | 10.1016/j.ijbiomac.2026.151704 | cardiac | cardiac | FALSE | 0 | 0 | 0 | 0 | 0 | 0 | 0 | 0 | 0 | 0 | 0 | 0 | 0 | 0 | 0 | 0 | 0 | 0 | 0 | 150 | 0 | 0 | 0 | 0 | 0 | 0 | 0 | 0 | 450 | 0 | 0 | 0 | 0 | 0 | 0 | 0 | 0 | 0 | 0 | 0 | 0 | 0 | 0 | 0 | 0 | 0 | 0 | 0 | 0 | 0 | 0 | 0 | 0 | 0 | 0 | 0 | 0 | 0 | 0 | 0 | 0 | 0 | 0 | 0 | 0 | 0 | 0 | 0 | 0 | 0 | 0 | 0 | 0 | 0 | 0 | 0 | 0 | 0 | 0 | 0 | 0 | 0 | 0 | 0 | 0 | 0 | 0 | 0 | 0 | 0 | 0 | 0 | 0 | 0 | 0 | 0 | 0 | 0 | 0 | 0 | 0 | 0 | 0 | 0 | 0 | 0 | 0 | 0 | 0 | 0 | 0 | 0 | 0 | 0 | 0 | 0 | 0 | 0 | 0 | 0 | 0 | 0 | 100 | 12.5 | 0 | 0 | 0 | 0 | 0 | 0 | H9c2 | 1 | 0 | 0 | 100 | 40 | 410 | 0 | 0 | 1 | 5 | 2018 | TRUE
Carvalho et al. 2025 | 10.1016/j.ijbiomac.2026.151704 | cardiac | cardiac | FALSE | 0 | 0 | 0 | 0 | 0 | 0 | 0 | 0 | 0 | 0 | 0 | 0 | 0 | 0 | 0 | 0 | 0 | 0 | 0 | 150 | 0 | 0 | 0 | 0 | 0 | 0 | 0 | 0 | 450 | 0 | 0 | 0 | 0 | 0 | 0 | 0 | 0 | 0 | 0 | 0 | 0 | 0 | 0 | 0 | 0 | 0 | 0 | 0 | 0 | 0 | 0 | 0 | 0 | 0 | 0 | 0 | 0 | 0 | 0 | 0 | 0 | 0 | 0 | 0 | 0 | 0 | 0 | 0 | 0 | 0 | 0 | 0 | 0 | 0 | 0 | 0 | 0 | 0 | 0 | 0 | 0 | 0 | 0 | 0 | 0 | 0 | 0 | 0 | 0 | 0 | 0 | 0 | 0 | 0 | 0 | 0 | 0 | 0 | 0 | 0 | 0 | 0 | 0 | 0 | 0 | 0 | 0 | 0 | 0 | 0 | 0 | 0 | 0 | 0 | 0 | 0 | 0 | 0 | 0 | 0 | 0 | 0 | 100 | 37.5 | 0 | 0 | 0 | 0 | 0 | 0 | H9c2 | 1 | 0 | 0 | 100 | 40 | 410 | 0 | 0 | 1 | 3 | 2019 | TRUE
Carvalho et al. 2025 | 10.1016/j.ijbiomac.2026.151704 | cardiac | cardiac | FALSE | 0 | 0 | 0 | 0 | 0 | 0 | 0 | 0 | 0 | 0 | 0 | 0 | 0 | 0 | 0 | 0 | 0 | 0 | 0 | 150 | 0 | 0 | 0 | 0 | 0 | 0 | 0 | 0 | 450 | 0 | 0 | 0 | 0 | 0 | 0 | 0 | 0 | 0 | 0 | 0 | 0 | 0 | 0 | 0 | 0 | 0 | 0 | 0 | 0 | 0 | 0 | 0 | 0 | 0 | 0 | 0 | 0 | 0 | 0 | 0 | 0 | 0 | 0 | 0 | 0 | 0 | 0 | 0 | 0 | 0 | 0 | 0 | 0 | 0 | 0 | 0 | 0 | 0 | 0 | 0 | 0 | 0 | 0 | 0 | 0 | 0 | 0 | 0 | 0 | 0 | 0 | 0 | 0 | 0 | 0 | 0 | 0 | 0 | 0 | 0 | 0 | 0 | 0 | 0 | 0 | 0 | 0 | 0 | 0 | 0 | 0 | 0 | 0 | 0 | 0 | 0 | 0 | 0 | 0 | 0 | 0 | 0 | 100 | 37.5 | 0 | 0 | 0 | 0 | 0 | 0 | H9c2 | 1 | 0 | 0 | 100 | 40 | 410 | 0 | 0 | 1 | 5 | 2019 | TRUE
Carvalho et al. 2025 | 10.1016/j.ijbiomac.2026.151704 | cardiac | cardiac | FALSE | 0 | 0 | 0 | 0 | 0 | 0 | 0 | 0 | 0 | 0 | 0 | 0 | 0 | 0 | 0 | 0 | 0 | 0 | 0 | 150 | 0 | 0 | 0 | 0 | 0 | 0 | 0 | 0 | 450 | 0 | 0 | 0 | 0 | 0 | 0 | 0 | 0 | 0 | 0 | 0 | 0 | 0 | 0 | 0 | 0 | 0 | 0 | 0 | 0 | 0 | 0 | 0 | 0 | 0 | 0 | 0 | 0 | 0 | 0 | 0 | 0 | 0 | 0 | 0 | 0 | 0 | 0 | 0 | 0 | 0 | 0 | 0 | 0 | 0 | 0 | 0 | 0 | 0 | 0 | 0 | 0 | 0 | 0 | 0 | 0 | 0 | 0 | 0 | 0 | 0 | 0 | 0 | 0 | 0 | 0 | 0 | 0 | 0 | 0 | 0 | 0 | 0 | 0 | 0 | 0 | 0 | 0 | 0 | 0 | 0 | 0 | 0 | 0 | 0 | 0 | 0 | 0 | 0 | 0 | 0 | 0 | 0 | 100 | 0 | 2.5 | 0 | 0 | 0 | 0 | 0 | H9c2 | 1 | 0 | 0 | 100 | 40 | 410 | 0 | 0 | 2 | 3 | 2020 | TRUE
Carvalho et al. 2025 | 10.1016/j.ijbiomac.2026.151704 | cardiac | cardiac | FALSE | 0 | 0 | 0 | 0 | 0 | 0 | 0 | 0 | 0 | 0 | 0 | 0 | 0 | 0 | 0 | 0 | 0 | 0 | 0 | 150 | 0 | 0 | 0 | 0 | 0 | 0 | 0 | 0 | 450 | 0 | 0 | 0 | 0 | 0 | 0 | 0 | 0 | 0 | 0 | 0 | 0 | 0 | 0 | 0 | 0 | 0 | 0 | 0 | 0 | 0 | 0 | 0 | 0 | 0 | 0 | 0 | 0 | 0 | 0 | 0 | 0 | 0 | 0 | 0 | 0 | 0 | 0 | 0 | 0 | 0 | 0 | 0 | 0 | 0 | 0 | 0 | 0 | 0 | 0 | 0 | 0 | 0 | 0 | 0 | 0 | 0 | 0 | 0 | 0 | 0 | 0 | 0 | 0 | 0 | 0 | 0 | 0 | 0 | 0 | 0 | 0 | 0 | 0 | 0 | 0 | 0 | 0 | 0 | 0 | 0 | 0 | 0 | 0 | 0 | 0 | 0 | 0 | 0 | 0 | 0 | 0 | 0 | 100 | 0 | 2.5 | 0 | 0 | 0 | 0 | 0 | H9c2 | 1 | 0 | 0 | 100 | 40 | 410 | 0 | 0 | 2 | 5 | 2020 | TRUE
Carvalho et al. 2025 | 10.1016/j.ijbiomac.2026.151704 | cardiac | cardiac | FALSE | 0 | 0 | 0 | 0 | 0 | 0 | 0 | 0 | 0 | 0 | 0 | 0 | 0 | 0 | 0 | 0 | 0 | 0 | 0 | 150 | 0 | 0 | 0 | 0 | 0 | 0 | 0 | 0 | 450 | 0 | 0 | 0 | 0 | 0 | 0 | 0 | 0 | 0 | 0 | 0 | 0 | 0 | 0 | 0 | 0 | 0 | 0 | 0 | 0 | 0 | 0 | 0 | 0 | 0 | 0 | 0 | 0 | 0 | 0 | 0 | 0 | 0 | 0 | 0 | 0 | 0 | 0 | 0 | 0 | 0 | 0 | 0 | 0 | 0 | 0 | 0 | 0 | 0 | 0 | 0 | 0 | 0 | 0 | 0 | 0 | 0 | 0 | 0 | 0 | 0 | 0 | 0 | 0 | 0 | 0 | 0 | 0 | 0 | 0 | 0 | 0 | 0 | 0 | 0 | 0 | 0 | 0 | 0 | 0 | 0 | 0 | 0 | 0 | 0 | 0 | 0 | 0 | 0 | 0 | 0 | 0 | 0 | 100 | 0 | 12.5 | 0 | 0 | 0 | 0 | 0 | H9c2 | 1 | 0 | 0 | 100 | 40 | 410 | 0 | 0 | 3 | 3 | 2021 | TRUE
Carvalho et al. 2025 | 10.1016/j.ijbiomac.2026.151704 | cardiac | cardiac | FALSE | 0 | 0 | 0 | 0 | 0 | 0 | 0 | 0 | 0 | 0 | 0 | 0 | 0 | 0 | 0 | 0 | 0 | 0 | 0 | 150 | 0 | 0 | 0 | 0 | 0 | 0 | 0 | 0 | 450 | 0 | 0 | 0 | 0 | 0 | 0 | 0 | 0 | 0 | 0 | 0 | 0 | 0 | 0 | 0 | 0 | 0 | 0 | 0 | 0 | 0 | 0 | 0 | 0 | 0 | 0 | 0 | 0 | 0 | 0 | 0 | 0 | 0 | 0 | 0 | 0 | 0 | 0 | 0 | 0 | 0 | 0 | 0 | 0 | 0 | 0 | 0 | 0 | 0 | 0 | 0 | 0 | 0 | 0 | 0 | 0 | 0 | 0 | 0 | 0 | 0 | 0 | 0 | 0 | 0 | 0 | 0 | 0 | 0 | 0 | 0 | 0 | 0 | 0 | 0 | 0 | 0 | 0 | 0 | 0 | 0 | 0 | 0 | 0 | 0 | 0 | 0 | 0 | 0 | 0 | 0 | 0 | 0 | 100 | 0 | 12.5 | 0 | 0 | 0 | 0 | 0 | H9c2 | 1 | 0 | 0 | 100 | 40 | 410 | 0 | 0 | 3 | 5 | 2021 | TRUE
Carvalho et al. 2025 | 10.1016/j.ijbiomac.2026.151704 | cardiac | cardiac | FALSE | 0 | 0 | 0 | 0 | 0 | 0 | 0 | 0 | 0 | 0 | 0 | 0 | 0 | 0 | 0 | 0 | 0 | 0 | 0 | 150 | 0 | 0 | 0 | 0 | 0 | 0 | 0 | 0 | 450 | 0 | 0 | 0 | 0 | 0 | 0 | 0 | 0 | 0 | 0 | 0 | 0 | 0 | 0 | 0 | 0 | 0 | 0 | 0 | 0 | 0 | 0 | 0 | 0 | 0 | 0 | 0 | 0 | 0 | 0 | 0 | 0 | 0 | 0 | 0 | 0 | 0 | 0 | 0 | 0 | 0 | 0 | 0 | 0 | 0 | 0 | 0 | 0 | 0 | 0 | 0 | 0 | 0 | 0 | 0 | 0 | 0 | 0 | 0 | 0 | 0 | 0 | 0 | 0 | 0 | 0 | 0 | 0 | 0 | 0 | 0 | 0 | 0 | 0 | 0 | 0 | 0 | 0 | 0 | 0 | 0 | 0 | 0 | 0 | 0 | 0 | 0 | 0 | 0 | 0 | 0 | 0 | 0 | 100 | 0 | 37.5 | 0 | 0 | 0 | 0 | 0 | H9c2 | 1 | 0 | 0 | 100 | 40 | 410 | 0 | 0 | 1 | 3 | 2022 | TRUE
Carvalho et al. 2025 | 10.1016/j.ijbiomac.2026.151704 | cardiac | cardiac | FALSE | 0 | 0 | 0 | 0 | 0 | 0 | 0 | 0 | 0 | 0 | 0 | 0 | 0 | 0 | 0 | 0 | 0 | 0 | 0 | 150 | 0 | 0 | 0 | 0 | 0 | 0 | 0 | 0 | 450 | 0 | 0 | 0 | 0 | 0 | 0 | 0 | 0 | 0 | 0 | 0 | 0 | 0 | 0 | 0 | 0 | 0 | 0 | 0 | 0 | 0 | 0 | 0 | 0 | 0 | 0 | 0 | 0 | 0 | 0 | 0 | 0 | 0 | 0 | 0 | 0 | 0 | 0 | 0 | 0 | 0 | 0 | 0 | 0 | 0 | 0 | 0 | 0 | 0 | 0 | 0 | 0 | 0 | 0 | 0 | 0 | 0 | 0 | 0 | 0 | 0 | 0 | 0 | 0 | 0 | 0 | 0 | 0 | 0 | 0 | 0 | 0 | 0 | 0 | 0 | 0 | 0 | 0 | 0 | 0 | 0 | 0 | 0 | 0 | 0 | 0 | 0 | 0 | 0 | 0 | 0 | 0 | 0 | 100 | 0 | 37.5 | 0 | 0 | 0 | 0 | 0 | H9c2 | 1 | 0 | 0 | 100 | 40 | 410 | 0 | 0 | 1 | 5 | 2022 | TRUE
Carvalho et al. 2025 | 10.1016/j.ijbiomac.2026.151704 | cardiac | cardiac | FALSE | 0 | 0 | 0 | 0 | 0 | 0 | 0 | 0 | 0 | 0 | 0 | 0 | 0 | 0 | 0 | 0 | 0 | 0 | 0 | 150 | 0 | 0 | 0 | 0 | 0 | 0 | 0 | 0 | 450 | 0 | 0 | 0 | 0 | 0 | 0 | 0 | 0 | 0 | 0 | 0 | 0 | 0 | 0 | 0 | 0 | 0 | 0 | 0 | 0 | 0 | 0 | 0 | 0 | 0 | 0 | 0 | 0 | 0 | 0 | 0 | 0 | 0 | 0 | 0 | 0 | 0 | 0 | 0 | 0 | 0 | 0 | 0 | 0 | 0 | 0 | 0 | 0 | 0 | 0 | 0 | 0 | 0 | 0 | 0 | 0 | 0 | 0 | 0 | 0 | 0 | 0 | 0 | 0 | 0 | 0 | 0 | 0 | 0 | 0 | 0 | 0 | 0 | 0 | 0 | 0 | 0 | 0 | 0 | 0 | 0 | 0 | 0 | 0 | 0 | 0 | 0 | 0 | 0 | 0 | 0 | 0 | 0 | 100 | 0 | 12.5 | 0 | 0 | 0 | 0 | 0 | NoCellCultured | 0 | 0 | 0 | 60 | 30 | 410 | 0 | 0 | 1 | 1 | 2023 | FALSE
Carvalho et al. 2025 | 10.1016/j.ijbiomac.2026.151704 | cardiac | cardiac | FALSE | 0 | 0 | 0 | 0 | 0 | 0 | 0 | 0 | 0 | 0 | 0 | 0 | 0 | 0 | 0 | 0 | 0 | 0 | 0 | 150 | 0 | 0 | 0 | 0 | 0 | 0 | 0 | 0 | 450 | 0 | 0 | 0 | 0 | 0 | 0 | 0 | 0 | 0 | 0 | 0 | 0 | 0 | 0 | 0 | 0 | 0 | 0 | 0 | 0 | 0 | 0 | 0 | 0 | 0 | 0 | 0 | 0 | 0 | 0 | 0 | 0 | 0 | 0 | 0 | 0 | 0 | 0 | 0 | 0 | 0 | 0 | 0 | 0 | 0 | 0 | 0 | 0 | 0 | 0 | 0 | 0 | 0 | 0 | 0 | 0 | 0 | 0 | 0 | 0 | 0 | 0 | 0 | 0 | 0 | 0 | 0 | 0 | 0 | 0 | 0 | 0 | 0 | 0 | 0 | 0 | 0 | 0 | 0 | 0 | 0 | 0 | 0 | 0 | 0 | 0 | 0 | 0 | 0 | 0 | 0 | 0 | 0 | 100 | 0 | 12.5 | 0 | 0 | 0 | 0 | 0 | NoCellCultured | 0 | 0 | 0 | 80 | 30 | 410 | 0 | 0 | 1 | 1 | 2024 | FALSE
Carvalho et al. 2025 | 10.1016/j.ijbiomac.2026.151704 | cardiac | cardiac | FALSE | 0 | 0 | 0 | 0 | 0 | 0 | 0 | 0 | 0 | 0 | 0 | 0 | 0 | 0 | 0 | 0 | 0 | 0 | 0 | 150 | 0 | 0 | 0 | 0 | 0 | 0 | 0 | 0 | 450 | 0 | 0 | 0 | 0 | 0 | 0 | 0 | 0 | 0 | 0 | 0 | 0 | 0 | 0 | 0 | 0 | 0 | 0 | 0 | 0 | 0 | 0 | 0 | 0 | 0 | 0 | 0 | 0 | 0 | 0 | 0 | 0 | 0 | 0 | 0 | 0 | 0 | 0 | 0 | 0 | 0 | 0 | 0 | 0 | 0 | 0 | 0 | 0 | 0 | 0 | 0 | 0 | 0 | 0 | 0 | 0 | 0 | 0 | 0 | 0 | 0 | 0 | 0 | 0 | 0 | 0 | 0 | 0 | 0 | 0 | 0 | 0 | 0 | 0 | 0 | 0 | 0 | 0 | 0 | 0 | 0 | 0 | 0 | 0 | 0 | 0 | 0 | 0 | 0 | 0 | 0 | 0 | 0 | 100 | 0 | 12.5 | 0 | 0 | 0 | 0 | 0 | NoCellCultured | 0 | 0 | 0 | 100 | 30 | 410 | 0 | 0 | 1 | 1 | 2025 | FALSE
Carvalho et al. 2025 | 10.1016/j.ijbiomac.2026.151704 | cardiac | cardiac | FALSE | 0 | 0 | 0 | 0 | 0 | 0 | 0 | 0 | 0 | 0 | 0 | 0 | 0 | 0 | 0 | 0 | 0 | 0 | 0 | 150 | 0 | 0 | 0 | 0 | 0 | 0 | 0 | 0 | 450 | 0 | 0 | 0 | 0 | 0 | 0 | 0 | 0 | 0 | 0 | 0 | 0 | 0 | 0 | 0 | 0 | 0 | 0 | 0 | 0 | 0 | 0 | 0 | 0 | 0 | 0 | 0 | 0 | 0 | 0 | 0 | 0 | 0 | 0 | 0 | 0 | 0 | 0 | 0 | 0 | 0 | 0 | 0 | 0 | 0 | 0 | 0 | 0 | 0 | 0 | 0 | 0 | 0 | 0 | 0 | 0 | 0 | 0 | 0 | 0 | 0 | 0 | 0 | 0 | 0 | 0 | 0 | 0 | 0 | 0 | 0 | 0 | 0 | 0 | 0 | 0 | 0 | 0 | 0 | 0 | 0 | 0 | 0 | 0 | 0 | 0 | 0 | 0 | 0 | 0 | 0 | 0 | 0 | 100 | 0 | 12.5 | 0 | 0 | 0 | 0 | 0 | NoCellCultured | 0 | 0 | 0 | 120 | 30 | 410 | 0 | 0 | 2 | 1 | 2026 | FALSE
Carvalho et al. 2025 | 10.1016/j.ijbiomac.2026.151704 | cardiac | cardiac | FALSE | 0 | 0 | 0 | 0 | 0 | 0 | 0 | 0 | 0 | 0 | 0 | 0 | 0 | 0 | 0 | 0 | 0 | 0 | 0 | 150 | 0 | 0 | 0 | 0 | 0 | 0 | 0 | 0 | 450 | 0 | 0 | 0 | 0 | 0 | 0 | 0 | 0 | 0 | 0 | 0 | 0 | 0 | 0 | 0 | 0 | 0 | 0 | 0 | 0 | 0 | 0 | 0 | 0 | 0 | 0 | 0 | 0 | 0 | 0 | 0 | 0 | 0 | 0 | 0 | 0 | 0 | 0 | 0 | 0 | 0 | 0 | 0 | 0 | 0 | 0 | 0 | 0 | 0 | 0 | 0 | 0 | 0 | 0 | 0 | 0 | 0 | 0 | 0 | 0 | 0 | 0 | 0 | 0 | 0 | 0 | 0 | 0 | 0 | 0 | 0 | 0 | 0 | 0 | 0 | 0 | 0 | 0 | 0 | 0 | 0 | 0 | 0 | 0 | 0 | 0 | 0 | 0 | 0 | 0 | 0 | 0 | 0 | 100 | 0 | 12.5 | 0 | 0 | 0 | 0 | 0 | NoCellCultured | 0 | 0 | 0 | 140 | 30 | 410 | 0 | 0 | 2 | 1 | 2027 | FALSE
Carvalho et al. 2025 | 10.1016/j.ijbiomac.2026.151704 | cardiac | cardiac | FALSE | 0 | 0 | 0 | 0 | 0 | 0 | 0 | 0 | 0 | 0 | 0 | 0 | 0 | 0 | 0 | 0 | 0 | 0 | 0 | 150 | 0 | 0 | 0 | 0 | 0 | 0 | 0 | 0 | 450 | 0 | 0 | 0 | 0 | 0 | 0 | 0 | 0 | 0 | 0 | 0 | 0 | 0 | 0 | 0 | 0 | 0 | 0 | 0 | 0 | 0 | 0 | 0 | 0 | 0 | 0 | 0 | 0 | 0 | 0 | 0 | 0 | 0 | 0 | 0 | 0 | 0 | 0 | 0 | 0 | 0 | 0 | 0 | 0 | 0 | 0 | 0 | 0 | 0 | 0 | 0 | 0 | 0 | 0 | 0 | 0 | 0 | 0 | 0 | 0 | 0 | 0 | 0 | 0 | 0 | 0 | 0 | 0 | 0 | 0 | 0 | 0 | 0 | 0 | 0 | 0 | 0 | 0 | 0 | 0 | 0 | 0 | 0 | 0 | 0 | 0 | 0 | 0 | 0 | 0 | 0 | 0 | 0 | 100 | 0 | 12.5 | 0 | 0 | 0 | 0 | 0 | NoCellCultured | 0 | 0 | 0 | 60 | 35 | 410 | 0 | 0 | 1 | 1 | 2028 | FALSE
Carvalho et al. 2025 | 10.1016/j.ijbiomac.2026.151704 | cardiac | cardiac | FALSE | 0 | 0 | 0 | 0 | 0 | 0 | 0 | 0 | 0 | 0 | 0 | 0 | 0 | 0 | 0 | 0 | 0 | 0 | 0 | 150 | 0 | 0 | 0 | 0 | 0 | 0 | 0 | 0 | 450 | 0 | 0 | 0 | 0 | 0 | 0 | 0 | 0 | 0 | 0 | 0 | 0 | 0 | 0 | 0 | 0 | 0 | 0 | 0 | 0 | 0 | 0 | 0 | 0 | 0 | 0 | 0 | 0 | 0 | 0 | 0 | 0 | 0 | 0 | 0 | 0 | 0 | 0 | 0 | 0 | 0 | 0 | 0 | 0 | 0 | 0 | 0 | 0 | 0 | 0 | 0 | 0 | 0 | 0 | 0 | 0 | 0 | 0 | 0 | 0 | 0 | 0 | 0 | 0 | 0 | 0 | 0 | 0 | 0 | 0 | 0 | 0 | 0 | 0 | 0 | 0 | 0 | 0 | 0 | 0 | 0 | 0 | 0 | 0 | 0 | 0 | 0 | 0 | 0 | 0 | 0 | 0 | 0 | 100 | 0 | 12.5 | 0 | 0 | 0 | 0 | 0 | NoCellCultured | 0 | 0 | 0 | 80 | 35 | 410 | 0 | 0 | 1 | 1 | 2029 | FALSE
Carvalho et al. 2025 | 10.1016/j.ijbiomac.2026.151704 | cardiac | cardiac | FALSE | 0 | 0 | 0 | 0 | 0 | 0 | 0 | 0 | 0 | 0 | 0 | 0 | 0 | 0 | 0 | 0 | 0 | 0 | 0 | 150 | 0 | 0 | 0 | 0 | 0 | 0 | 0 | 0 | 450 | 0 | 0 | 0 | 0 | 0 | 0 | 0 | 0 | 0 | 0 | 0 | 0 | 0 | 0 | 0 | 0 | 0 | 0 | 0 | 0 | 0 | 0 | 0 | 0 | 0 | 0 | 0 | 0 | 0 | 0 | 0 | 0 | 0 | 0 | 0 | 0 | 0 | 0 | 0 | 0 | 0 | 0 | 0 | 0 | 0 | 0 | 0 | 0 | 0 | 0 | 0 | 0 | 0 | 0 | 0 | 0 | 0 | 0 | 0 | 0 | 0 | 0 | 0 | 0 | 0 | 0 | 0 | 0 | 0 | 0 | 0 | 0 | 0 | 0 | 0 | 0 | 0 | 0 | 0 | 0 | 0 | 0 | 0 | 0 | 0 | 0 | 0 | 0 | 0 | 0 | 0 | 0 | 0 | 100 | 0 | 12.5 | 0 | 0 | 0 | 0 | 0 | NoCellCultured | 0 | 0 | 0 | 100 | 35 | 410 | 0 | 0 | 2 | 1 | 2030 | FALSE
Carvalho et al. 2025 | 10.1016/j.ijbiomac.2026.151704 | cardiac | cardiac | FALSE | 0 | 0 | 0 | 0 | 0 | 0 | 0 | 0 | 0 | 0 | 0 | 0 | 0 | 0 | 0 | 0 | 0 | 0 | 0 | 150 | 0 | 0 | 0 | 0 | 0 | 0 | 0 | 0 | 450 | 0 | 0 | 0 | 0 | 0 | 0 | 0 | 0 | 0 | 0 | 0 | 0 | 0 | 0 | 0 | 0 | 0 | 0 | 0 | 0 | 0 | 0 | 0 | 0 | 0 | 0 | 0 | 0 | 0 | 0 | 0 | 0 | 0 | 0 | 0 | 0 | 0 | 0 | 0 | 0 | 0 | 0 | 0 | 0 | 0 | 0 | 0 | 0 | 0 | 0 | 0 | 0 | 0 | 0 | 0 | 0 | 0 | 0 | 0 | 0 | 0 | 0 | 0 | 0 | 0 | 0 | 0 | 0 | 0 | 0 | 0 | 0 | 0 | 0 | 0 | 0 | 0 | 0 | 0 | 0 | 0 | 0 | 0 | 0 | 0 | 0 | 0 | 0 | 0 | 0 | 0 | 0 | 0 | 100 | 0 | 12.5 | 0 | 0 | 0 | 0 | 0 | NoCellCultured | 0 | 0 | 0 | 120 | 35 | 410 | 0 | 0 | 2 | 1 | 2031 | FALSE
Carvalho et al. 2025 | 10.1016/j.ijbiomac.2026.151704 | cardiac | cardiac | FALSE | 0 | 0 | 0 | 0 | 0 | 0 | 0 | 0 | 0 | 0 | 0 | 0 | 0 | 0 | 0 | 0 | 0 | 0 | 0 | 150 | 0 | 0 | 0 | 0 | 0 | 0 | 0 | 0 | 450 | 0 | 0 | 0 | 0 | 0 | 0 | 0 | 0 | 0 | 0 | 0 | 0 | 0 | 0 | 0 | 0 | 0 | 0 | 0 | 0 | 0 | 0 | 0 | 0 | 0 | 0 | 0 | 0 | 0 | 0 | 0 | 0 | 0 | 0 | 0 | 0 | 0 | 0 | 0 | 0 | 0 | 0 | 0 | 0 | 0 | 0 | 0 | 0 | 0 | 0 | 0 | 0 | 0 | 0 | 0 | 0 | 0 | 0 | 0 | 0 | 0 | 0 | 0 | 0 | 0 | 0 | 0 | 0 | 0 | 0 | 0 | 0 | 0 | 0 | 0 | 0 | 0 | 0 | 0 | 0 | 0 | 0 | 0 | 0 | 0 | 0 | 0 | 0 | 0 | 0 | 0 | 0 | 0 | 100 | 0 | 12.5 | 0 | 0 | 0 | 0 | 0 | NoCellCultured | 0 | 0 | 0 | 140 | 35 | 410 | 0 | 0 | 2 | 1 | 2032 | FALSE
Carvalho et al. 2025 | 10.1016/j.ijbiomac.2026.151704 | cardiac | cardiac | FALSE | 0 | 0 | 0 | 0 | 0 | 0 | 0 | 0 | 0 | 0 | 0 | 0 | 0 | 0 | 0 | 0 | 0 | 0 | 0 | 150 | 0 | 0 | 0 | 0 | 0 | 0 | 0 | 0 | 450 | 0 | 0 | 0 | 0 | 0 | 0 | 0 | 0 | 0 | 0 | 0 | 0 | 0 | 0 | 0 | 0 | 0 | 0 | 0 | 0 | 0 | 0 | 0 | 0 | 0 | 0 | 0 | 0 | 0 | 0 | 0 | 0 | 0 | 0 | 0 | 0 | 0 | 0 | 0 | 0 | 0 | 0 | 0 | 0 | 0 | 0 | 0 | 0 | 0 | 0 | 0 | 0 | 0 | 0 | 0 | 0 | 0 | 0 | 0 | 0 | 0 | 0 | 0 | 0 | 0 | 0 | 0 | 0 | 0 | 0 | 0 | 0 | 0 | 0 | 0 | 0 | 0 | 0 | 0 | 0 | 0 | 0 | 0 | 0 | 0 | 0 | 0 | 0 | 0 | 0 | 0 | 0 | 0 | 100 | 0 | 12.5 | 0 | 0 | 0 | 0 | 0 | NoCellCultured | 0 | 0 | 0 | 60 | 40 | 410 | 0 | 0 | 1 | 1 | 2033 | FALSE
Carvalho et al. 2025 | 10.1016/j.ijbiomac.2026.151704 | cardiac | cardiac | FALSE | 0 | 0 | 0 | 0 | 0 | 0 | 0 | 0 | 0 | 0 | 0 | 0 | 0 | 0 | 0 | 0 | 0 | 0 | 0 | 150 | 0 | 0 | 0 | 0 | 0 | 0 | 0 | 0 | 450 | 0 | 0 | 0 | 0 | 0 | 0 | 0 | 0 | 0 | 0 | 0 | 0 | 0 | 0 | 0 | 0 | 0 | 0 | 0 | 0 | 0 | 0 | 0 | 0 | 0 | 0 | 0 | 0 | 0 | 0 | 0 | 0 | 0 | 0 | 0 | 0 | 0 | 0 | 0 | 0 | 0 | 0 | 0 | 0 | 0 | 0 | 0 | 0 | 0 | 0 | 0 | 0 | 0 | 0 | 0 | 0 | 0 | 0 | 0 | 0 | 0 | 0 | 0 | 0 | 0 | 0 | 0 | 0 | 0 | 0 | 0 | 0 | 0 | 0 | 0 | 0 | 0 | 0 | 0 | 0 | 0 | 0 | 0 | 0 | 0 | 0 | 0 | 0 | 0 | 0 | 0 | 0 | 0 | 100 | 0 | 12.5 | 0 | 0 | 0 | 0 | 0 | NoCellCultured | 0 | 0 | 0 | 80 | 40 | 410 | 0 | 0 | 1 | 1 | 2034 | FALSE
Carvalho et al. 2025 | 10.1016/j.ijbiomac.2026.151704 | cardiac | cardiac | FALSE | 0 | 0 | 0 | 0 | 0 | 0 | 0 | 0 | 0 | 0 | 0 | 0 | 0 | 0 | 0 | 0 | 0 | 0 | 0 | 150 | 0 | 0 | 0 | 0 | 0 | 0 | 0 | 0 | 450 | 0 | 0 | 0 | 0 | 0 | 0 | 0 | 0 | 0 | 0 | 0 | 0 | 0 | 0 | 0 | 0 | 0 | 0 | 0 | 0 | 0 | 0 | 0 | 0 | 0 | 0 | 0 | 0 | 0 | 0 | 0 | 0 | 0 | 0 | 0 | 0 | 0 | 0 | 0 | 0 | 0 | 0 | 0 | 0 | 0 | 0 | 0 | 0 | 0 | 0 | 0 | 0 | 0 | 0 | 0 | 0 | 0 | 0 | 0 | 0 | 0 | 0 | 0 | 0 | 0 | 0 | 0 | 0 | 0 | 0 | 0 | 0 | 0 | 0 | 0 | 0 | 0 | 0 | 0 | 0 | 0 | 0 | 0 | 0 | 0 | 0 | 0 | 0 | 0 | 0 | 0 | 0 | 0 | 100 | 0 | 12.5 | 0 | 0 | 0 | 0 | 0 | NoCellCultured | 0 | 0 | 0 | 100 | 40 | 410 | 0 | 0 | 3 | 1 | 2035 | FALSE
Carvalho et al. 2025 | 10.1016/j.ijbiomac.2026.151704 | cardiac | cardiac | FALSE | 0 | 0 | 0 | 0 | 0 | 0 | 0 | 0 | 0 | 0 | 0 | 0 | 0 | 0 | 0 | 0 | 0 | 0 | 0 | 150 | 0 | 0 | 0 | 0 | 0 | 0 | 0 | 0 | 450 | 0 | 0 | 0 | 0 | 0 | 0 | 0 | 0 | 0 | 0 | 0 | 0 | 0 | 0 | 0 | 0 | 0 | 0 | 0 | 0 | 0 | 0 | 0 | 0 | 0 | 0 | 0 | 0 | 0 | 0 | 0 | 0 | 0 | 0 | 0 | 0 | 0 | 0 | 0 | 0 | 0 | 0 | 0 | 0 | 0 | 0 | 0 | 0 | 0 | 0 | 0 | 0 | 0 | 0 | 0 | 0 | 0 | 0 | 0 | 0 | 0 | 0 | 0 | 0 | 0 | 0 | 0 | 0 | 0 | 0 | 0 | 0 | 0 | 0 | 0 | 0 | 0 | 0 | 0 | 0 | 0 | 0 | 0 | 0 | 0 | 0 | 0 | 0 | 0 | 0 | 0 | 0 | 0 | 100 | 0 | 12.5 | 0 | 0 | 0 | 0 | 0 | NoCellCultured | 0 | 0 | 0 | 120 | 40 | 410 | 0 | 0 | 2 | 1 | 2036 | FALSE
Carvalho et al. 2025 | 10.1016/j.ijbiomac.2026.151704 | cardiac | cardiac | FALSE | 0 | 0 | 0 | 0 | 0 | 0 | 0 | 0 | 0 | 0 | 0 | 0 | 0 | 0 | 0 | 0 | 0 | 0 | 0 | 150 | 0 | 0 | 0 | 0 | 0 | 0 | 0 | 0 | 450 | 0 | 0 | 0 | 0 | 0 | 0 | 0 | 0 | 0 | 0 | 0 | 0 | 0 | 0 | 0 | 0 | 0 | 0 | 0 | 0 | 0 | 0 | 0 | 0 | 0 | 0 | 0 | 0 | 0 | 0 | 0 | 0 | 0 | 0 | 0 | 0 | 0 | 0 | 0 | 0 | 0 | 0 | 0 | 0 | 0 | 0 | 0 | 0 | 0 | 0 | 0 | 0 | 0 | 0 | 0 | 0 | 0 | 0 | 0 | 0 | 0 | 0 | 0 | 0 | 0 | 0 | 0 | 0 | 0 | 0 | 0 | 0 | 0 | 0 | 0 | 0 | 0 | 0 | 0 | 0 | 0 | 0 | 0 | 0 | 0 | 0 | 0 | 0 | 0 | 0 | 0 | 0 | 0 | 100 | 0 | 12.5 | 0 | 0 | 0 | 0 | 0 | NoCellCultured | 0 | 0 | 0 | 140 | 40 | 410 | 0 | 0 | 2 | 1 | 2037 | FALSE
Carvalho et al. 2025 | 10.1016/j.ijbiomac.2026.151704 | cardiac | cardiac | FALSE | 0 | 0 | 0 | 0 | 0 | 0 | 0 | 0 | 0 | 0 | 0 | 0 | 0 | 0 | 0 | 0 | 0 | 0 | 0 | 150 | 0 | 0 | 0 | 0 | 0 | 0 | 0 | 0 | 450 | 0 | 0 | 0 | 0 | 0 | 0 | 0 | 0 | 0 | 0 | 0 | 0 | 0 | 0 | 0 | 0 | 0 | 0 | 0 | 0 | 0 | 0 | 0 | 0 | 0 | 0 | 0 | 0 | 0 | 0 | 0 | 0 | 0 | 0 | 0 | 0 | 0 | 0 | 0 | 0 | 0 | 0 | 0 | 0 | 0 | 0 | 0 | 0 | 0 | 0 | 0 | 0 | 0 | 0 | 0 | 0 | 0 | 0 | 0 | 0 | 0 | 0 | 0 | 0 | 0 | 0 | 0 | 0 | 0 | 0 | 0 | 0 | 0 | 0 | 0 | 0 | 0 | 0 | 0 | 0 | 0 | 0 | 0 | 0 | 0 | 0 | 0 | 0 | 0 | 0 | 0 | 0 | 0 | 100 | 0 | 12.5 | 0 | 0 | 0 | 0 | 0 | NoCellCultured | 0 | 0 | 0 | 60 | 45 | 410 | 0 | 0 | 1 | 1 | 2038 | FALSE
Carvalho et al. 2025 | 10.1016/j.ijbiomac.2026.151704 | cardiac | cardiac | FALSE | 0 | 0 | 0 | 0 | 0 | 0 | 0 | 0 | 0 | 0 | 0 | 0 | 0 | 0 | 0 | 0 | 0 | 0 | 0 | 150 | 0 | 0 | 0 | 0 | 0 | 0 | 0 | 0 | 0 | 0 | 0 | 0 | 0 | 0 | 0 | 0 | 0 | 0 | 0 | 0 | 0 | 0 | 0 | 0 | 0 | 0 | 0 | 0 | 0 | 0 | 0 | 0 | 0 | 0 | 0 | 0.25 | 0 | 0 | 0 | 0 | 0 | 0 | 0 | 0 | 0 | 0 | 0 | 0 | 0 | 0 | 0 | 0 | 0 | 0 | 0 | 0 | 0 | 0 | 0 | 0 | 0 | 0 | 0 | 0 | 0 | 0 | 0 | 0 | 0 | 0 | 0 | 0 | 0 | 0 | 0 | 0 | 0 | 0 | 0 | 0 | 0 | 0 | 0 | 0 | 0 | 0 | 0 | 0 | 0 | 0 | 0 | 0 | 0 | 0 | 0 | 0 | 0 | 0 | 0 | 0 | 0 | 0 | 100 | 0 | 12.5 | 0 | 0 | 0 | 0 | 0 | NoCellCultured | 0 | 0 | 0 | 80 | 45 | 410 | 0 | 0 | 1 | 1 | 2039 | FALSE
Carvalho et al. 2025 | 10.1016/j.ijbiomac.2026.151704 | cardiac | cardiac | FALSE | 0 | 0 | 0 | 0 | 0 | 0 | 0 | 0 | 0 | 0 | 0 | 0 | 0 | 0 | 0 | 0 | 0 | 0 | 0 | 150 | 0 | 0 | 0 | 0 | 0 | 0 | 0 | 0 | 0 | 0 | 0 | 0 | 0 | 0 | 0 | 0 | 0 | 0 | 0 | 0 | 0 | 0 | 0 | 0 | 0 | 0 | 0 | 1 | 0 | 0 | 0 | 0 | 0 | 0 | 0 | 0.25 | 0 | 0 | 0 | 0 | 0 | 0 | 0 | 0 | 0 | 0 | 0 | 0 | 0 | 0 | 0 | 0 | 0 | 0 | 0 | 0 | 0 | 0 | 0 | 0 | 0 | 0 | 0 | 0 | 0 | 0 | 0 | 0 | 0 | 0 | 0 | 0 | 0 | 0 | 0 | 0 | 0 | 0 | 0 | 0 | 0 | 0 | 0 | 0 | 0 | 0 | 0 | 0 | 0 | 0 | 0 | 0 | 0 | 0 | 0 | 0 | 0 | 0 | 0 | 0 | 0 | 0 | 100 | 0 | 12.5 | 0 | 0 | 0 | 0 | 0 | NoCellCultured | 0 | 0 | 0 | 100 | 45 | 410 | 0 | 0 | 2 | 1 | 2040 | FALSE
Carvalho et al. 2025 | 10.1016/j.ijbiomac.2026.151704 | cardiac | cardiac | FALSE | 0 | 0 | 0 | 0 | 0 | 0 | 0 | 0 | 0 | 0 | 0 | 0 | 0 | 0 | 0 | 0 | 0 | 0 | 0 | 150 | 0 | 0 | 0 | 0 | 0 | 0 | 0 | 0 | 0 | 0 | 0 | 0 | 0 | 0 | 0 | 0 | 0 | 0 | 0 | 0 | 0 | 0 | 0 | 0 | 0 | 0 | 0 | 2 | 0 | 0 | 0 | 0 | 0 | 0 | 0 | 0.25 | 0 | 0 | 0 | 0 | 0 | 0 | 0 | 0 | 0 | 0 | 0 | 0 | 0 | 0 | 0 | 0 | 0 | 0 | 0 | 0 | 0 | 0 | 0 | 0 | 0 | 0 | 0 | 0 | 0 | 0 | 0 | 0 | 0 | 0 | 0 | 0 | 0 | 0 | 0 | 0 | 0 | 0 | 0 | 0 | 0 | 0 | 0 | 0 | 0 | 0 | 0 | 0 | 0 | 0 | 0 | 0 | 0 | 0 | 0 | 0 | 0 | 0 | 0 | 0 | 0 | 0 | 100 | 0 | 12.5 | 0 | 0 | 0 | 0 | 0 | NoCellCultured | 0 | 0 | 0 | 120 | 45 | 410 | 0 | 0 | 2 | 1 | 2041 | FALSE
Carvalho et al. 2025 | 10.1016/j.ijbiomac.2026.151704 | cardiac | cardiac | FALSE | 0 | 0 | 0 | 0 | 0 | 0 | 0 | 0 | 0 | 0 | 0 | 0 | 0 | 0 | 0 | 0 | 0 | 0 | 0 | 150 | 0 | 0 | 0 | 0 | 0 | 0 | 0 | 0 | 0 | 0 | 0 | 0 | 0 | 0 | 0 | 0 | 0 | 0 | 0 | 0 | 0 | 0 | 0 | 0 | 0 | 0 | 0 | 1 | 0 | 0 | 0 | 0 | 0 | 0 | 0 | 0.25 | 0 | 0 | 0 | 0 | 0 | 0 | 0 | 0 | 0 | 0 | 0 | 0 | 0 | 0 | 0 | 0 | 0 | 0 | 0 | 0 | 0 | 0 | 0 | 0 | 0 | 0 | 0 | 0 | 0 | 0 | 0 | 0 | 0 | 0 | 0 | 0 | 0 | 0 | 0 | 0 | 0 | 0 | 0 | 0 | 0 | 0 | 0 | 0 | 0 | 0 | 0 | 0 | 0 | 0 | 0 | 0 | 0 | 0 | 0 | 0 | 0 | 0 | 0 | 0 | 0 | 0 | 100 | 0 | 12.5 | 0 | 0 | 0 | 0 | 0 | NoCellCultured | 0 | 0 | 0 | 140 | 45 | 410 | 0 | 0 | 2 | 1 | 2042 | FALSE
Carvalho et al. 2025 | 10.1016/j.ijbiomac.2026.151704 | cardiac | cardiac | FALSE | 0 | 0 | 0 | 0 | 0 | 0 | 0 | 0 | 0 | 0 | 0 | 0 | 0 | 0 | 0 | 0 | 0 | 0 | 0 | 150 | 0 | 0 | 0 | 0 | 0 | 0 | 0 | 0 | 0 | 0 | 0 | 0 | 0 | 0 | 0 | 0 | 0 | 0 | 0 | 0 | 0 | 0 | 0 | 0 | 0 | 0 | 0 | 1 | 0 | 0 | 0 | 0 | 0 | 0 | 0 | 0.25 | 0 | 0 | 0 | 0 | 0 | 0 | 0 | 0 | 0 | 0 | 0 | 0 | 0 | 0 | 0 | 0 | 0 | 0 | 0 | 0 | 0 | 0 | 0 | 0 | 0 | 0 | 0 | 0 | 0 | 0 | 0 | 0 | 0 | 0 | 0 | 0 | 0 | 0 | 0 | 0 | 0 | 0 | 0 | 0 | 0 | 0 | 0 | 0 | 0 | 0 | 0 | 0 | 0 | 0 | 0 | 0 | 0 | 0 | 0 | 0 | 0 | 0 | 0 | 0 | 0 | 0 | 100 | 0 | 12.5 | 0 | 0 | 0 | 0 | 0 | NoCellCultured | 0 | 0 | 0 | 60 | 50 | 410 | 0 | 0 | 1 | 1 | 2043 | FALSE
Carvalho et al. 2025 | 10.1016/j.ijbiomac.2026.151704 | cardiac | cardiac | FALSE | 0 | 0 | 0 | 0 | 0 | 0 | 0 | 0 | 0 | 0 | 0 | 0 | 0 | 0 | 0 | 0 | 0 | 0 | 0 | 150 | 0 | 0 | 0 | 0 | 0 | 0 | 0 | 0 | 0 | 0 | 0 | 0 | 0 | 0 | 0 | 0 | 0 | 0 | 0 | 0 | 0 | 0 | 0 | 0 | 0 | 0 | 0 | 0 | 0 | 0 | 0 | 0 | 0 | 0 | 0 | 1 | 0 | 0 | 0 | 0 | 0 | 0 | 0 | 0 | 0 | 0 | 0 | 0 | 0 | 0 | 0 | 0 | 0 | 0 | 0 | 0 | 0 | 0 | 0 | 0 | 0 | 0 | 0 | 0 | 0 | 0 | 0 | 0 | 0 | 0 | 0 | 0 | 0 | 0 | 0 | 0 | 0 | 0 | 0 | 0 | 0 | 0 | 0 | 0 | 0 | 0 | 0 | 0 | 0 | 0 | 0 | 0 | 0 | 0 | 0 | 0 | 0 | 0 | 0 | 0 | 0 | 0 | 100 | 0 | 12.5 | 0 | 0 | 0 | 0 | 0 | NoCellCultured | 0 | 0 | 0 | 80 | 50 | 410 | 0 | 0 | 1 | 1 | 2044 | FALSE
Carvalho et al. 2025 | 10.1016/j.ijbiomac.2026.151704 | cardiac | cardiac | FALSE | 0 | 0 | 0 | 0 | 0 | 0 | 0 | 0 | 0 | 0 | 0 | 0 | 0 | 0 | 0 | 0 | 0 | 0 | 0 | 150 | 0 | 0 | 0 | 0 | 0 | 0 | 0 | 0 | 0 | 0 | 0 | 0 | 0 | 0 | 0 | 0 | 0 | 0 | 0 | 0 | 0 | 0 | 0 | 0 | 0 | 0 | 0 | 0 | 0 | 0 | 0 | 0 | 0 | 0 | 0 | 0 | 0 | 0 | 0 | 0 | 0 | 0 | 0 | 0 | 0 | 0 | 0 | 0 | 0 | 0 | 0 | 0 | 0 | 0 | 0 | 0 | 0 | 0 | 0 | 0 | 0 | 0 | 0 | 0 | 0 | 0 | 0 | 0 | 0 | 0 | 0 | 0 | 0 | 0 | 0 | 0 | 0 | 0 | 0 | 0 | 0 | 0 | 0 | 0 | 0 | 0 | 0 | 0 | 0 | 0 | 0 | 0 | 0 | 0 | 0 | 0 | 0 | 0 | 0 | 0 | 0 | 0 | 100 | 0 | 12.5 | 0 | 0 | 0 | 0 | 0 | NoCellCultured | 0 | 0 | 0 | 100 | 50 | 410 | 0 | 0 | 2 | 1 | 2045 | FALSE
Carvalho et al. 2025 | 10.1016/j.ijbiomac.2026.151704 | cardiac | cardiac | FALSE | 0 | 0 | 0 | 0 | 0 | 0 | 0 | 0 | 0 | 0 | 0 | 0 | 0 | 0 | 0 | 0 | 0 | 0 | 0 | 150 | 0 | 0 | 0 | 0 | 0 | 0 | 0 | 0 | 0 | 0 | 0 | 0 | 0 | 0 | 0 | 0 | 0 | 0 | 0 | 0 | 0 | 0 | 0 | 0 | 0 | 0 | 0 | 0 | 0 | 0 | 0 | 0 | 0 | 0 | 0 | 0 | 0 | 0 | 0 | 0 | 0 | 0 | 0 | 0 | 0 | 0 | 0 | 0 | 0 | 0 | 0 | 0 | 0 | 0 | 0 | 0 | 0 | 0 | 0 | 0 | 0 | 0 | 0 | 0 | 0 | 0 | 0 | 0 | 0 | 0 | 0 | 0 | 0 | 0 | 0 | 0 | 0 | 0 | 0 | 0 | 0 | 0 | 0 | 0 | 0 | 0 | 0 | 0 | 0 | 0 | 0 | 0 | 0 | 0 | 0 | 0 | 0 | 0 | 0 | 0 | 0 | 0 | 100 | 0 | 12.5 | 0 | 0 | 0 | 0 | 0 | NoCellCultured | 0 | 0 | 0 | 120 | 50 | 410 | 0 | 0 | 2 | 1 | 2046 | FALSE
Carvalho et al. 2025 | 10.1016/j.ijbiomac.2026.151704 | cardiac | cardiac | FALSE | 0 | 0 | 0 | 0 | 0 | 0 | 0 | 0 | 0 | 0 | 0 | 0 | 0 | 0 | 0 | 0 | 0 | 0 | 0 | 150 | 0 | 0 | 0 | 0 | 0 | 0 | 0 | 0 | 0 | 0 | 0 | 0 | 0 | 0 | 0 | 0 | 0 | 0 | 0 | 0 | 0 | 0 | 0 | 0 | 0 | 0 | 0 | 0 | 0 | 0 | 0 | 0 | 0 | 0 | 0 | 0 | 0 | 0 | 0 | 0 | 0 | 0 | 0 | 0 | 0 | 0 | 0 | 0 | 0 | 0 | 0 | 0 | 0 | 0 | 0 | 0 | 0 | 0 | 0 | 0 | 0 | 0 | 0 | 0 | 0 | 0 | 0 | 0 | 0 | 0 | 0 | 0 | 0 | 0 | 0 | 0 | 0 | 0 | 0 | 0 | 0 | 0 | 0 | 0 | 0 | 0 | 0 | 0 | 0 | 0 | 0 | 0 | 0 | 0 | 0 | 0 | 0 | 0 | 0 | 0 | 0 | 0 | 100 | 0 | 12.5 | 0 | 0 | 0 | 0 | 0 | NoCellCultured | 0 | 0 | 0 | 140 | 50 | 410 | 0 | 0 | 2 | 1 | 2047 | FALSE
Izbudak et al. 2025 | 10.1021/acs.biomac.5c00512 | vascular | vascular | FALSE | 0 | 0 | 0 | 0 | 0 | 0 | 0 | 0 | 0 | 0 | 0 | 0 | 0 | 0 | 0 | 0 | 0 | 0 | 0 | 0 | 0 | 0 | 0 | 0 | 0 | 0 | 0 | 0 | 0 | 0 | 0 | 0 | 0 | 0 | 0 | 0 | 0 | 0 | 0 | 0 | 0 | 0 | 0 | 0 | 0 | 0 | 0 | 0 | 0 | 0 | 0.25 | 0 | 0 | 0 | 0 | 0 | 0 | 0 | 0 | 0 | 0 | 0 | 0 | 0 | 0 | 0 | 0 | 0 | 0 | 0 | 0 | 0 | 0 | 0 | 0 | 0 | 0 | 0 | 0 | 0 | 0 | 0 | 0 | 0 | 0 | 0 | 0 | 0 | 0 | 0 | 0 | 0 | 0 | 0 | 0 | 0 | 0 | 0 | 0 | 0 | 0 | 0 | 0 | 0 | 0 | 0 | 0 | 0 | 0 | 0 | 0 | 0 | 0 | 0 | 0 | 0 | 0 | 0 | 0 | 0 | 0 | 0 | 0 | 0 | 0 | 0 | 2 | 0 | 0 | 0 | NoCellCultured | 0 | 0 | 60 | 124.1 | 5 | 337 | 0 | 0 | 2 | 1 | 2048 | FALSE
Izbudak et al. 2025 | 10.1021/acs.biomac.5c00512 | vascular | vascular | FALSE | 0 | 0 | 0 | 0 | 0 | 0 | 0 | 0 | 0 | 0 | 0 | 0 | 0 | 0 | 0 | 0 | 0 | 0 | 0 | 0 | 0 | 0 | 0 | 0 | 0 | 0 | 0 | 0 | 0 | 0 | 0 | 0 | 0 | 0 | 0 | 0 | 0 | 0 | 0 | 0 | 0 | 0 | 0 | 0 | 0 | 0 | 0 | 0 | 0 | 0 | 0.25 | 0 | 0 | 0 | 0 | 0 | 0 | 0 | 0 | 0 | 0 | 0 | 0 | 0 | 0 | 0 | 0 | 0 | 0 | 0 | 0 | 0 | 0 | 0 | 0 | 0 | 0 | 0 | 0 | 0 | 0 | 0 | 0 | 0 | 0 | 0 | 0 | 0 | 0 | 0 | 0 | 0 | 0 | 0 | 0 | 0 | 0 | 0 | 0 | 0 | 0 | 0 | 0 | 0 | 0 | 0 | 0 | 0 | 0 | 0 | 0 | 0 | 0 | 0 | 0 | 0 | 0 | 0 | 0 | 0 | 0 | 0 | 0 | 0 | 0 | 0 | 3 | 0 | 0 | 0 | NoCellCultured | 0 | 0 | 60 | 124.1 | 5 | 337 | 0 | 0 | 2 | 1 | 2049 | FALSE
Izbudak et al. 2025 | 10.1021/acs.biomac.5c00512 | vascular | vascular | FALSE | 0 | 0 | 0 | 0 | 0 | 0 | 0 | 0 | 0 | 0 | 0 | 0 | 0 | 0 | 0 | 0 | 0 | 0 | 0 | 0 | 0 | 0 | 0 | 0 | 0 | 0 | 0 | 0 | 0 | 0 | 0 | 0 | 0 | 0 | 0 | 0 | 0 | 0 | 0 | 0 | 0 | 0 | 0 | 0 | 0 | 0 | 0 | 0 | 0 | 0 | 0.25 | 0 | 0 | 0 | 0 | 0 | 0 | 0 | 0 | 0 | 0 | 0 | 0 | 0 | 0 | 0 | 0 | 0 | 0 | 0 | 0 | 0 | 0 | 0 | 0 | 0 | 0 | 0 | 0 | 0 | 0 | 0 | 0 | 0 | 0 | 0 | 0 | 0 | 0 | 0 | 0 | 0 | 0 | 0 | 0 | 0 | 0 | 0 | 0 | 0 | 0 | 0 | 0 | 0 | 0 | 0 | 0 | 0 | 0 | 0 | 0 | 0 | 0 | 0 | 0 | 0 | 0 | 0 | 0 | 0 | 0 | 0 | 0 | 0 | 0 | 0 | 3.5 | 0 | 0 | 0 | NoCellCultured | 0 | 0 | 60 | 124.1 | 5 | 337 | 0 | 0 | 2 | 1 | 2050 | FALSE
Izbudak et al. 2025 | 10.1021/acs.biomac.5c00512 | vascular | vascular | FALSE | 0 | 0 | 0 | 0 | 0 | 0 | 0 | 0 | 0 | 0 | 0 | 0 | 0 | 0 | 0 | 0 | 0 | 0 | 0 | 0 | 0 | 0 | 0 | 0 | 0 | 0 | 0 | 0 | 0 | 0 | 0 | 0 | 0 | 0 | 0 | 0 | 0 | 0 | 0 | 0 | 0 | 0 | 0 | 0 | 0 | 0 | 0 | 0 | 0 | 0 | 0.25 | 0 | 0 | 0 | 0 | 0 | 0 | 0 | 0 | 0 | 0 | 0 | 0 | 0 | 0 | 0 | 0 | 0 | 0 | 0 | 0 | 0 | 0 | 0 | 0 | 0 | 0 | 0 | 0 | 0 | 0 | 0 | 0 | 0 | 0 | 0 | 0 | 0 | 0 | 0 | 0 | 0 | 0 | 0 | 0 | 0 | 0 | 0 | 0 | 0 | 0 | 0 | 0 | 0 | 0 | 0 | 0 | 0 | 0 | 0 | 0 | 0 | 0 | 0 | 0 | 0 | 0 | 0 | 0 | 0 | 0 | 0 | 0 | 0 | 0 | 0 | 2 | 0 | 0 | 0 | NoCellCultured | 0 | 0 | 60 | 124.1 | 10 | 337 | 0 | 0 | 3 | 1 | 2051 | FALSE
Izbudak et al. 2025 | 10.1021/acs.biomac.5c00512 | vascular | vascular | FALSE | 0 | 0 | 0 | 0 | 0 | 0 | 0 | 0 | 0 | 0 | 0 | 0 | 0 | 0 | 0 | 0 | 0 | 0 | 0 | 0 | 0 | 0 | 0 | 0 | 0 | 0 | 0 | 0 | 0 | 0 | 0 | 0 | 0 | 0 | 0 | 0 | 0 | 0 | 0 | 0 | 0 | 0 | 0 | 0 | 0 | 0 | 0 | 0 | 0 | 0 | 0.25 | 0 | 0 | 0 | 0 | 0 | 0 | 0 | 0 | 0 | 0 | 0 | 0 | 0 | 0 | 0 | 0 | 0 | 0 | 0 | 0 | 0 | 0 | 0 | 0 | 0 | 0 | 0 | 0 | 0 | 0 | 0 | 0 | 0 | 0 | 0 | 0 | 0 | 0 | 0 | 0 | 0 | 0 | 0 | 0 | 0 | 0 | 0 | 0 | 0 | 0 | 0 | 0 | 0 | 0 | 0 | 0 | 0 | 0 | 0 | 0 | 0 | 0 | 0 | 0 | 0 | 0 | 0 | 0 | 0 | 0 | 0 | 0 | 0 | 0 | 0 | 3 | 0 | 0 | 0 | NoCellCultured | 0 | 0 | 60 | 124.1 | 10 | 337 | 0 | 0 | 3 | 1 | 2052 | FALSE
Izbudak et al. 2025 | 10.1021/acs.biomac.5c00512 | vascular | vascular | FALSE | 0 | 0 | 0 | 0 | 0 | 0 | 0 | 0 | 0 | 0 | 0 | 0 | 0 | 0 | 0 | 0 | 0 | 0 | 0 | 0 | 0 | 0 | 0 | 0 | 0 | 0 | 0 | 0 | 0 | 0 | 0 | 0 | 0 | 0 | 0 | 0 | 0 | 0 | 0 | 0 | 0 | 0 | 0 | 0 | 0 | 0 | 0 | 0 | 0 | 0 | 0.25 | 0 | 0 | 0 | 0 | 0 | 0 | 0 | 0 | 0 | 0 | 0 | 0 | 0 | 0 | 0 | 0 | 0 | 0 | 0 | 0 | 0 | 0 | 0 | 0 | 0 | 0 | 0 | 0 | 0 | 0 | 0 | 0 | 0 | 0 | 0 | 0 | 0 | 0 | 0 | 0 | 0 | 0 | 0 | 0 | 0 | 0 | 0 | 0 | 0 | 0 | 0 | 0 | 0 | 0 | 0 | 0 | 0 | 0 | 0 | 0 | 0 | 0 | 0 | 0 | 0 | 0 | 0 | 0 | 0 | 0 | 0 | 0 | 0 | 0 | 0 | 3.5 | 0 | 0 | 0 | NoCellCultured | 0 | 0 | 60 | 124.1 | 10 | 337 | 0 | 0 | 3 | 1 | 2053 | FALSE
Izbudak et al. 2025 | 10.1021/acs.biomac.5c00512 | vascular | vascular | FALSE | 0 | 0 | 0 | 0 | 0 | 0 | 0 | 0 | 0 | 0 | 0 | 0 | 0 | 0 | 0 | 0 | 0 | 0 | 0 | 0 | 0 | 0 | 0 | 0 | 0 | 0 | 0 | 0 | 0 | 0 | 0 | 0 | 0 | 0 | 0 | 0 | 0 | 0 | 0 | 0 | 0 | 0 | 0 | 0 | 0 | 0 | 0 | 0 | 0 | 0 | 0.25 | 0 | 0 | 0 | 0 | 0 | 0 | 0 | 0 | 0 | 0 | 0 | 0 | 0 | 0 | 0 | 0 | 0 | 0 | 0 | 0 | 0 | 0 | 0 | 0 | 0 | 0 | 0 | 0 | 0 | 0 | 0 | 0 | 0 | 0 | 0 | 0 | 0 | 0 | 0 | 0 | 0 | 0 | 0 | 0 | 0 | 0 | 0 | 0 | 0 | 0 | 0 | 0 | 0 | 0 | 0 | 0 | 0 | 0 | 0 | 0 | 0 | 0 | 0 | 0 | 0 | 0 | 0 | 0 | 0 | 0 | 0 | 0 | 0 | 0 | 0 | 2 | 0 | 0 | 0 | NoCellCultured | 0 | 0 | 60 | 124.1 | 15 | 337 | 0 | 0 | 2 | 1 | 2054 | FALSE
Izbudak et al. 2025 | 10.1021/acs.biomac.5c00512 | vascular | vascular | FALSE | 0 | 0 | 0 | 0 | 0 | 0 | 0 | 0 | 0 | 0 | 0 | 0 | 0 | 0 | 0 | 0 | 0 | 0 | 0 | 0 | 0 | 0 | 0 | 0 | 0 | 0 | 0 | 0 | 0 | 0 | 0 | 0 | 0 | 0 | 0 | 0 | 0 | 0 | 0 | 0 | 0 | 0 | 0 | 0 | 0 | 0 | 0 | 0 | 0 | 0 | 0.25 | 0 | 0 | 0 | 0 | 0 | 0 | 0 | 0 | 0 | 0 | 0 | 0 | 0 | 0 | 0 | 0 | 0 | 0 | 0 | 0 | 0 | 0 | 0 | 0 | 0 | 0 | 0 | 0 | 0 | 0 | 0 | 0 | 0 | 0 | 0 | 0 | 0 | 0 | 0 | 0 | 0 | 0 | 0 | 0 | 0 | 0 | 0 | 0 | 0 | 0 | 0 | 0 | 0 | 0 | 0 | 0 | 0 | 0 | 0 | 0 | 0 | 0 | 0 | 0 | 0 | 0 | 0 | 0 | 0 | 0 | 0 | 0 | 0 | 0 | 0 | 3 | 0 | 0 | 0 | NoCellCultured | 0 | 0 | 60 | 124.1 | 15 | 337 | 0 | 0 | 2 | 1 | 2055 | FALSE
Izbudak et al. 2025 | 10.1021/acs.biomac.5c00512 | vascular | vascular | FALSE | 0 | 0 | 0 | 0 | 0 | 0 | 0 | 0 | 0 | 0 | 0 | 0 | 0 | 0 | 0 | 0 | 0 | 0 | 0 | 0 | 0 | 0 | 0 | 0 | 0 | 0 | 0 | 0 | 0 | 0 | 0 | 0 | 0 | 0 | 0 | 0 | 0 | 0 | 0 | 0 | 0 | 0 | 0 | 0 | 0 | 0 | 0 | 0 | 0 | 0 | 0.25 | 0 | 0 | 0 | 0 | 0 | 0 | 0 | 0 | 0 | 0 | 0 | 0 | 0 | 0 | 0 | 0 | 0 | 0 | 0 | 0 | 0 | 0 | 0 | 0 | 0 | 0 | 0 | 0 | 0 | 0 | 0 | 0 | 0 | 0 | 0 | 0 | 0 | 0 | 0 | 0 | 0 | 0 | 0 | 0 | 0 | 0 | 0 | 0 | 0 | 0 | 0 | 0 | 0 | 0 | 0 | 0 | 0 | 0 | 0 | 0 | 0 | 0 | 0 | 0 | 0 | 0 | 0 | 0 | 0 | 0 | 0 | 0 | 0 | 0 | 0 | 3.5 | 0 | 0 | 0 | NoCellCultured | 0 | 0 | 60 | 124.1 | 15 | 337 | 0 | 0 | 2 | 1 | 2056 | FALSE
Izbudak et al. 2025 | 10.1021/acs.biomac.5c00512 | vascular | vascular | FALSE | 0 | 0 | 0 | 0 | 0 | 0 | 0 | 0 | 0 | 0 | 0 | 0 | 0 | 0 | 0 | 0 | 0 | 0 | 0 | 0 | 0 | 0 | 0 | 0 | 0 | 0 | 0 | 0 | 0 | 0 | 0 | 0 | 0 | 0 | 0 | 0 | 0 | 0 | 0 | 1 | 0 | 0 | 0 | 0 | 0 | 0 | 0 | 0 | 0 | 0 | 0 | 0 | 0 | 0 | 0 | 0 | 0 | 0 | 0 | 0 | 0 | 0 | 0 | 0 | 0 | 0 | 0 | 0 | 0 | 0 | 0 | 0 | 0 | 0 | 0 | 0 | 0 | 0 | 0 | 0 | 0 | 0 | 0 | 0 | 0 | 0 | 0 | 0 | 0 | 0 | 0 | 0 | 0 | 0 | 0 | 0 | 0 | 0 | 0 | 0 | 0 | 0 | 0 | 0 | 0 | 0 | 0 | 0 | 0 | 0 | 0 | 0 | 0 | 0 | 0 | 0 | 0 | 0 | 0 | 0 | 0 | 0 | 0 | 0 | 0 | 0 | 2 | 0 | 0 | 0 | HUVECs | 0.035 | 0 | 60 | 124.1 | 10 | 337 | 0 | 0 | 3 | 3 | 2057 | FALSE
Izbudak et al. 2025 | 10.1021/acs.biomac.5c00512 | vascular | vascular | FALSE | 0 | 0 | 0 | 0 | 0 | 0 | 0 | 0 | 0 | 0 | 0 | 0 | 0 | 0 | 0 | 0 | 0 | 0 | 0 | 0 | 0 | 0 | 0 | 0 | 0 | 0 | 0 | 0 | 0 | 0 | 0 | 0 | 0 | 0 | 0 | 0 | 0 | 0 | 0 | 1.5 | 0 | 0 | 0 | 0 | 0 | 0 | 0 | 0 | 0 | 0 | 0 | 0 | 0 | 0 | 0 | 0 | 0 | 0 | 0 | 0 | 0 | 0 | 0 | 0 | 0 | 0 | 0 | 0 | 0 | 0 | 0 | 0 | 0 | 0 | 0 | 0 | 0 | 0 | 0 | 0 | 0 | 0 | 0 | 0 | 0 | 0 | 0 | 0 | 0 | 0 | 0 | 0 | 0 | 0 | 0 | 0 | 0 | 0 | 0 | 0 | 0 | 0 | 0 | 0 | 0 | 0 | 0 | 0 | 0 | 0 | 0 | 0 | 0 | 0 | 0 | 0 | 0 | 0 | 0 | 0 | 0 | 0 | 0 | 0 | 0 | 0 | 3 | 0 | 0 | 0 | HUVECs | 0.035 | 0 | 60 | 124.1 | 10 | 337 | 0 | 0 | 3 | 5 | 2058 | FALSE
Izbudak et al. 2025 | 10.1021/acs.biomac.5c00512 | vascular | vascular | FALSE | 0 | 0 | 0 | 0 | 0 | 0 | 0 | 0 | 0 | 0 | 0 | 0 | 0 | 0 | 0 | 0 | 0 | 0 | 0 | 0 | 0 | 0 | 0 | 0 | 0 | 0 | 0 | 0 | 0 | 0 | 0 | 0 | 0 | 0 | 0 | 0 | 0 | 0 | 0 | 2 | 0 | 0 | 0 | 0 | 0 | 0 | 0 | 0 | 0 | 0 | 0 | 0 | 0 | 0 | 0 | 0 | 0 | 0 | 0 | 0 | 0 | 0 | 0 | 0 | 0 | 0 | 0 | 0 | 0 | 0 | 0 | 0 | 0 | 0 | 0 | 0 | 0 | 0 | 0 | 0 | 0 | 0 | 0 | 0 | 0 | 0 | 0 | 0 | 0 | 0 | 0 | 0 | 0 | 0 | 0 | 0 | 0 | 0 | 0 | 0 | 0 | 0 | 0 | 0 | 0 | 0 | 0 | 0 | 0 | 0 | 0 | 0 | 0 | 0 | 0 | 0 | 0 | 0 | 0 | 0 | 0 | 0 | 0 | 0 | 0 | 0 | 3.5 | 0 | 0 | 0 | HUVECs | 0.035 | 0 | 60 | 124.1 | 10 | 337 | 0 | 0 | 3 | 3 | 2059 | FALSE
Izbudak et al. 2025 | 10.1021/acs.biomac.5c00512 | vascular | vascular | FALSE | 0 | 0 | 0 | 0 | 0 | 0 | 0 | 0 | 0 | 0 | 0 | 0 | 0 | 0 | 0 | 0 | 0 | 0 | 0 | 0 | 0 | 0 | 0 | 0 | 0 | 0 | 0 | 0 | 0 | 0 | 0 | 0 | 0 | 0 | 0 | 0 | 0 | 0 | 0 | 0 | 0 | 0 | 0 | 0 | 0 | 0 | 0 | 0 | 0 | 0 | 0 | 0 | 0 | 0 | 0 | 0 | 0 | 0 | 0 | 0 | 0 | 0 | 0 | 0 | 0 | 0 | 0 | 0 | 0 | 0 | 0 | 0 | 0 | 0 | 0 | 0 | 0 | 0 | 0 | 0 | 0 | 0 | 0 | 0 | 0 | 0 | 0 | 0 | 0 | 0 | 0 | 0 | 0 | 0 | 0 | 0 | 0 | 0 | 0 | 0 | 0 | 0 | 0 | 0 | 0 | 0 | 0 | 0 | 0 | 0 | 0 | 0 | 0 | 0 | 0 | 0 | 0 | 0 | 0 | 0 | 0 | 0 | 0 | 0 | 0 | 0 | 2 | 10 | 0 | 0 | HUVECs | 0.035 | 0 | 60 | 124.1 | 10 | 337 | 0 | 0 | 3 | 5 | 2060 | FALSE
Izbudak et al. 2025 | 10.1021/acs.biomac.5c00512 | vascular | vascular | FALSE | 0 | 0 | 0 | 0 | 0 | 0 | 0 | 0 | 0 | 0 | 0 | 0 | 0 | 0 | 0 | 0 | 0 | 0 | 0 | 0 | 0 | 0 | 0 | 0 | 0 | 0 | 0 | 0 | 0 | 0 | 0 | 0 | 0 | 0 | 0 | 0 | 0 | 0 | 0 | 0 | 0 | 0 | 0 | 0 | 0 | 0 | 0 | 0 | 0 | 0 | 0 | 0 | 0 | 0 | 0 | 0 | 0 | 0 | 0 | 0 | 0 | 0 | 0 | 0 | 0 | 0 | 0 | 0 | 0 | 0 | 0 | 0 | 0 | 0 | 0 | 0 | 0 | 0 | 0 | 0 | 0 | 0 | 0 | 0 | 0 | 0 | 0 | 0 | 0 | 0 | 0 | 0 | 0 | 0 | 0 | 0 | 0 | 0 | 0 | 0 | 0 | 0 | 0 | 0 | 0 | 0 | 0 | 0 | 0 | 0 | 0 | 0 | 0 | 0 | 0 | 0 | 0 | 0 | 0 | 0 | 0 | 0 | 0 | 0 | 0 | 0 | 3 | 10 | 0 | 0 | HUVECs | 0.035 | 0 | 60 | 124.1 | 10 | 337 | 0 | 0 | 3 | 3 | 2061 | FALSE
Izbudak et al. 2025 | 10.1021/acs.biomac.5c00512 | vascular | vascular | FALSE | 0 | 0 | 0 | 0 | 0 | 0 | 0 | 0 | 0 | 0 | 0 | 0 | 0 | 0 | 0 | 0 | 0 | 0 | 0 | 0 | 0 | 0 | 0 | 0 | 0 | 0 | 0 | 0 | 0 | 0 | 0 | 0 | 0 | 0 | 0 | 0 | 0 | 0 | 0 | 0 | 0 | 0 | 0 | 0 | 0 | 0 | 0 | 0 | 0 | 0 | 0 | 0 | 0 | 0 | 0 | 0 | 0 | 0 | 0 | 0 | 0 | 0 | 0 | 0 | 0 | 0 | 0 | 0 | 0 | 0 | 0 | 0 | 0 | 0 | 0 | 0 | 0 | 0 | 0 | 0 | 0 | 0 | 0 | 0 | 0 | 0 | 0 | 0 | 0 | 0 | 0 | 0 | 0 | 0 | 0 | 0 | 0 | 0 | 0 | 0 | 0 | 0 | 0 | 0 | 0 | 0 | 0 | 0 | 0 | 0 | 0 | 0 | 0 | 0 | 0 | 0 | 0 | 0 | 0 | 0 | 0 | 0 | 0 | 0 | 0 | 0 | 3.5 | 10 | 0 | 0 | HUVECs | 0.035 | 0 | 60 | 124.1 | 10 | 337 | 0 | 0 | 3 | 5 | 2062 | FALSE
Zhang et al. 2025 | 10.1016/j.ijbiomac.2025.142947 | bone | bone | FALSE | 6 | 0 | 0 | 0 | 4 | 0 | 0 | 0 | 0 | 0 | 0 | 0 | 0 | 0 | 0 | 0 | 0 | 0 | 0 | 0 | 0 | 0 | 0 | 0 | 0 | 0 | 0 | 0 | 0 | 0 | 0 | 0 | 0 | 0 | 3 | 0 | 0 | 0 | 0 | 0 | 0 | 0 | 0 | 0 | 0 | 0 | 0 | 0 | 0 | 0 | 0 | 0 | 0 | 0 | 0 | 0 | 0 | 0 | 0 | 0 | 0 | 0 | 0 | 0 | 0 | 0 | 0 | 0 | 0 | 0 | 0 | 0 | 0 | 0 | 0 | 0 | 0 | 0 | 0 | 0 | 0 | 0 | 0 | 0 | 0 | 0 | 0 | 0 | 0 | 0 | 0 | 0 | 0 | 0 | 0 | 0 | 0 | 0 | 0 | 0 | 0 | 0 | 0 | 0 | 0 | 0 | 0 | 0 | 0 | 0 | 0 | 0 | 0 | 0 | 0 | 0 | 0 | 0 | 0 | 0 | 0 | 0 | 0 | 0 | 0 | 0 | 0 | 0 | 0 | 0 | NoCellCultured | 0 | 0 | 0 | 0 | 6 | 4000 | 50 | 0 | 1 | 1 | 2063 | FALSE
Zhang et al. 2025 | 10.1016/j.ijbiomac.2025.142947 | bone | bone | FALSE | 7 | 0 | 0 | 0 | 5 | 0 | 0 | 0 | 0 | 0 | 0 | 0 | 0 | 0 | 0 | 0 | 0 | 0 | 0 | 0 | 0 | 0 | 0 | 0 | 0 | 0 | 0 | 0 | 0 | 0 | 0 | 0 | 0 | 0 | 3 | 0 | 0 | 0 | 0 | 0 | 0 | 0 | 0 | 0 | 0 | 0 | 0 | 0 | 0 | 0 | 0 | 0 | 0 | 0 | 0 | 0 | 0 | 0 | 0 | 0 | 0 | 0 | 0 | 0 | 0 | 0 | 0 | 0 | 0 | 0 | 0 | 0 | 0 | 0 | 0 | 0 | 0 | 0 | 0 | 0 | 0 | 0 | 0 | 0 | 0 | 0 | 0 | 0 | 0 | 0 | 0 | 0 | 0 | 0 | 0 | 0 | 0 | 0 | 0 | 0 | 0 | 0 | 0 | 0 | 0 | 0 | 0 | 0 | 0 | 0 | 0 | 0 | 0 | 0 | 0 | 0 | 0 | 0 | 0 | 0 | 0 | 0 | 0 | 0 | 0 | 0 | 0 | 0 | 0 | 0 | NoCellCultured | 0 | 0 | 0 | 0 | 6 | 4000 | 50 | 0 | 1 | 1 | 2064 | FALSE
Zhang et al. 2025 | 10.1016/j.ijbiomac.2025.142947 | bone | bone | FALSE | 8 | 0 | 0 | 0 | 6 | 0 | 0 | 0 | 0 | 0 | 0 | 0 | 0 | 0 | 0 | 0 | 0 | 0 | 0 | 0 | 0 | 0 | 0 | 0 | 0 | 0 | 0 | 0 | 0 | 0 | 0 | 0 | 0 | 0 | 3 | 0 | 0 | 0 | 0 | 0 | 0 | 0 | 0 | 0 | 0 | 0 | 0 | 0 | 0 | 0 | 0 | 0 | 0 | 0 | 0 | 0 | 0 | 0 | 0 | 0 | 0 | 0 | 0 | 0 | 0 | 0 | 0 | 0 | 0 | 0 | 0 | 0 | 0 | 0 | 0 | 0 | 0 | 0 | 0 | 0 | 0 | 0 | 0 | 0 | 0 | 0 | 0 | 0 | 0 | 0 | 0 | 0 | 0 | 0 | 0 | 0 | 0 | 0 | 0 | 0 | 0 | 0 | 0 | 0 | 0 | 0 | 0 | 0 | 0 | 0 | 0 | 0 | 0 | 0 | 0 | 0 | 0 | 0 | 0 | 0 | 0 | 0 | 0 | 0 | 0 | 0 | 0 | 0 | 0 | 0 | NoCellCultured | 0 | 0 | 0 | 0 | 6 | 4000 | 50 | 0 | 2 | 1 | 2065 | FALSE
Zhang et al. 2025 | 10.1016/j.ijbiomac.2025.142947 | bone | bone | FALSE | 6 | 0 | 0 | 0 | 5 | 0 | 0 | 0 | 0 | 0 | 0 | 0 | 0 | 0 | 0 | 0 | 0 | 0 | 0 | 0 | 0 | 0 | 0 | 0 | 0 | 0 | 0 | 0 | 0 | 0 | 0 | 0 | 0 | 0 | 5 | 0 | 0 | 0 | 0 | 0 | 0 | 0 | 0 | 0 | 0 | 0 | 0 | 0 | 0 | 0 | 0 | 0 | 0 | 0 | 0 | 0 | 0 | 0 | 0 | 0 | 0 | 0 | 0 | 0 | 0 | 0 | 0 | 0 | 0 | 0 | 0 | 0 | 0 | 0 | 0 | 0 | 0 | 0 | 0 | 0 | 0 | 0 | 0 | 0 | 0 | 0 | 0 | 0 | 0 | 0 | 0 | 0 | 0 | 0 | 0 | 0 | 0 | 0 | 0 | 0 | 0 | 0 | 0 | 0 | 0 | 0 | 0 | 0 | 0 | 0 | 0 | 0 | 0 | 0 | 0 | 0 | 0 | 0 | 0 | 0 | 0 | 0 | 0 | 0 | 0 | 0 | 0 | 0 | 0 | 0 | NoCellCultured | 0 | 0 | 0 | 0 | 6 | 4000 | 50 | 0 | 1 | 1 | 2066 | FALSE
Zhang et al. 2025 | 10.1016/j.ijbiomac.2025.142947 | bone | bone | FALSE | 7 | 0 | 0 | 0 | 6 | 0 | 0 | 0 | 0 | 0 | 0 | 0 | 0 | 0 | 0 | 0 | 0 | 0 | 0 | 0 | 0 | 0 | 0 | 0 | 0 | 0 | 0 | 0 | 0 | 0 | 0 | 0 | 0 | 0 | 5 | 0 | 0 | 0 | 0 | 0 | 0 | 0 | 0 | 0 | 0 | 0 | 0 | 0 | 0 | 0 | 0 | 0 | 0 | 0 | 0 | 0 | 0 | 0 | 0 | 0 | 0 | 0 | 0 | 0 | 0 | 0 | 0 | 0 | 0 | 0 | 0 | 0 | 0 | 0 | 0 | 0 | 0 | 0 | 0 | 0 | 0 | 0 | 0 | 0 | 0 | 0 | 0 | 0 | 0 | 0 | 0 | 0 | 0 | 0 | 0 | 0 | 0 | 0 | 0 | 0 | 0 | 0 | 0 | 0 | 0 | 0 | 0 | 0 | 0 | 0 | 0 | 0 | 0 | 0 | 0 | 0 | 0 | 0 | 0 | 0 | 0 | 0 | 0 | 0 | 0 | 0 | 0 | 0 | 0 | 0 | NoCellCultured | 0 | 0 | 0 | 0 | 6 | 4000 | 50 | 0 | 3 | 1 | 2067 | FALSE
Zhang et al. 2025 | 10.1016/j.ijbiomac.2025.142947 | bone | bone | FALSE | 8 | 0 | 0 | 0 | 4 | 0 | 0 | 0 | 0 | 0 | 0 | 0 | 0 | 0 | 0 | 0 | 0 | 0 | 0 | 0 | 0 | 0 | 0 | 0 | 0 | 0 | 0 | 0 | 0 | 0 | 0 | 0 | 0 | 0 | 5 | 0 | 0 | 0 | 0 | 0 | 0 | 0 | 0 | 0 | 0 | 0 | 0 | 0 | 0 | 0 | 0 | 0 | 0 | 0 | 0 | 0 | 0 | 0 | 0 | 0 | 0 | 0 | 0 | 0 | 0 | 0 | 0 | 0 | 0 | 0 | 0 | 0 | 0 | 0 | 0 | 0 | 0 | 0 | 0 | 0 | 0 | 0 | 0 | 0 | 0 | 0 | 0 | 0 | 0 | 0 | 0 | 0 | 0 | 0 | 0 | 0 | 0 | 0 | 0 | 0 | 0 | 0 | 0 | 0 | 0 | 0 | 0 | 0 | 0 | 0 | 0 | 0 | 0 | 0 | 0 | 0 | 0 | 0 | 0 | 0 | 0 | 0 | 0 | 0 | 0 | 0 | 0 | 0 | 0 | 0 | NoCellCultured | 0 | 0 | 0 | 0 | 6 | 4000 | 50 | 0 | 1 | 1 | 2068 | FALSE
Zhang et al. 2025 | 10.1016/j.ijbiomac.2025.142947 | bone | bone | FALSE | 6 | 0 | 0 | 0 | 6 | 0 | 0 | 0 | 0 | 0 | 0 | 0 | 0 | 0 | 0 | 0 | 0 | 0 | 0 | 0 | 0 | 0 | 0 | 0 | 0 | 0 | 0 | 0 | 0 | 0 | 0 | 0 | 0 | 0 | 7 | 0 | 0 | 0 | 0 | 0 | 0 | 0 | 0 | 0 | 0 | 0 | 0 | 0 | 0 | 0 | 0 | 0 | 0 | 0 | 0 | 0 | 0 | 0 | 0 | 0 | 0 | 0 | 0 | 0 | 0 | 0 | 0 | 0 | 0 | 0 | 0 | 0 | 0 | 0 | 0 | 0 | 0 | 0 | 0 | 0 | 0 | 0 | 0 | 0 | 0 | 0 | 0 | 0 | 0 | 0 | 0 | 0 | 0 | 0 | 0 | 0 | 0 | 0 | 0 | 0 | 0 | 0 | 0 | 0 | 0 | 0 | 0 | 0 | 0 | 0 | 0 | 0 | 0 | 0 | 0 | 0 | 0 | 0 | 0 | 0 | 0 | 0 | 0 | 0 | 0 | 0 | 0 | 0 | 0 | 0 | NoCellCultured | 0 | 0 | 0 | 0 | 6 | 4000 | 50 | 0 | 1 | 1 | 2069 | FALSE
Zhang et al. 2025 | 10.1016/j.ijbiomac.2025.142947 | bone | bone | FALSE | 7 | 0 | 0 | 0 | 4 | 0 | 0 | 0 | 0 | 0 | 0 | 0 | 0 | 0 | 0 | 0 | 0 | 0 | 0 | 0 | 0 | 0 | 0 | 0 | 0 | 0 | 0 | 0 | 0 | 0 | 0 | 0 | 0 | 0 | 7 | 0 | 0 | 0 | 0 | 0 | 0 | 0 | 0 | 0 | 0 | 0 | 0 | 0 | 0 | 0 | 0 | 0 | 0 | 0 | 0 | 0 | 0 | 0 | 0 | 0 | 0 | 0 | 0 | 0 | 0 | 0 | 0 | 0 | 0 | 0 | 0 | 0 | 0 | 0 | 0 | 0 | 0 | 0 | 0 | 0 | 0 | 0 | 0 | 0 | 0 | 0 | 0 | 0 | 0 | 0 | 0 | 0 | 0 | 0 | 0 | 0 | 0 | 0 | 0 | 0 | 0 | 0 | 0 | 0 | 0 | 0 | 0 | 0 | 0 | 0 | 0 | 0 | 0 | 0 | 0 | 0 | 0 | 0 | 0 | 0 | 0 | 0 | 0 | 0 | 0 | 0 | 0 | 0 | 0 | 0 | NoCellCultured | 0 | 0 | 0 | 0 | 6 | 4000 | 50 | 0 | 2 | 1 | 2070 | FALSE
Zhang et al. 2025 | 10.1016/j.ijbiomac.2025.142947 | bone | bone | FALSE | 8 | 0 | 0 | 0 | 5 | 0 | 0 | 0 | 0 | 0 | 0 | 0 | 0 | 0 | 0 | 0 | 0 | 0 | 0 | 0 | 0 | 0 | 0 | 0 | 0 | 0 | 0 | 0 | 0 | 0 | 0 | 0 | 0 | 0 | 7 | 0 | 0 | 0 | 0 | 0 | 0 | 0 | 0 | 0 | 0 | 0 | 0 | 0 | 0 | 0 | 0 | 0 | 0 | 0 | 0 | 0 | 0 | 0 | 0 | 0 | 0 | 0 | 0 | 0 | 0 | 0 | 0 | 0 | 0 | 0 | 0 | 0 | 0 | 0 | 0 | 0 | 0 | 0 | 0 | 0 | 0 | 0 | 0 | 0 | 0 | 0 | 0 | 0 | 0 | 0 | 0 | 0 | 0 | 0 | 0 | 0 | 0 | 0 | 0 | 0 | 0 | 0 | 0 | 0 | 0 | 0 | 0 | 0 | 0 | 0 | 0 | 0 | 0 | 0 | 0 | 0 | 0 | 0 | 0 | 0 | 0 | 0 | 0 | 0 | 0 | 0 | 0 | 0 | 0 | 0 | NoCellCultured | 0 | 0 | 0 | 0 | 6 | 4000 | 50 | 0 | 1 | 1 | 2071 | FALSE
Xin et al. 2026 | 10.1016/j.cej.2026.177508 | vascular | vascular | FALSE | 3 | 0 | 0 | 0 | 4 | 0 | 0 | 0 | 0 | 0 | 0 | 0 | 0 | 0 | 0 | 0 | 0 | 0 | 0 | 0 | 0 | 0 | 0 | 0 | 0 | 0 | 0 | 0 | 0 | 0 | 0 | 0 | 0 | 0 | 0 | 0 | 0 | 0 | 0 | 0 | 0 | 0 | 0 | 0 | 0 | 0 | 0 | 0 | 0 | 0 | 0 | 0 | 0 | 0 | 0 | 0 | 0 | 0 | 0 | 0 | 0 | 0 | 0 | 0 | 0 | 0 | 0 | 0 | 0 | 0 | 0 | 0 | 0 | 0 | 0 | 0 | 0 | 0 | 0 | 0 | 0 | 0 | 0 | 0 | 0 | 0 | 0 | 0 | 0 | 0 | 0 | 0 | 0 | 0 | 0 | 0 | 0 | 0 | 0 | 0 | 0 | 0 | 0 | 0 | 0 | 0 | 0 | 0 | 0 | 0 | 0 | 0 | 0 | 0 | 0 | 0 | 0 | 0 | 0 | 0 | 0 | 0 | 0 | 0 | 0 | 0 | 0 | 0 | 0 | 0 | NoCellCultured | 0 | 0 | 0 | 50 | 371 | 410 | 0 | 0 | 0 | 1 | 2072 | FALSE
Xin et al. 2026 | 10.1016/j.cej.2026.177508 | vascular | vascular | FALSE | 4 | 0 | 0 | 0 | 4 | 0 | 0 | 0 | 0 | 0 | 0 | 0 | 0 | 0 | 0 | 0 | 0 | 0 | 0 | 0 | 0 | 0 | 0 | 0 | 0 | 0 | 0 | 0 | 0 | 0 | 0 | 0 | 0 | 0 | 0 | 0 | 0 | 0 | 0 | 0 | 0 | 0 | 0 | 0 | 0 | 0 | 0 | 0 | 0 | 0 | 0 | 0 | 0 | 0 | 0 | 0 | 0 | 0 | 0 | 0 | 0 | 0 | 0 | 0 | 0 | 0 | 0 | 0 | 0 | 0 | 0 | 0 | 0 | 0 | 0 | 0 | 0 | 0 | 0 | 0 | 0 | 0 | 0 | 0 | 0 | 0 | 0 | 0 | 0 | 0 | 0 | 0 | 0 | 0 | 0 | 0 | 0 | 0 | 0 | 0 | 0 | 0 | 0 | 0 | 0 | 0 | 0 | 0 | 0 | 0 | 0 | 0 | 0 | 0 | 0 | 0 | 0 | 0 | 0 | 0 | 0 | 0 | 0 | 0 | 0 | 0 | 0 | 0 | 0 | 0 | NoCellCultured | 0 | 0 | 0 | 50 | 371 | 410 | 0 | 0 | 0 | 1 | 2073 | FALSE
Xin et al. 2026 | 10.1016/j.cej.2026.177508 | vascular | vascular | FALSE | 4 | 0 | 0 | 0 | 4 | 0 | 0 | 0 | 0 | 0 | 0 | 0 | 0 | 0 | 0 | 0 | 0 | 0 | 0 | 0 | 0 | 0 | 0 | 0 | 0 | 0 | 0 | 0 | 0 | 0 | 0 | 0 | 0 | 0 | 0 | 0 | 0 | 0 | 0 | 0 | 0 | 0 | 0 | 0 | 0 | 0 | 0 | 0 | 0 | 0 | 0 | 0 | 0 | 0 | 0 | 0 | 0 | 0 | 0 | 0 | 0 | 0 | 0 | 0 | 0 | 0 | 0 | 0 | 0 | 0 | 0 | 0 | 0 | 0 | 0 | 0 | 0 | 0 | 0 | 0 | 0 | 0 | 0 | 0 | 0 | 0 | 0 | 0 | 0 | 0 | 0 | 0 | 0 | 0 | 0 | 0 | 0 | 0 | 0 | 0 | 0 | 0 | 0 | 0 | 0 | 0 | 0 | 0 | 0 | 0 | 0 | 0 | 0 | 0 | 0 | 0 | 0 | 0 | 0 | 0 | 0 | 0 | 0 | 0 | 0 | 0 | 0 | 0 | 0 | 0 | NoCellCultured | 0 | 0 | 0 | 100 | 371 | 410 | 0 | 0 | 1 | 1 | 2074 | FALSE
Xin et al. 2026 | 10.1016/j.cej.2026.177508 | vascular | vascular | FALSE | 4 | 0 | 0 | 0 | 4 | 0 | 0 | 0 | 0 | 0 | 0 | 0 | 0 | 0 | 0 | 0 | 0 | 0 | 0 | 0 | 0 | 0 | 0 | 0 | 0 | 0 | 0 | 0 | 0 | 0 | 0 | 0 | 0 | 0 | 0 | 0 | 0 | 0 | 0 | 0 | 0 | 0 | 0 | 0 | 0 | 0 | 0 | 0 | 0 | 0 | 0 | 0 | 0 | 0 | 0 | 0 | 0 | 0 | 0 | 0 | 0 | 0 | 0 | 0 | 0 | 0 | 0 | 0 | 0 | 0 | 0 | 0 | 0 | 0 | 0 | 0 | 0 | 0 | 0 | 0 | 0 | 0 | 0 | 0 | 0 | 0 | 0 | 0 | 0 | 0 | 0 | 0 | 0 | 0 | 0 | 0 | 0 | 0 | 0 | 0 | 0 | 0 | 0 | 0 | 0 | 0 | 0 | 0 | 0 | 0 | 0 | 0 | 0 | 0 | 0 | 0 | 0 | 0 | 0 | 0 | 0 | 0 | 0 | 0 | 0 | 0 | 0 | 0 | 0 | 0 | NoCellCultured | 0 | 0 | 0 | 150 | 371 | 410 | 0 | 0 | 2 | 1 | 2075 | FALSE
Xin et al. 2026 | 10.1016/j.cej.2026.177508 | vascular | vascular | FALSE | 4 | 0 | 0 | 0 | 4 | 0 | 0 | 0 | 0 | 0 | 0 | 0 | 0 | 0 | 0 | 0 | 0 | 0 | 0 | 0 | 0 | 0 | 0 | 0 | 0 | 0 | 0 | 0 | 0 | 0 | 0 | 0 | 0 | 0 | 0 | 0 | 0 | 0 | 0 | 0 | 0 | 0 | 0 | 0 | 0 | 0 | 0 | 0 | 0 | 0 | 0 | 0 | 0 | 0 | 0 | 0 | 0 | 0 | 0 | 0 | 0 | 0 | 0 | 0 | 0 | 0 | 0 | 0 | 0 | 0 | 0 | 0 | 0 | 0 | 0 | 0 | 0 | 0 | 0 | 0 | 0 | 0 | 0 | 0 | 0 | 0 | 0 | 0 | 0 | 0 | 0 | 0 | 0 | 0 | 0 | 0 | 0 | 0 | 0 | 0 | 0 | 0 | 0 | 0 | 0 | 0 | 0 | 0 | 0 | 0 | 0 | 0 | 0 | 0 | 0 | 0 | 0 | 0 | 0 | 0 | 0 | 0 | 0 | 0 | 0 | 0 | 0 | 0 | 0 | 0 | NoCellCultured | 0 | 0 | 0 | 200 | 371 | 410 | 0 | 0 | 3 | 1 | 2076 | FALSE
Xin et al. 2026 | 10.1016/j.cej.2026.177508 | vascular | vascular | FALSE | 4 | 0 | 0 | 0 | 4 | 0 | 0 | 0 | 0 | 0 | 0 | 0 | 0 | 0 | 0 | 0 | 0 | 0 | 0 | 0 | 0 | 0 | 0 | 0 | 0 | 0 | 0 | 0 | 0 | 0 | 0 | 0 | 0 | 0 | 0 | 0 | 0 | 0 | 0 | 0 | 0 | 0 | 0 | 0 | 0 | 0 | 0 | 0 | 0 | 0 | 0 | 0 | 0 | 0 | 0 | 0 | 0 | 0 | 0 | 0 | 0 | 0 | 0 | 0 | 0 | 0 | 0 | 0 | 0 | 0 | 0 | 0 | 0 | 0 | 0 | 0 | 0 | 0 | 0 | 0 | 0 | 0 | 0 | 0 | 0 | 0 | 0 | 0 | 0 | 0 | 0 | 0 | 0 | 0 | 0 | 0 | 0 | 0 | 0 | 0 | 0 | 0 | 0 | 0 | 0 | 0 | 0 | 0 | 0 | 0 | 0 | 0 | 0 | 0 | 0 | 0 | 0 | 0 | 0 | 0 | 0 | 0 | 0 | 0 | 0 | 0 | 0 | 0 | 0 | 0 | NoCellCultured | 0 | 0 | 0 | 250 | 371 | 410 | 0 | 0 | 3 | 1 | 2077 | FALSE
Xin et al. 2026 | 10.1016/j.cej.2026.177508 | vascular | vascular | FALSE | 4 | 0 | 0 | 0 | 4 | 0 | 0 | 0 | 0 | 0 | 0 | 0 | 0 | 0 | 0 | 0 | 0 | 0 | 0 | 0 | 0 | 0 | 0 | 0 | 0 | 0 | 0 | 0 | 0 | 0 | 0 | 0 | 0 | 0 | 0 | 0 | 0 | 0 | 0 | 0 | 0 | 0 | 0 | 0 | 0 | 0 | 0 | 0 | 0 | 0 | 0 | 0 | 0 | 0 | 0 | 0 | 0 | 0 | 0 | 0 | 0 | 0 | 0 | 0 | 0 | 0 | 0 | 0 | 0 | 0 | 0 | 0 | 0 | 0 | 0 | 0 | 0 | 0 | 0 | 0 | 0 | 0 | 0 | 0 | 0 | 0 | 0 | 0 | 0 | 0 | 0 | 0 | 0 | 0 | 0 | 0 | 0 | 0 | 0 | 0 | 0 | 0 | 0 | 0 | 0 | 0 | 0 | 0 | 0 | 0 | 0 | 0 | 0 | 0 | 0 | 0 | 0 | 0 | 0 | 0 | 0 | 0 | 0 | 0 | 0 | 0 | 0 | 0 | 0 | 0 | NoCellCultured | 0 | 0 | 0 | 300 | 371 | 410 | 0 | 0 | 0 | 1 | 2078 | FALSE
Xin et al. 2026 | 10.1016/j.cej.2026.177508 | vascular | vascular | FALSE | 4 | 0 | 0 | 0 | 4 | 0 | 0 | 0 | 0 | 0 | 0 | 0 | 0 | 0 | 0 | 0 | 0 | 0 | 0 | 0 | 0 | 0 | 0 | 0 | 0 | 0 | 0 | 0 | 0 | 0 | 0 | 0 | 0 | 0 | 0 | 0 | 0 | 0 | 0 | 0 | 0 | 0 | 0 | 0 | 0 | 0 | 0 | 0 | 0 | 0 | 0 | 0 | 0 | 0 | 0 | 0 | 0 | 0 | 0 | 0 | 0 | 0 | 0 | 0 | 0 | 0 | 0 | 0 | 0 | 0 | 0 | 0 | 0 | 0 | 0 | 0 | 0 | 0 | 0 | 0 | 0 | 0 | 0 | 0 | 0 | 0 | 0 | 0 | 0 | 0 | 0 | 0 | 0 | 0 | 0 | 0 | 0 | 0 | 0 | 0 | 0 | 0 | 0 | 0 | 0 | 0 | 0 | 0 | 0 | 0 | 0 | 0 | 0 | 0 | 0 | 0 | 0 | 0 | 0 | 0 | 0 | 0 | 0 | 0 | 0 | 0 | 0 | 0 | 0 | 0 | NoCellCultured | 0 | 0 | 0 | 350 | 371 | 410 | 0 | 0 | 0 | 1 | 2079 | FALSE
Xin et al. 2026 | 10.1016/j.cej.2026.177508 | vascular | vascular | FALSE | 4 | 0 | 0 | 0 | 4 | 0 | 0 | 0 | 0 | 0 | 0 | 0 | 0 | 0 | 0 | 0 | 0 | 0 | 0 | 0 | 0 | 0 | 0 | 0 | 0 | 0 | 0 | 0 | 0 | 0 | 0 | 0 | 0 | 0 | 0 | 0 | 0 | 0 | 0 | 0 | 0 | 0 | 0 | 0 | 0 | 0 | 0 | 0 | 0 | 0 | 0 | 0 | 0 | 0 | 0 | 0 | 0 | 0 | 0 | 0 | 0 | 0 | 0 | 0 | 0 | 0 | 0 | 0 | 0 | 0 | 0 | 0 | 0 | 0 | 0 | 0 | 0 | 0 | 0 | 0 | 0 | 0 | 0 | 0 | 0 | 0 | 0 | 0 | 0 | 0 | 0 | 0 | 0 | 0 | 0 | 0 | 0 | 0 | 0 | 0 | 0 | 0 | 0 | 0 | 0 | 0 | 0 | 0 | 0 | 0 | 0 | 0 | 0 | 0 | 0 | 0 | 0 | 0 | 0 | 0 | 0 | 0 | 0 | 0 | 0 | 0 | 0 | 0 | 0 | 0 | NoCellCultured | 0 | 0 | 0 | 400 | 371 | 410 | 0 | 0 | 0 | 1 | 2080 | FALSE
Xin et al. 2026 | 10.1016/j.cej.2026.177508 | vascular | vascular | FALSE | 4 | 0 | 0 | 0 | 4 | 0 | 0 | 0 | 0 | 0 | 0 | 0 | 0 | 0 | 0 | 0 | 0 | 0 | 0 | 0 | 0 | 0 | 0 | 0 | 0 | 0 | 0 | 0 | 0 | 0 | 0 | 0 | 0 | 0 | 0 | 0 | 0 | 0 | 0 | 0 | 0 | 0 | 0 | 0 | 0 | 0 | 0 | 0 | 0 | 0 | 0 | 0 | 0 | 0 | 0 | 0 | 0 | 0 | 0 | 0 | 0 | 0 | 0 | 0 | 0 | 0 | 0 | 0 | 0 | 0 | 0 | 0 | 0 | 0 | 0 | 0 | 0 | 0 | 0 | 0 | 0 | 0 | 0 | 0 | 0 | 0 | 0 | 0 | 0 | 0 | 0 | 0 | 0 | 0 | 0 | 0 | 0 | 0 | 0 | 0 | 0 | 0 | 0 | 0 | 0 | 0 | 0 | 0 | 0 | 0 | 0 | 0 | 0 | 0 | 0 | 0 | 0 | 0 | 0 | 0 | 0 | 0 | 0 | 0 | 0 | 0 | 0 | 0 | 0 | 0 | NoCellCultured | 0 | 0 | 0 | 450 | 371 | 410 | 0 | 0 | 0 | 1 | 2081 | FALSE
Xin et al. 2026 | 10.1016/j.cej.2026.177508 | vascular | vascular | FALSE | 5 | 0 | 0 | 0 | 4 | 0 | 0 | 0 | 0 | 0 | 0 | 0 | 0 | 0 | 0 | 0 | 0 | 0 | 0 | 0 | 0 | 0 | 0 | 0 | 0 | 0 | 0 | 0 | 0 | 0 | 0 | 0 | 0 | 0 | 0 | 0 | 0 | 0 | 0 | 0 | 0 | 0 | 0 | 0 | 0 | 0 | 0 | 0 | 0 | 0 | 0 | 0 | 0 | 0 | 0 | 0 | 0 | 0 | 0 | 0 | 0 | 0 | 0 | 0 | 0 | 0 | 0 | 0 | 0 | 0 | 0 | 0 | 0 | 0 | 0 | 0 | 0 | 0 | 0 | 0 | 0 | 0 | 0 | 0 | 0 | 0 | 0 | 0 | 0 | 0 | 0 | 0 | 0 | 0 | 0 | 0 | 0 | 0 | 0 | 0 | 0 | 0 | 0 | 0 | 0 | 0 | 0 | 0 | 0 | 0 | 0 | 0 | 0 | 0 | 0 | 0 | 0 | 0 | 0 | 0 | 0 | 0 | 0 | 0 | 0 | 0 | 0 | 0 | 0 | 0 | NoCellCultured | 0 | 0 | 0 | 50 | 371 | 410 | 0 | 0 | 0 | 1 | 2082 | FALSE
Xin et al. 2026 | 10.1016/j.cej.2026.177508 | vascular | vascular | FALSE | 5 | 0 | 0 | 0 | 4 | 0 | 0 | 0 | 0 | 0 | 0 | 0 | 0 | 0 | 0 | 0 | 0 | 0 | 0 | 0 | 0 | 0 | 0 | 0 | 0 | 0 | 0 | 0 | 0 | 0 | 0 | 0 | 0 | 0 | 0 | 0 | 0 | 0 | 0 | 0 | 0 | 0 | 0 | 0 | 0 | 0 | 0 | 0 | 0 | 0 | 0 | 0 | 0 | 0 | 0 | 0 | 0 | 0 | 0 | 0 | 0 | 0 | 0 | 0 | 0 | 0 | 0 | 0 | 0 | 0 | 0 | 0 | 0 | 0 | 0 | 0 | 0 | 0 | 0 | 0 | 0 | 0 | 0 | 0 | 0 | 0 | 0 | 0 | 0 | 0 | 0 | 0 | 0 | 0 | 0 | 0 | 0 | 0 | 0 | 0 | 0 | 0 | 0 | 0 | 0 | 0 | 0 | 0 | 0 | 0 | 0 | 0 | 0 | 0 | 0 | 0 | 0 | 0 | 0 | 0 | 0 | 0 | 0 | 0 | 0 | 0 | 0 | 0 | 0 | 0 | NoCellCultured | 0 | 0 | 0 | 100 | 371 | 410 | 0 | 0 | 1 | 1 | 2083 | FALSE
Xin et al. 2026 | 10.1016/j.cej.2026.177508 | vascular | vascular | FALSE | 5 | 0 | 0 | 0 | 4 | 0 | 0 | 0 | 0 | 0 | 0 | 0 | 0 | 0 | 0 | 0 | 0 | 0 | 0 | 0 | 0 | 0 | 0 | 0 | 0 | 0 | 0 | 0 | 0 | 0 | 0 | 0 | 0 | 0 | 0 | 0 | 0 | 0 | 0 | 0 | 0 | 0 | 0 | 0 | 0 | 0 | 0 | 0 | 0 | 0 | 0 | 0 | 0 | 0 | 0 | 0 | 0 | 0 | 0 | 0 | 0 | 0 | 0 | 0 | 0 | 0 | 0 | 0 | 0 | 0 | 0 | 0 | 0 | 0 | 0 | 0 | 0 | 0 | 0 | 0 | 0 | 0 | 0 | 0 | 0 | 0 | 0 | 0 | 0 | 0 | 0 | 0 | 0 | 0 | 0 | 0 | 0 | 0 | 0 | 0 | 0 | 0 | 0 | 0 | 0 | 0 | 0 | 0 | 0 | 0 | 0 | 0 | 0 | 0 | 0 | 0 | 0 | 0 | 0 | 0 | 0 | 0 | 0 | 0 | 0 | 0 | 0 | 0 | 0 | 0 | NoCellCultured | 0 | 0 | 0 | 150 | 371 | 410 | 0 | 0 | 1 | 1 | 2084 | FALSE
Xin et al. 2026 | 10.1016/j.cej.2026.177508 | vascular | vascular | FALSE | 5 | 0 | 0 | 0 | 4 | 0 | 0 | 0 | 0 | 0 | 0 | 0 | 0 | 0 | 0 | 0 | 0 | 0 | 0 | 0 | 0 | 0 | 0 | 0 | 0 | 0 | 0 | 0 | 0 | 0 | 0 | 0 | 0 | 0 | 0 | 0 | 0 | 0 | 0 | 0 | 0 | 0 | 0 | 0 | 0 | 0 | 0 | 0 | 0 | 0 | 0 | 0 | 0 | 0 | 0 | 0 | 0 | 0 | 0 | 0 | 0 | 0 | 0 | 0 | 0 | 0 | 0 | 0 | 0 | 0 | 0 | 0 | 0 | 0 | 0 | 0 | 0 | 0 | 0 | 0 | 0 | 0 | 0 | 0 | 0 | 0 | 0 | 0 | 0 | 0 | 0 | 0 | 0 | 0 | 0 | 0 | 0 | 0 | 0 | 0 | 0 | 0 | 0 | 0 | 0 | 0 | 0 | 0 | 0 | 0 | 0 | 0 | 0 | 0 | 0 | 0 | 0 | 0 | 0 | 0 | 0 | 0 | 0 | 0 | 0 | 0 | 0 | 0 | 0 | 0 | NoCellCultured | 0 | 0 | 0 | 200 | 371 | 410 | 0 | 0 | 1 | 1 | 2085 | FALSE
Xin et al. 2026 | 10.1016/j.cej.2026.177508 | vascular | vascular | FALSE | 5 | 0 | 0 | 0 | 4 | 0 | 0 | 0 | 0 | 0 | 0 | 0 | 0 | 0 | 0 | 0 | 0 | 0 | 0 | 0 | 0 | 0 | 0 | 0 | 0 | 0 | 0 | 0 | 0 | 0 | 0 | 0 | 0 | 0 | 0 | 0 | 0 | 0 | 0 | 0 | 0 | 0 | 0 | 0 | 0 | 0 | 0 | 0 | 0 | 0 | 0 | 0 | 0 | 0 | 0 | 0 | 0 | 0 | 0 | 0 | 0 | 0 | 0 | 0 | 0 | 0 | 0 | 0 | 0 | 0 | 0 | 0 | 0 | 0 | 0 | 0 | 0 | 0 | 0 | 0 | 0 | 0 | 0 | 0 | 0 | 0 | 0 | 0 | 0 | 0 | 0 | 0 | 0 | 0 | 0 | 0 | 0 | 0 | 0 | 0 | 0 | 0 | 0 | 0 | 0 | 0 | 0 | 0 | 0 | 0 | 0 | 0 | 0 | 0 | 0 | 0 | 0 | 0 | 0 | 0 | 0 | 0 | 0 | 0 | 0 | 0 | 0 | 0 | 0 | 0 | NoCellCultured | 0 | 0 | 0 | 250 | 371 | 410 | 0 | 0 | 1 | 1 | 2086 | FALSE
Xin et al. 2026 | 10.1016/j.cej.2026.177508 | vascular | vascular | FALSE | 5 | 0 | 0 | 0 | 4 | 0 | 0 | 0 | 0 | 0 | 0 | 0 | 0 | 0 | 0 | 0 | 0 | 0 | 0 | 0 | 0 | 0 | 0 | 0 | 0 | 0 | 0 | 0 | 0 | 0 | 0 | 0 | 0 | 0 | 0 | 0 | 0 | 0 | 0 | 0 | 0 | 0 | 0 | 0 | 0 | 0 | 0 | 0 | 0 | 0 | 0 | 0 | 0 | 0 | 0 | 0 | 0 | 0 | 0 | 0 | 0 | 0 | 0 | 0 | 0 | 0 | 0 | 0 | 0 | 0 | 0 | 0 | 0 | 0 | 0 | 0 | 0 | 0 | 0 | 0 | 0 | 0 | 0 | 0 | 0 | 0 | 0 | 0 | 0 | 0 | 0 | 0 | 0 | 0 | 0 | 0 | 0 | 0 | 0 | 0 | 0 | 0 | 0 | 0 | 0 | 0 | 0 | 0 | 0 | 0 | 0 | 0 | 0 | 0 | 0 | 0 | 0 | 0 | 0 | 0 | 0 | 0 | 0 | 0 | 0 | 0 | 0 | 0 | 0 | 0 | NoCellCultured | 0 | 0 | 0 | 300 | 371 | 410 | 0 | 0 | 2 | 1 | 2087 | FALSE
Xin et al. 2026 | 10.1016/j.cej.2026.177508 | vascular | vascular | FALSE | 5 | 0 | 0 | 0 | 4 | 0 | 0 | 0 | 0 | 0 | 0 | 0 | 0 | 0 | 0 | 0 | 0 | 0 | 0 | 0 | 0 | 0 | 0 | 0 | 0 | 0 | 0 | 0 | 0 | 0 | 0 | 0 | 0 | 0 | 0 | 0 | 0 | 0 | 0 | 0 | 0 | 0 | 0 | 0 | 0 | 0 | 0 | 0 | 0 | 0 | 0 | 0 | 0 | 0 | 0 | 0 | 0 | 0 | 0 | 0 | 0 | 0 | 0 | 0 | 0 | 0 | 0 | 0 | 0 | 0 | 0 | 0 | 0 | 0 | 0 | 0 | 0 | 0 | 0 | 0 | 0 | 0 | 0 | 0 | 0 | 0 | 0 | 0 | 0 | 0 | 0 | 0 | 0 | 0 | 0 | 0 | 0 | 0 | 0 | 0 | 0 | 0 | 0 | 0 | 0 | 0 | 0 | 0 | 0 | 0 | 0 | 0 | 0 | 0 | 0 | 0 | 0 | 0 | 0 | 0 | 0 | 0 | 0 | 0 | 0 | 0 | 0 | 0 | 0 | 0 | NoCellCultured | 0 | 0 | 0 | 350 | 371 | 410 | 0 | 0 | 2 | 1 | 2088 | FALSE
Xin et al. 2026 | 10.1016/j.cej.2026.177508 | vascular | vascular | FALSE | 5 | 0 | 0 | 0 | 4 | 0 | 0 | 0 | 0 | 0 | 0 | 0 | 0 | 0 | 0 | 0 | 0 | 0 | 0 | 0 | 0 | 0 | 0 | 0 | 0 | 0 | 0 | 0 | 0 | 0 | 0 | 0 | 0 | 0 | 0 | 0 | 0 | 0 | 0 | 0 | 0 | 0 | 0 | 0 | 0 | 0 | 0 | 0 | 0 | 0 | 0 | 0 | 0 | 0 | 0 | 0 | 0 | 0 | 0 | 0 | 0 | 0 | 0 | 0 | 0 | 0 | 0 | 0 | 0 | 0 | 0 | 0 | 0 | 0 | 0 | 0 | 0 | 0 | 0 | 0 | 0 | 0 | 0 | 0 | 0 | 0 | 0 | 0 | 0 | 0 | 0 | 0 | 0 | 0 | 0 | 0 | 0 | 0 | 0 | 0 | 0 | 0 | 0 | 0 | 0 | 0 | 0 | 0 | 0 | 0 | 0 | 0 | 0 | 0 | 0 | 0 | 0 | 0 | 0 | 0 | 0 | 0 | 0 | 0 | 0 | 0 | 0 | 0 | 0 | 0 | NoCellCultured | 0 | 0 | 0 | 400 | 371 | 410 | 0 | 0 | 0 | 1 | 2089 | FALSE
Xin et al. 2026 | 10.1016/j.cej.2026.177508 | vascular | vascular | FALSE | 5 | 0 | 0 | 0 | 4 | 0 | 0 | 0 | 0 | 0 | 0 | 0 | 0 | 0 | 0 | 0 | 0 | 0 | 0 | 0 | 0 | 0 | 0 | 0 | 0 | 0 | 0 | 0 | 0 | 0 | 0 | 0 | 0 | 0 | 0 | 0 | 0 | 0 | 0 | 0 | 0 | 0 | 0 | 0 | 0 | 0 | 0 | 0 | 0 | 0 | 0 | 0 | 0 | 0 | 0 | 0 | 0 | 0 | 0 | 0 | 0 | 0 | 0 | 0 | 0 | 0 | 0 | 0 | 0 | 0 | 0 | 0 | 0 | 0 | 0 | 0 | 0 | 0 | 0 | 0 | 0 | 0 | 0 | 0 | 0 | 0 | 0 | 0 | 0 | 0 | 0 | 0 | 0 | 0 | 0 | 0 | 0 | 0 | 0 | 0 | 0 | 0 | 0 | 0 | 0 | 0 | 0 | 0 | 0 | 0 | 0 | 0 | 0 | 0 | 0 | 0 | 0 | 0 | 0 | 0 | 0 | 0 | 0 | 0 | 0 | 0 | 0 | 0 | 0 | 0 | NoCellCultured | 0 | 0 | 0 | 450 | 371 | 410 | 0 | 0 | 0 | 1 | 2090 | FALSE
Xin et al. 2026 | 10.1016/j.cej.2026.177508 | vascular | vascular | FALSE | 6 | 0 | 0 | 0 | 4 | 0 | 0 | 0 | 0 | 0 | 0 | 0 | 0 | 0 | 0 | 0 | 0 | 0 | 0 | 0 | 0 | 0 | 0 | 0 | 0 | 0 | 0 | 0 | 0 | 0 | 0 | 0 | 0 | 0 | 0 | 0 | 0 | 0 | 0 | 0 | 0 | 0 | 0 | 0 | 0 | 0 | 0 | 0 | 0 | 0 | 0 | 0 | 0 | 0 | 0 | 0 | 0 | 0 | 0 | 0 | 0 | 0 | 0 | 0 | 0 | 0 | 0 | 0 | 0 | 0 | 0 | 0 | 0 | 0 | 0 | 0 | 0 | 0 | 0 | 0 | 0 | 0 | 0 | 0 | 0 | 0 | 0 | 0 | 0 | 0 | 0 | 0 | 0 | 0 | 0 | 0 | 0 | 0 | 0 | 0 | 0 | 0 | 0 | 0 | 0 | 0 | 0 | 0 | 0 | 0 | 0 | 0 | 0 | 0 | 0 | 0 | 0 | 0 | 0 | 0 | 0 | 0 | 0 | 0 | 0 | 0 | 0 | 0 | 0 | 0 | NoCellCultured | 0 | 0 | 0 | 50 | 371 | 410 | 0 | 0 | 0 | 1 | 2091 | FALSE
Xin et al. 2026 | 10.1016/j.cej.2026.177508 | vascular | vascular | FALSE | 6 | 0 | 0 | 0 | 4 | 0 | 0 | 0 | 0 | 0 | 0 | 0 | 0 | 0 | 0 | 0 | 0 | 0 | 0 | 0 | 0 | 0 | 0 | 0 | 0 | 0 | 0 | 0 | 0 | 0 | 0 | 0 | 0 | 0 | 0 | 0 | 0 | 0 | 0 | 0 | 0 | 0 | 0 | 0 | 0 | 0 | 0 | 0 | 0 | 0 | 0 | 0 | 0 | 0 | 0 | 0 | 0 | 0 | 0 | 0 | 0 | 0 | 0 | 0 | 0 | 0 | 0 | 0 | 0 | 0 | 0 | 0 | 0 | 0 | 0 | 0 | 0 | 0 | 0 | 0 | 0 | 0 | 0 | 0 | 0 | 0 | 0 | 0 | 0 | 0 | 0 | 0 | 0 | 0 | 0 | 0 | 0 | 0 | 0 | 0 | 0 | 0 | 0 | 0 | 0 | 0 | 0 | 0 | 0 | 0 | 0 | 0 | 0 | 0 | 0 | 0 | 0 | 0 | 0 | 0 | 0 | 0 | 0 | 0 | 0 | 0 | 0 | 0 | 0 | 0 | NoCellCultured | 0 | 0 | 0 | 100 | 371 | 410 | 0 | 0 | 0 | 1 | 2092 | FALSE
Xin et al. 2026 | 10.1016/j.cej.2026.177508 | vascular | vascular | FALSE | 6 | 0 | 0 | 0 | 4 | 0 | 0 | 0 | 0 | 0 | 0 | 0 | 0 | 0 | 0 | 0 | 0 | 0 | 0 | 0 | 0 | 0 | 0 | 0 | 0 | 0 | 0 | 0 | 0 | 0 | 0 | 0 | 0 | 0 | 0 | 0 | 0 | 0 | 0 | 0 | 0 | 0 | 0 | 0 | 0 | 0 | 0 | 0 | 0 | 0 | 0 | 0 | 0 | 0 | 0 | 0 | 0 | 0 | 0 | 0 | 0 | 0 | 0 | 0 | 0 | 0 | 0 | 0 | 0 | 0 | 0 | 0 | 0 | 0 | 0 | 0 | 0 | 0 | 0 | 0 | 0 | 0 | 0 | 0 | 0 | 0 | 0 | 0 | 0 | 0 | 0 | 0 | 0 | 0 | 0 | 0 | 0 | 0 | 0 | 0 | 0 | 0 | 0 | 0 | 0 | 0 | 0 | 0 | 0 | 0 | 0 | 0 | 0 | 0 | 0 | 0 | 0 | 0 | 0 | 0 | 0 | 0 | 0 | 0 | 0 | 0 | 0 | 0 | 0 | 0 | NoCellCultured | 0 | 0 | 0 | 150 | 371 | 410 | 0 | 0 | 1 | 1 | 2093 | FALSE
Xin et al. 2026 | 10.1016/j.cej.2026.177508 | vascular | vascular | FALSE | 6 | 0 | 0 | 0 | 4 | 0 | 0 | 0 | 0 | 0 | 0 | 0 | 0 | 0 | 0 | 0 | 0 | 0 | 0 | 0 | 0 | 0 | 0 | 0 | 0 | 0 | 0 | 0 | 0 | 0 | 0 | 0 | 0 | 0 | 0 | 0 | 0 | 0 | 0 | 0 | 0 | 0 | 0 | 0 | 0 | 0 | 0 | 0 | 0 | 0 | 0 | 0 | 0 | 0 | 0 | 0 | 0 | 0 | 0 | 0 | 0 | 0 | 0 | 0 | 0 | 0 | 0 | 0 | 0 | 0 | 0 | 0 | 0 | 0 | 0 | 0 | 0 | 0 | 0 | 0 | 0 | 0 | 0 | 0 | 0 | 0 | 0 | 0 | 0 | 0 | 0 | 0 | 0 | 0 | 0 | 0 | 0 | 0 | 0 | 0 | 0 | 0 | 0 | 0 | 0 | 0 | 0 | 0 | 0 | 0 | 0 | 0 | 0 | 0 | 0 | 0 | 0 | 0 | 0 | 0 | 0 | 0 | 0 | 0 | 0 | 0 | 0 | 0 | 0 | 0 | NoCellCultured | 0 | 0 | 0 | 200 | 371 | 410 | 0 | 0 | 1 | 1 | 2094 | FALSE
Xin et al. 2026 | 10.1016/j.cej.2026.177508 | vascular | vascular | FALSE | 6 | 0 | 0 | 0 | 4 | 0 | 0 | 0 | 0 | 0 | 0 | 0 | 0 | 0 | 0 | 0 | 0 | 0 | 0 | 0 | 0 | 0 | 0 | 0 | 0 | 0 | 0 | 0 | 0 | 0 | 0 | 0 | 0 | 0 | 0 | 0 | 0 | 0 | 0 | 0 | 0 | 0 | 0 | 0 | 0 | 0 | 0 | 0 | 0 | 0 | 0 | 0 | 0 | 0 | 0 | 0 | 0 | 0 | 0 | 0 | 0 | 0 | 0 | 0 | 0 | 0 | 0 | 0 | 0 | 0 | 0 | 0 | 0 | 0 | 0 | 0 | 0 | 0 | 0 | 0 | 0 | 0 | 0 | 0 | 0 | 0 | 0 | 0 | 0 | 0 | 0 | 0 | 0 | 0 | 0 | 0 | 0 | 0 | 0 | 0 | 0 | 0 | 0 | 0 | 0 | 0 | 0 | 0 | 0 | 0 | 0 | 0 | 0 | 0 | 0 | 0 | 0 | 0 | 0 | 0 | 0 | 0 | 0 | 0 | 0 | 0 | 0 | 0 | 0 | 0 | NoCellCultured | 0 | 0 | 0 | 250 | 371 | 410 | 0 | 0 | 1 | 1 | 2095 | FALSE
Xin et al. 2026 | 10.1016/j.cej.2026.177508 | vascular | vascular | FALSE | 6 | 0 | 0 | 0 | 4 | 0 | 0 | 0 | 0 | 0 | 0 | 0 | 0 | 0 | 0 | 0 | 0 | 0 | 0 | 0 | 0 | 0 | 0 | 0 | 0 | 0 | 0 | 0 | 0 | 0 | 0 | 0 | 0 | 0 | 0 | 0 | 0 | 0 | 0 | 0 | 0 | 0 | 0 | 0 | 0 | 0 | 0 | 0 | 0 | 0 | 0 | 0 | 0 | 0 | 0 | 0 | 0 | 0 | 0 | 0 | 0 | 0 | 0 | 0 | 0 | 0 | 0 | 0 | 0 | 0 | 0 | 0 | 0 | 0 | 0 | 0 | 0 | 0 | 0 | 0 | 0 | 0 | 0 | 0 | 0 | 0 | 0 | 0 | 0 | 0 | 0 | 0 | 0 | 0 | 0 | 0 | 0 | 0 | 0 | 0 | 0 | 0 | 0 | 0 | 0 | 0 | 0 | 0 | 0 | 0 | 0 | 0 | 0 | 0 | 0 | 0 | 0 | 0 | 0 | 0 | 0 | 0 | 0 | 0 | 0 | 0 | 0 | 0 | 0 | 0 | NoCellCultured | 0 | 0 | 0 | 300 | 371 | 410 | 0 | 0 | 1 | 1 | 2096 | FALSE
Xin et al. 2026 | 10.1016/j.cej.2026.177508 | vascular | vascular | FALSE | 6 | 0 | 0 | 0 | 4 | 0 | 0 | 0 | 0 | 0 | 0 | 0 | 0 | 0 | 0 | 0 | 0 | 0 | 0 | 0 | 0 | 0 | 0 | 0 | 0 | 0 | 0 | 0 | 0 | 0 | 0 | 0 | 0 | 0 | 0 | 0 | 0 | 0 | 0 | 0 | 0 | 0 | 0 | 0 | 0 | 0 | 0 | 0 | 0 | 0 | 0 | 0 | 0 | 0 | 0 | 0 | 0 | 0 | 0 | 0 | 0 | 0 | 0 | 0 | 0 | 0 | 0 | 0 | 0 | 0 | 0 | 0 | 0 | 0 | 0 | 0 | 0 | 0 | 0 | 0 | 0 | 0 | 0 | 0 | 0 | 0 | 0 | 0 | 0 | 0 | 0 | 0 | 0 | 0 | 0 | 0 | 0 | 0 | 0 | 0 | 0 | 0 | 0 | 0 | 0 | 0 | 0 | 0 | 0 | 0 | 0 | 0 | 0 | 0 | 0 | 0 | 0 | 0 | 0 | 0 | 0 | 0 | 0 | 0 | 0 | 0 | 0 | 0 | 0 | 0 | NoCellCultured | 0 | 0 | 0 | 350 | 371 | 410 | 0 | 0 | 1 | 1 | 2097 | FALSE
Xin et al. 2026 | 10.1016/j.cej.2026.177508 | vascular | vascular | FALSE | 6 | 0 | 0 | 0 | 4 | 0 | 0 | 0 | 0 | 0 | 0 | 0 | 0 | 0 | 0 | 0 | 0 | 0 | 0 | 0 | 0 | 0 | 0 | 0 | 0 | 0 | 0 | 0 | 0 | 0 | 0 | 0 | 0 | 0 | 0 | 0 | 0 | 0 | 0 | 0 | 0 | 0 | 0 | 0 | 0 | 0 | 0 | 0 | 0 | 0 | 0 | 0 | 0 | 0 | 0 | 0 | 0 | 0 | 0 | 0 | 0 | 0 | 0 | 0 | 0 | 0 | 0 | 0 | 0 | 0 | 0 | 0 | 0 | 0 | 0 | 0 | 0 | 0 | 0 | 0 | 0 | 0 | 0 | 0 | 0 | 0 | 0 | 0 | 0 | 0 | 0 | 0 | 0 | 0 | 0 | 0 | 0 | 0 | 0 | 0 | 0 | 0 | 0 | 0 | 0 | 0 | 0 | 0 | 0 | 0 | 0 | 0 | 0 | 0 | 0 | 0 | 0 | 0 | 0 | 0 | 0 | 0 | 0 | 0 | 0 | 0 | 0 | 0 | 0 | 0 | NoCellCultured | 0 | 0 | 0 | 400 | 371 | 410 | 0 | 0 | 1 | 1 | 2098 | FALSE
Xin et al. 2026 | 10.1016/j.cej.2026.177508 | vascular | vascular | FALSE | 6 | 0 | 0 | 0 | 4 | 0 | 0 | 0 | 0 | 0 | 0 | 0 | 0 | 0 | 0 | 0 | 0 | 0 | 0 | 0 | 0 | 0 | 0 | 0 | 0 | 0 | 0 | 0 | 0 | 0 | 0 | 0 | 0 | 0 | 0 | 0 | 0 | 0 | 0 | 0 | 0 | 0 | 0 | 0 | 0 | 0 | 0 | 0 | 0 | 0 | 0 | 0 | 0 | 0 | 0 | 0 | 0 | 0 | 0 | 0 | 0 | 0 | 0 | 0 | 0 | 0 | 0 | 0 | 0 | 0 | 0 | 0 | 0 | 0 | 0 | 0 | 0 | 0 | 0 | 0 | 0 | 0 | 0 | 0 | 0 | 0 | 0 | 0 | 0 | 0 | 0 | 0 | 0 | 0 | 0 | 0 | 0 | 0 | 0 | 0 | 0 | 0 | 0 | 0 | 0 | 0 | 0 | 0 | 0 | 0 | 0 | 0 | 0 | 0 | 0 | 0 | 0 | 0 | 0 | 0 | 0 | 0 | 0 | 0 | 0 | 0 | 0 | 0 | 0 | 0 | NoCellCultured | 0 | 0 | 0 | 450 | 371 | 410 | 0 | 0 | 2 | 1 | 2099 | FALSE
Xin et al. 2026 | 10.1016/j.cej.2026.177508 | vascular | vascular | FALSE | 3 | 0 | 0 | 0 | 5 | 0 | 0 | 0 | 0 | 0 | 0 | 0 | 0 | 0 | 0 | 0 | 0 | 0 | 0 | 0 | 0 | 0 | 0 | 0 | 0 | 0 | 0 | 0 | 0 | 0 | 0 | 0 | 0 | 0 | 0 | 0 | 0 | 0 | 0 | 0 | 0 | 0 | 0 | 0 | 0 | 0 | 0 | 0 | 0 | 0 | 0 | 0 | 0 | 0 | 0 | 0 | 0 | 0 | 0 | 0 | 0 | 0 | 0 | 0 | 0 | 0 | 0 | 0 | 0 | 0 | 0 | 0 | 0 | 0 | 0 | 0 | 0 | 0 | 0 | 0 | 0 | 0 | 0 | 0 | 0 | 0 | 0 | 0 | 0 | 0 | 0 | 0 | 0 | 0 | 0 | 0 | 0 | 0 | 0 | 0 | 0 | 0 | 0 | 0 | 0 | 0 | 0 | 0 | 0 | 0 | 0 | 0 | 0 | 0 | 0 | 0 | 0 | 0 | 0 | 0 | 0 | 0 | 0 | 0 | 0 | 0 | 0 | 0 | 0 | 0 | NoCellCultured | 0 | 0 | 0 | 50 | 371 | 410 | 0 | 0 | 0 | 1 | 2100 | FALSE
Xin et al. 2026 | 10.1016/j.cej.2026.177508 | vascular | vascular | FALSE | 4 | 0 | 0 | 0 | 5 | 0 | 0 | 0 | 0 | 0 | 0 | 0 | 0 | 0 | 0 | 0 | 0 | 0 | 0 | 0 | 0 | 0 | 0 | 0 | 0 | 0 | 0 | 0 | 0 | 0 | 0 | 0 | 0 | 0 | 0 | 0 | 0 | 0 | 0 | 0 | 0 | 0 | 0 | 0 | 0 | 0 | 0 | 0 | 0 | 0 | 0 | 0 | 0 | 0 | 0 | 0 | 0 | 0 | 0 | 0 | 0 | 0 | 0 | 0 | 0 | 0 | 0 | 0 | 0 | 0 | 0 | 0 | 0 | 0 | 0 | 0 | 0 | 0 | 0 | 0 | 0 | 0 | 0 | 0 | 0 | 0 | 0 | 0 | 0 | 0 | 0 | 0 | 0 | 0 | 0 | 0 | 0 | 0 | 0 | 0 | 0 | 0 | 0 | 0 | 0 | 0 | 0 | 0 | 0 | 0 | 0 | 0 | 0 | 0 | 0 | 0 | 0 | 0 | 0 | 0 | 0 | 0 | 0 | 0 | 0 | 0 | 0 | 0 | 0 | 0 | NoCellCultured | 0 | 0 | 0 | 50 | 371 | 410 | 0 | 0 | 0 | 1 | 2101 | FALSE
Xin et al. 2026 | 10.1016/j.cej.2026.177508 | vascular | vascular | FALSE | 4 | 0 | 0 | 0 | 5 | 0 | 0 | 0 | 0 | 0 | 0 | 0 | 0 | 0 | 0 | 0 | 0 | 0 | 0 | 0 | 0 | 0 | 0 | 0 | 0 | 0 | 0 | 0 | 0 | 0 | 0 | 0 | 0 | 0 | 0 | 0 | 0 | 0 | 0 | 0 | 0 | 0 | 0 | 0 | 0 | 0 | 0 | 0 | 0 | 0 | 0 | 0 | 0 | 0 | 0 | 0 | 0 | 0 | 0 | 0 | 0 | 0 | 0 | 0 | 0 | 0 | 0 | 0 | 0 | 0 | 0 | 0 | 0 | 0 | 0 | 0 | 0 | 0 | 0 | 0 | 0 | 0 | 0 | 0 | 0 | 0 | 0 | 0 | 0 | 0 | 0 | 0 | 0 | 0 | 0 | 0 | 0 | 0 | 0 | 0 | 0 | 0 | 0 | 0 | 0 | 0 | 0 | 0 | 0 | 0 | 0 | 0 | 0 | 0 | 0 | 0 | 0 | 0 | 0 | 0 | 0 | 0 | 0 | 0 | 0 | 0 | 0 | 0 | 0 | 0 | NoCellCultured | 0 | 0 | 0 | 100 | 371 | 410 | 0 | 0 | 1 | 1 | 2102 | FALSE
Xin et al. 2026 | 10.1016/j.cej.2026.177508 | vascular | vascular | FALSE | 4 | 0 | 0 | 0 | 5 | 0 | 0 | 0 | 0 | 0 | 0 | 0 | 0 | 0 | 0 | 0 | 0 | 0 | 0 | 0 | 0 | 0 | 0 | 0 | 0 | 0 | 0 | 0 | 0 | 0 | 0 | 0 | 0 | 0 | 0 | 0 | 0 | 0 | 0 | 0 | 0 | 0 | 0 | 0 | 0 | 0 | 0 | 0 | 0 | 0 | 0 | 0 | 0 | 0 | 0 | 0 | 0 | 0 | 0 | 0 | 0 | 0 | 0 | 0 | 0 | 0 | 0 | 0 | 0 | 0 | 0 | 0 | 0 | 0 | 0 | 0 | 0 | 0 | 0 | 0 | 0 | 0 | 0 | 0 | 0 | 0 | 0 | 0 | 0 | 0 | 0 | 0 | 0 | 0 | 0 | 0 | 0 | 0 | 0 | 0 | 0 | 0 | 0 | 0 | 0 | 0 | 0 | 0 | 0 | 0 | 0 | 0 | 0 | 0 | 0 | 0 | 0 | 0 | 0 | 0 | 0 | 0 | 0 | 0 | 0 | 0 | 0 | 0 | 0 | 0 | NoCellCultured | 0 | 0 | 0 | 150 | 371 | 410 | 0 | 0 | 2 | 1 | 2103 | FALSE
Xin et al. 2026 | 10.1016/j.cej.2026.177508 | vascular | vascular | FALSE | 4 | 0 | 0 | 0 | 5 | 0 | 0 | 0 | 0 | 0 | 0 | 0 | 0 | 0 | 0 | 0 | 0 | 0 | 0 | 0 | 0 | 0 | 0 | 0 | 0 | 0 | 0 | 0 | 0 | 0 | 0 | 0 | 0 | 0 | 0 | 0 | 0 | 0 | 0 | 0 | 0 | 0 | 0 | 0 | 0 | 0 | 0 | 0 | 0 | 0 | 0 | 0 | 0 | 0 | 0 | 0 | 0 | 0 | 0 | 0 | 0 | 0 | 0 | 0 | 0 | 0 | 0 | 0 | 0 | 0 | 0 | 0 | 0 | 0 | 0 | 0 | 0 | 0 | 0 | 0 | 0 | 0 | 0 | 0 | 0 | 0 | 0 | 0 | 0 | 0 | 0 | 0 | 0 | 0 | 0 | 0 | 0 | 0 | 0 | 0 | 0 | 0 | 0 | 0 | 0 | 0 | 0 | 0 | 0 | 0 | 0 | 0 | 0 | 0 | 0 | 0 | 0 | 0 | 0 | 0 | 0 | 0 | 0 | 0 | 0 | 0 | 0 | 0 | 0 | 0 | NoCellCultured | 0 | 0 | 0 | 200 | 371 | 410 | 0 | 0 | 3 | 1 | 2104 | FALSE
Xin et al. 2026 | 10.1016/j.cej.2026.177508 | vascular | vascular | FALSE | 4 | 0 | 0 | 0 | 5 | 0 | 0 | 0 | 0 | 0 | 0 | 0 | 0 | 0 | 0 | 0 | 0 | 0 | 0 | 0 | 0 | 0 | 0 | 0 | 0 | 0 | 0 | 0 | 0 | 0 | 0 | 0 | 0 | 0 | 0 | 0 | 0 | 0 | 0 | 0 | 0 | 0 | 0 | 0 | 0 | 0 | 0 | 0 | 0 | 0 | 0 | 0 | 0 | 0 | 0 | 0 | 0 | 0 | 0 | 0 | 0 | 0 | 0 | 0 | 0 | 0 | 0 | 0 | 0 | 0 | 0 | 0 | 0 | 0 | 0 | 0 | 0 | 0 | 0 | 0 | 0 | 0 | 0 | 0 | 0 | 0 | 0 | 0 | 0 | 0 | 0 | 0 | 0 | 0 | 0 | 0 | 0 | 0 | 0 | 0 | 0 | 0 | 0 | 0 | 0 | 0 | 0 | 0 | 0 | 0 | 0 | 0 | 0 | 0 | 0 | 0 | 0 | 0 | 0 | 0 | 0 | 0 | 0 | 0 | 0 | 0 | 0 | 0 | 0 | 0 | NoCellCultured | 0 | 0 | 0 | 250 | 371 | 410 | 0 | 0 | 3 | 1 | 2105 | FALSE
Xin et al. 2026 | 10.1016/j.cej.2026.177508 | vascular | vascular | FALSE | 4 | 0 | 0 | 0 | 5 | 0 | 0 | 0 | 0 | 0 | 0 | 0 | 0 | 0 | 0 | 0 | 0 | 0 | 0 | 0 | 0 | 0 | 0 | 0 | 0 | 0 | 0 | 0 | 0 | 0 | 0 | 0 | 0 | 0 | 0 | 0 | 0 | 0 | 0 | 0 | 0 | 0 | 0 | 0 | 0 | 0 | 0 | 0 | 0 | 0 | 0 | 0 | 0 | 0 | 0 | 0 | 0 | 0 | 0 | 0 | 0 | 0 | 0 | 0 | 0 | 0 | 0 | 0 | 0 | 0 | 0 | 0 | 0 | 0 | 0 | 0 | 0 | 0 | 0 | 0 | 0 | 0 | 0 | 0 | 0 | 0 | 0 | 0 | 0 | 0 | 0 | 0 | 0 | 0 | 0 | 0 | 0 | 0 | 0 | 0 | 0 | 0 | 0 | 0 | 0 | 0 | 0 | 0 | 0 | 0 | 0 | 0 | 0 | 0 | 0 | 0 | 0 | 0 | 0 | 0 | 0 | 0 | 0 | 0 | 0 | 0 | 0 | 0 | 0 | 0 | NoCellCultured | 0 | 0 | 0 | 300 | 371 | 410 | 0 | 0 | 0 | 1 | 2106 | FALSE
Xin et al. 2026 | 10.1016/j.cej.2026.177508 | vascular | vascular | FALSE | 4 | 0 | 0 | 0 | 5 | 0 | 0 | 0 | 0 | 0 | 0 | 0 | 0 | 0 | 0 | 0 | 0 | 0 | 0 | 0 | 0 | 0 | 0 | 0 | 0 | 0 | 0 | 0 | 0 | 0 | 0 | 0 | 0 | 0 | 0 | 0 | 0 | 0 | 0 | 0 | 0 | 0 | 0 | 0 | 0 | 0 | 0 | 0 | 0 | 0 | 0 | 0 | 0 | 0 | 0 | 0 | 0 | 0 | 0 | 0 | 0 | 0 | 0 | 0 | 0 | 0 | 0 | 0 | 0 | 0 | 0 | 0 | 0 | 0 | 0 | 0 | 0 | 0 | 0 | 0 | 0 | 0 | 0 | 0 | 0 | 0 | 0 | 0 | 0 | 0 | 0 | 0 | 0 | 0 | 0 | 0 | 0 | 0 | 0 | 0 | 0 | 0 | 0 | 0 | 0 | 0 | 0 | 0 | 0 | 0 | 0 | 0 | 0 | 0 | 0 | 0 | 0 | 0 | 0 | 0 | 0 | 0 | 0 | 0 | 0 | 0 | 0 | 0 | 0 | 0 | NoCellCultured | 0 | 0 | 0 | 350 | 371 | 410 | 0 | 0 | 0 | 1 | 2107 | FALSE
Xin et al. 2026 | 10.1016/j.cej.2026.177508 | vascular | vascular | FALSE | 4 | 0 | 0 | 0 | 5 | 0 | 0 | 0 | 0 | 0 | 0 | 0 | 0 | 0 | 0 | 0 | 0 | 0 | 0 | 0 | 0 | 0 | 0 | 0 | 0 | 0 | 0 | 0 | 0 | 0 | 0 | 0 | 0 | 0 | 0 | 0 | 0 | 0 | 0 | 0 | 0 | 0 | 0 | 0 | 0 | 0 | 0 | 0 | 0 | 0 | 0 | 0 | 0 | 0 | 0 | 0 | 0 | 0 | 0 | 0 | 0 | 0 | 0 | 0 | 0 | 0 | 0 | 0 | 0 | 0 | 0 | 0 | 0 | 0 | 0 | 0 | 0 | 0 | 0 | 0 | 0 | 0 | 0 | 0 | 0 | 0 | 0 | 0 | 0 | 0 | 0 | 0 | 0 | 0 | 0 | 0 | 0 | 0 | 0 | 0 | 0 | 0 | 0 | 0 | 0 | 0 | 0 | 0 | 0 | 0 | 0 | 0 | 0 | 0 | 0 | 0 | 0 | 0 | 0 | 0 | 0 | 0 | 0 | 0 | 0 | 0 | 0 | 0 | 0 | 0 | NoCellCultured | 0 | 0 | 0 | 400 | 371 | 410 | 0 | 0 | 0 | 1 | 2108 | FALSE
Xin et al. 2026 | 10.1016/j.cej.2026.177508 | vascular | vascular | FALSE | 4 | 0 | 0 | 0 | 5 | 0 | 0 | 0 | 0 | 0 | 0 | 0 | 0 | 0 | 0 | 0 | 0 | 0 | 0 | 0 | 0 | 0 | 0 | 0 | 0 | 0 | 0 | 0 | 0 | 0 | 0 | 0 | 0 | 0 | 0 | 0 | 0 | 0 | 0 | 0 | 0 | 0 | 0 | 0 | 0 | 0 | 0 | 0 | 0 | 0 | 0 | 0 | 0 | 0 | 0 | 0 | 0 | 0 | 0 | 0 | 0 | 0 | 0 | 0 | 0 | 0 | 0 | 0 | 0 | 0 | 0 | 0 | 0 | 0 | 0 | 0 | 0 | 0 | 0 | 0 | 0 | 0 | 0 | 0 | 0 | 0 | 0 | 0 | 0 | 0 | 0 | 0 | 0 | 0 | 0 | 0 | 0 | 0 | 0 | 0 | 0 | 0 | 0 | 0 | 0 | 0 | 0 | 0 | 0 | 0 | 0 | 0 | 0 | 0 | 0 | 0 | 0 | 0 | 0 | 0 | 0 | 0 | 0 | 0 | 0 | 0 | 0 | 0 | 0 | 0 | NoCellCultured | 0 | 0 | 0 | 450 | 371 | 410 | 0 | 0 | 0 | 1 | 2109 | FALSE
Xin et al. 2026 | 10.1016/j.cej.2026.177508 | vascular | vascular | FALSE | 5 | 0 | 0 | 0 | 5 | 0 | 0 | 0 | 0 | 0 | 0 | 0 | 0 | 0 | 0 | 0 | 0 | 0 | 0 | 0 | 0 | 0 | 0 | 0 | 0 | 0 | 0 | 0 | 0 | 0 | 0 | 0 | 0 | 0 | 0 | 0 | 0 | 0 | 0 | 0 | 0 | 0 | 0 | 0 | 0 | 0 | 0 | 0 | 0 | 0 | 0 | 0 | 0 | 0 | 0 | 0 | 0 | 0 | 0 | 0 | 0 | 0 | 0 | 0 | 0 | 0 | 0 | 0 | 0 | 0 | 0 | 0 | 0 | 0 | 0 | 0 | 0 | 0 | 0 | 0 | 0 | 0 | 0 | 0 | 0 | 0 | 0 | 0 | 0 | 0 | 0 | 0 | 0 | 0 | 0 | 0 | 0 | 0 | 0 | 0 | 0 | 0 | 0 | 0 | 0 | 0 | 0 | 0 | 0 | 0 | 0 | 0 | 0 | 0 | 0 | 0 | 0 | 0 | 0 | 0 | 0 | 0 | 0 | 0 | 0 | 0 | 0 | 0 | 0 | 0 | NoCellCultured | 0 | 0 | 0 | 50 | 371 | 410 | 0 | 0 | 0 | 1 | 2110 | FALSE
Xin et al. 2026 | 10.1016/j.cej.2026.177508 | vascular | vascular | FALSE | 5 | 0 | 0 | 0 | 5 | 0 | 0 | 0 | 0 | 0 | 0 | 0 | 0 | 0 | 0 | 0 | 0 | 0 | 0 | 0 | 0 | 0 | 0 | 0 | 0 | 0 | 0 | 0 | 0 | 0 | 0 | 0 | 0 | 0 | 0 | 0 | 0 | 0 | 0 | 0 | 0 | 0 | 0 | 0 | 0 | 0 | 0 | 0 | 0 | 0 | 0 | 0 | 0 | 0 | 0 | 0 | 0 | 0 | 0 | 0 | 0 | 0 | 0 | 0 | 0 | 0 | 0 | 0 | 0 | 0 | 0 | 0 | 0 | 0 | 0 | 0 | 0 | 0 | 0 | 0 | 0 | 0 | 0 | 0 | 0 | 0 | 0 | 0 | 0 | 0 | 0 | 0 | 0 | 0 | 0 | 0 | 0 | 0 | 0 | 0 | 0 | 0 | 0 | 0 | 0 | 0 | 0 | 0 | 0 | 0 | 0 | 0 | 0 | 0 | 0 | 0 | 0 | 0 | 0 | 0 | 0 | 0 | 0 | 0 | 0 | 0 | 0 | 0 | 0 | 0 | NoCellCultured | 0 | 0 | 0 | 100 | 371 | 410 | 0 | 0 | 1 | 1 | 2111 | FALSE
Xin et al. 2026 | 10.1016/j.cej.2026.177508 | vascular | vascular | FALSE | 5 | 0 | 0 | 0 | 5 | 0 | 0 | 0 | 0 | 0 | 0 | 0 | 0 | 0 | 0 | 0 | 0 | 0 | 0 | 0 | 0 | 0 | 0 | 0 | 0 | 0 | 0 | 0 | 0 | 0 | 0 | 0 | 0 | 0 | 0 | 0 | 0 | 0 | 0 | 0 | 0 | 0 | 0 | 0 | 0 | 0 | 0 | 0 | 0 | 0 | 0 | 0 | 0 | 0 | 0 | 0 | 0 | 0 | 0 | 0 | 0 | 0 | 0 | 0 | 0 | 0 | 0 | 0 | 0 | 0 | 0 | 0 | 0 | 0 | 0 | 0 | 0 | 0 | 0 | 0 | 0 | 0 | 0 | 0 | 0 | 0 | 0 | 0 | 0 | 0 | 0 | 0 | 0 | 0 | 0 | 0 | 0 | 0 | 0 | 0 | 0 | 0 | 0 | 0 | 0 | 0 | 0 | 0 | 0 | 0 | 0 | 0 | 0 | 0 | 0 | 0 | 0 | 0 | 0 | 0 | 0 | 0 | 0 | 0 | 0 | 0 | 0 | 0 | 0 | 0 | NoCellCultured | 0 | 0 | 0 | 150 | 371 | 410 | 0 | 0 | 1 | 1 | 2112 | FALSE
Xin et al. 2026 | 10.1016/j.cej.2026.177508 | vascular | vascular | FALSE | 5 | 0 | 0 | 0 | 5 | 0 | 0 | 0 | 0 | 0 | 0 | 0 | 0 | 0 | 0 | 0 | 0 | 0 | 0 | 0 | 0 | 0 | 0 | 0 | 0 | 0 | 0 | 0 | 0 | 0 | 0 | 0 | 0 | 0 | 0 | 0 | 0 | 0 | 0 | 0 | 0 | 0 | 0 | 0 | 0 | 0 | 0 | 0 | 0 | 0 | 0 | 0 | 0 | 0 | 0 | 0 | 0 | 0 | 0 | 0 | 0 | 0 | 0 | 0 | 0 | 0 | 0 | 0 | 0 | 0 | 0 | 0 | 0 | 0 | 0 | 0 | 0 | 0 | 0 | 0 | 0 | 0 | 0 | 0 | 0 | 0 | 0 | 0 | 0 | 0 | 0 | 0 | 0 | 0 | 0 | 0 | 0 | 0 | 0 | 0 | 0 | 0 | 0 | 0 | 0 | 0 | 0 | 0 | 0 | 0 | 0 | 0 | 0 | 0 | 0 | 0 | 0 | 0 | 0 | 0 | 0 | 0 | 0 | 0 | 0 | 0 | 0 | 0 | 0 | 0 | NoCellCultured | 0 | 0 | 0 | 200 | 371 | 410 | 0 | 0 | 1 | 1 | 2113 | FALSE
Xin et al. 2026 | 10.1016/j.cej.2026.177508 | vascular | vascular | FALSE | 5 | 0 | 0 | 0 | 5 | 0 | 0 | 0 | 0 | 0 | 0 | 0 | 0 | 0 | 0 | 0 | 0 | 0 | 0 | 0 | 0 | 0 | 0 | 0 | 0 | 0 | 0 | 0 | 0 | 0 | 0 | 0 | 0 | 0 | 0 | 0 | 0 | 0 | 0 | 0 | 0 | 0 | 0 | 0 | 0 | 0 | 0 | 0 | 0 | 0 | 0 | 0 | 0 | 0 | 0 | 0 | 0 | 0 | 0 | 0 | 0 | 0 | 0 | 0 | 0 | 0 | 0 | 0 | 0 | 0 | 0 | 0 | 0 | 0 | 0 | 0 | 0 | 0 | 0 | 0 | 0 | 0 | 0 | 0 | 0 | 0 | 0 | 0 | 0 | 0 | 0 | 0 | 0 | 0 | 0 | 0 | 0 | 0 | 0 | 0 | 0 | 0 | 0 | 0 | 0 | 0 | 0 | 0 | 0 | 0 | 0 | 0 | 0 | 0 | 0 | 0 | 0 | 0 | 0 | 0 | 0 | 0 | 0 | 0 | 0 | 0 | 0 | 0 | 0 | 0 | NoCellCultured | 0 | 0 | 0 | 250 | 371 | 410 | 0 | 0 | 1 | 1 | 2114 | FALSE
Xin et al. 2026 | 10.1016/j.cej.2026.177508 | vascular | vascular | FALSE | 5 | 0 | 0 | 0 | 5 | 0 | 0 | 0 | 0 | 0 | 0 | 0 | 0 | 0 | 0 | 0 | 0 | 0 | 0 | 0 | 0 | 0 | 0 | 0 | 0 | 0 | 0 | 0 | 0 | 0 | 0 | 0 | 0 | 0 | 0 | 0 | 0 | 0 | 0 | 0 | 0 | 0 | 0 | 0 | 0 | 0 | 0 | 0 | 0 | 0 | 0 | 0 | 0 | 0 | 0 | 0 | 0 | 0 | 0 | 0 | 0 | 0 | 0 | 0 | 0 | 0 | 0 | 0 | 0 | 0 | 0 | 0 | 0 | 0 | 0 | 0 | 0 | 0 | 0 | 0 | 0 | 0 | 0 | 0 | 0 | 0 | 0 | 0 | 0 | 0 | 0 | 0 | 0 | 0 | 0 | 0 | 0 | 0 | 0 | 0 | 0 | 0 | 0 | 0 | 0 | 0 | 0 | 0 | 0 | 0 | 0 | 0 | 0 | 0 | 0 | 0 | 0 | 0 | 0 | 0 | 0 | 0 | 0 | 0 | 0 | 0 | 0 | 0 | 0 | 0 | NoCellCultured | 0 | 0 | 0 | 300 | 371 | 410 | 0 | 0 | 2 | 1 | 2115 | FALSE
Xin et al. 2026 | 10.1016/j.cej.2026.177508 | vascular | vascular | FALSE | 5 | 0 | 0 | 0 | 5 | 0 | 0 | 0 | 0 | 0 | 0 | 0 | 0 | 0 | 0 | 0 | 0 | 0 | 0 | 0 | 0 | 0 | 0 | 0 | 0 | 0 | 0 | 0 | 0 | 0 | 0 | 0 | 0 | 0 | 0 | 0 | 0 | 0 | 0 | 0 | 0 | 0 | 0 | 0 | 0 | 0 | 0 | 0 | 0 | 0 | 0 | 0 | 0 | 0 | 0 | 0 | 0 | 0 | 0 | 0 | 0 | 0 | 0 | 0 | 0 | 0 | 0 | 0 | 0 | 0 | 0 | 0 | 0 | 0 | 0 | 0 | 0 | 0 | 0 | 0 | 0 | 0 | 0 | 0 | 0 | 0 | 0 | 0 | 0 | 0 | 0 | 0 | 0 | 0 | 0 | 0 | 0 | 0 | 0 | 0 | 0 | 0 | 0 | 0 | 0 | 0 | 0 | 0 | 0 | 0 | 0 | 0 | 0 | 0 | 0 | 0 | 0 | 0 | 0 | 0 | 0 | 0 | 0 | 0 | 0 | 0 | 0 | 0 | 0 | 0 | NoCellCultured | 0 | 0 | 0 | 350 | 371 | 410 | 0 | 0 | 0 | 1 | 2116 | FALSE
Xin et al. 2026 | 10.1016/j.cej.2026.177508 | vascular | vascular | FALSE | 5 | 0 | 0 | 0 | 5 | 0 | 0 | 0 | 0 | 0 | 0 | 0 | 0 | 0 | 0 | 0 | 0 | 0 | 0 | 0 | 0 | 0 | 0 | 0 | 0 | 0 | 0 | 0 | 0 | 0 | 0 | 0 | 0 | 0 | 0 | 0 | 0 | 0 | 0 | 0 | 0 | 0 | 0 | 0 | 0 | 0 | 0 | 0 | 0 | 0 | 0 | 0 | 0 | 0 | 0 | 0 | 0 | 0 | 0 | 0 | 0 | 0 | 0 | 0 | 0 | 0 | 0 | 0 | 0 | 0 | 0 | 0 | 0 | 0 | 0 | 0 | 0 | 0 | 0 | 0 | 0 | 0 | 0 | 0 | 0 | 0 | 0 | 0 | 0 | 0 | 0 | 0 | 0 | 0 | 0 | 0 | 0 | 0 | 0 | 0 | 0 | 0 | 0 | 0 | 0 | 0 | 0 | 0 | 0 | 0 | 0 | 0 | 0 | 0 | 0 | 0 | 0 | 0 | 0 | 0 | 0 | 0 | 0 | 0 | 0 | 0 | 0 | 0 | 0 | 0 | NoCellCultured | 0 | 0 | 0 | 400 | 371 | 410 | 0 | 0 | 0 | 1 | 2117 | FALSE
Xin et al. 2026 | 10.1016/j.cej.2026.177508 | vascular | vascular | FALSE | 5 | 0 | 0 | 0 | 5 | 0 | 0 | 0 | 0 | 0 | 0 | 0 | 0 | 0 | 0 | 0 | 0 | 0 | 0 | 0 | 0 | 0 | 0 | 0 | 0 | 0 | 0 | 0 | 0 | 0 | 0 | 0 | 0 | 0 | 0 | 0 | 0 | 0 | 0 | 0 | 0 | 0 | 0 | 0 | 0 | 0 | 0 | 0 | 0 | 0 | 0 | 0 | 0 | 0 | 0 | 0 | 0 | 0 | 0 | 0 | 0 | 0 | 0 | 0 | 0 | 0 | 0 | 0 | 0 | 0 | 0 | 0 | 0 | 0 | 0 | 0 | 0 | 0 | 0 | 0 | 0 | 0 | 0 | 0 | 0 | 0 | 0 | 0 | 0 | 0 | 0 | 0 | 0 | 0 | 0 | 0 | 0 | 0 | 0 | 0 | 0 | 0 | 0 | 0 | 0 | 0 | 0 | 0 | 0 | 0 | 0 | 0 | 0 | 0 | 0 | 0 | 0 | 0 | 0 | 0 | 0 | 0 | 0 | 0 | 0 | 0 | 0 | 0 | 0 | 0 | NoCellCultured | 0 | 0 | 0 | 450 | 371 | 410 | 0 | 0 | 0 | 1 | 2118 | FALSE
Xin et al. 2026 | 10.1016/j.cej.2026.177508 | vascular | vascular | FALSE | 6 | 0 | 0 | 0 | 5 | 0 | 0 | 0 | 0 | 0 | 0 | 0 | 0 | 0 | 0 | 0 | 0 | 0 | 0 | 0 | 0 | 0 | 0 | 0 | 0 | 0 | 0 | 0 | 0 | 0 | 0 | 0 | 0 | 0 | 0 | 0 | 0 | 0 | 0 | 0 | 0 | 0 | 0 | 0 | 0 | 0 | 0 | 0 | 0 | 0 | 0 | 0 | 0 | 0 | 0 | 0 | 0 | 0 | 0 | 0 | 0 | 0 | 0 | 0 | 0 | 0 | 0 | 0 | 0 | 0 | 0 | 0 | 0 | 0 | 0 | 0 | 0 | 0 | 0 | 0 | 0 | 0 | 0 | 0 | 0 | 0 | 0 | 0 | 0 | 0 | 0 | 0 | 0 | 0 | 0 | 0 | 0 | 0 | 0 | 0 | 0 | 0 | 0 | 0 | 0 | 0 | 0 | 0 | 0 | 0 | 0 | 0 | 0 | 0 | 0 | 0 | 0 | 0 | 0 | 0 | 0 | 0 | 0 | 0 | 0 | 0 | 0 | 0 | 0 | 0 | NoCellCultured | 0 | 0 | 0 | 50 | 371 | 410 | 0 | 0 | 0 | 1 | 2119 | FALSE
Xin et al. 2026 | 10.1016/j.cej.2026.177508 | vascular | vascular | FALSE | 6 | 0 | 0 | 0 | 5 | 0 | 0 | 0 | 0 | 0 | 0 | 0 | 0 | 0 | 0 | 0 | 0 | 0 | 0 | 0 | 0 | 0 | 0 | 0 | 0 | 0 | 0 | 0 | 0 | 0 | 0 | 0 | 0 | 0 | 0 | 0 | 0 | 0 | 0 | 0 | 0 | 0 | 0 | 0 | 0 | 0 | 0 | 0 | 0 | 0 | 0 | 0 | 0 | 0 | 0 | 0 | 0 | 0 | 0 | 0 | 0 | 0 | 0 | 0 | 0 | 0 | 0 | 0 | 0 | 0 | 0 | 0 | 0 | 0 | 0 | 0 | 0 | 0 | 0 | 0 | 0 | 0 | 0 | 0 | 0 | 0 | 0 | 0 | 0 | 0 | 0 | 0 | 0 | 0 | 0 | 0 | 0 | 0 | 0 | 0 | 0 | 0 | 0 | 0 | 0 | 0 | 0 | 0 | 0 | 0 | 0 | 0 | 0 | 0 | 0 | 0 | 0 | 0 | 0 | 0 | 0 | 0 | 0 | 0 | 0 | 0 | 0 | 0 | 0 | 0 | NoCellCultured | 0 | 0 | 0 | 100 | 371 | 410 | 0 | 0 | 0 | 1 | 2120 | FALSE
Xin et al. 2026 | 10.1016/j.cej.2026.177508 | vascular | vascular | FALSE | 6 | 0 | 0 | 0 | 5 | 0 | 0 | 0 | 0 | 0 | 0 | 0 | 0 | 0 | 0 | 0 | 0 | 0 | 0 | 0 | 0 | 0 | 0 | 0 | 0 | 0 | 0 | 0 | 0 | 0 | 0 | 0 | 0 | 0 | 0 | 0 | 0 | 0 | 0 | 0 | 0 | 0 | 0 | 0 | 0 | 0 | 0 | 0 | 0 | 0 | 0 | 0 | 0 | 0 | 0 | 0 | 0 | 0 | 0 | 0 | 0 | 0 | 0 | 0 | 0 | 0 | 0 | 0 | 0 | 0 | 0 | 0 | 0 | 0 | 0 | 0 | 0 | 0 | 0 | 0 | 0 | 0 | 0 | 0 | 0 | 0 | 0 | 0 | 0 | 0 | 0 | 0 | 0 | 0 | 0 | 0 | 0 | 0 | 0 | 0 | 0 | 0 | 0 | 0 | 0 | 0 | 0 | 0 | 0 | 0 | 0 | 0 | 0 | 0 | 0 | 0 | 0 | 0 | 0 | 0 | 0 | 0 | 0 | 0 | 0 | 0 | 0 | 0 | 0 | 0 | NoCellCultured | 0 | 0 | 0 | 150 | 371 | 410 | 0 | 0 | 1 | 1 | 2121 | FALSE
Xin et al. 2026 | 10.1016/j.cej.2026.177508 | vascular | vascular | FALSE | 6 | 0 | 0 | 0 | 5 | 0 | 0 | 0 | 0 | 0 | 0 | 0 | 0 | 0 | 0 | 0 | 0 | 0 | 0 | 0 | 0 | 0 | 0 | 0 | 0 | 0 | 0 | 0 | 0 | 0 | 0 | 0 | 0 | 0 | 0 | 0 | 0 | 0 | 0 | 0 | 0 | 0 | 0 | 0 | 0 | 0 | 0 | 0 | 0 | 0 | 0 | 0 | 0 | 0 | 0 | 0 | 0 | 0 | 0 | 0 | 0 | 0 | 0 | 0 | 0 | 0 | 0 | 0 | 0 | 0 | 0 | 0 | 0 | 0 | 0 | 0 | 0 | 0 | 0 | 0 | 0 | 0 | 0 | 0 | 0 | 0 | 0 | 0 | 0 | 0 | 0 | 0 | 0 | 0 | 0 | 0 | 0 | 0 | 0 | 0 | 0 | 0 | 0 | 0 | 0 | 0 | 0 | 0 | 0 | 0 | 0 | 0 | 0 | 0 | 0 | 0 | 0 | 0 | 0 | 0 | 0 | 0 | 0 | 0 | 0 | 0 | 0 | 0 | 0 | 0 | NoCellCultured | 0 | 0 | 0 | 200 | 371 | 410 | 0 | 0 | 1 | 1 | 2122 | FALSE
Xin et al. 2026 | 10.1016/j.cej.2026.177508 | vascular | vascular | FALSE | 6 | 0 | 0 | 0 | 5 | 0 | 0 | 0 | 0 | 0 | 0 | 0 | 0 | 0 | 0 | 0 | 0 | 0 | 0 | 0 | 0 | 0 | 0 | 0 | 0 | 0 | 0 | 0 | 0 | 0 | 0 | 0 | 0 | 0 | 0 | 0 | 0 | 0 | 0 | 0 | 0 | 0 | 0 | 0 | 0 | 0 | 0 | 0 | 0 | 0 | 0 | 0 | 0 | 0 | 0 | 0 | 0 | 0 | 0 | 0 | 0 | 0 | 0 | 0 | 0 | 0 | 0 | 0 | 0 | 0 | 0 | 0 | 0 | 0 | 0 | 0 | 0 | 0 | 0 | 0 | 0 | 0 | 0 | 0 | 0 | 0 | 0 | 0 | 0 | 0 | 0 | 0 | 0 | 0 | 0 | 0 | 0 | 0 | 0 | 0 | 0 | 0 | 0 | 0 | 0 | 0 | 0 | 0 | 0 | 0 | 0 | 0 | 0 | 0 | 0 | 0 | 0 | 0 | 0 | 0 | 0 | 0 | 0 | 0 | 0 | 0 | 0 | 0 | 0 | 0 | NoCellCultured | 0 | 0 | 0 | 250 | 371 | 410 | 0 | 0 | 1 | 1 | 2123 | FALSE
Xin et al. 2026 | 10.1016/j.cej.2026.177508 | vascular | vascular | FALSE | 6 | 0 | 0 | 0 | 5 | 0 | 0 | 0 | 0 | 0 | 0 | 0 | 0 | 0 | 0 | 0 | 0 | 0 | 0 | 0 | 0 | 0 | 0 | 0 | 0 | 0 | 0 | 0 | 0 | 0 | 0 | 0 | 0 | 0 | 0 | 0 | 0 | 0 | 0 | 0 | 0 | 0 | 0 | 0 | 0 | 0 | 0 | 0 | 0 | 0 | 0 | 0 | 0 | 0 | 0 | 0 | 0 | 0 | 0 | 0 | 0 | 0 | 0 | 0 | 0 | 0 | 0 | 0 | 0 | 0 | 0 | 0 | 0 | 0 | 0 | 0 | 0 | 0 | 0 | 0 | 0 | 0 | 0 | 0 | 0 | 0 | 0 | 0 | 0 | 0 | 0 | 0 | 0 | 0 | 0 | 0 | 0 | 0 | 0 | 0 | 0 | 0 | 0 | 0 | 0 | 0 | 0 | 0 | 0 | 0 | 0 | 0 | 0 | 0 | 0 | 0 | 0 | 0 | 0 | 0 | 0 | 0 | 0 | 0 | 0 | 0 | 0 | 0 | 0 | 0 | NoCellCultured | 0 | 0 | 0 | 300 | 371 | 410 | 0 | 0 | 1 | 1 | 2124 | FALSE
Xin et al. 2026 | 10.1016/j.cej.2026.177508 | vascular | vascular | FALSE | 6 | 0 | 0 | 0 | 5 | 0 | 0 | 0 | 0 | 0 | 0 | 0 | 0 | 0 | 0 | 0 | 0 | 0 | 0 | 0 | 0 | 0 | 0 | 0 | 0 | 0 | 0 | 0 | 0 | 0 | 0 | 0 | 0 | 0 | 0 | 0 | 0 | 0 | 0 | 0 | 0 | 0 | 0 | 0 | 0 | 0 | 0 | 0 | 0 | 0 | 0 | 0 | 0 | 0 | 0 | 0 | 0 | 0 | 0 | 0 | 0 | 0 | 0 | 0 | 0 | 0 | 0 | 0 | 0 | 0 | 0 | 0 | 0 | 0 | 0 | 0 | 0 | 0 | 0 | 0 | 0 | 0 | 0 | 0 | 0 | 0 | 0 | 0 | 0 | 0 | 0 | 0 | 0 | 0 | 0 | 0 | 0 | 0 | 0 | 0 | 0 | 0 | 0 | 0 | 0 | 0 | 0 | 0 | 0 | 0 | 0 | 0 | 0 | 0 | 0 | 0 | 0 | 0 | 0 | 0 | 0 | 0 | 0 | 0 | 0 | 0 | 0 | 0 | 0 | 0 | NoCellCultured | 0 | 0 | 0 | 350 | 371 | 410 | 0 | 0 | 1 | 1 | 2125 | FALSE
Xin et al. 2026 | 10.1016/j.cej.2026.177508 | vascular | vascular | FALSE | 6 | 0 | 0 | 0 | 5 | 0 | 0 | 0 | 0 | 0 | 0 | 0 | 0 | 0 | 0 | 0 | 0 | 0 | 0 | 0 | 0 | 0 | 0 | 0 | 0 | 0 | 0 | 0 | 0 | 0 | 0 | 0 | 0 | 0 | 0 | 0 | 0 | 0 | 0 | 0 | 0 | 0 | 0 | 0 | 0 | 0 | 0 | 0 | 0 | 0 | 0 | 0 | 0 | 0 | 0 | 0 | 0 | 0 | 0 | 0 | 0 | 0 | 0 | 0 | 0 | 0 | 0 | 0 | 0 | 0 | 0 | 0 | 0 | 0 | 0 | 0 | 0 | 0 | 0 | 0 | 0 | 0 | 0 | 0 | 0 | 0 | 0 | 0 | 0 | 0 | 0 | 0 | 0 | 0 | 0 | 0 | 0 | 0 | 0 | 0 | 0 | 0 | 0 | 0 | 0 | 0 | 0 | 0 | 0 | 0 | 0 | 0 | 0 | 0 | 0 | 0 | 0 | 0 | 0 | 0 | 0 | 0 | 0 | 0 | 0 | 0 | 0 | 0 | 0 | 0 | NoCellCultured | 0 | 0 | 0 | 400 | 371 | 410 | 0 | 0 | 1 | 1 | 2126 | FALSE
Xin et al. 2026 | 10.1016/j.cej.2026.177508 | vascular | vascular | FALSE | 6 | 0 | 0 | 0 | 5 | 0 | 0 | 0 | 0 | 0 | 0 | 0 | 0 | 0 | 0 | 0 | 0 | 0 | 0 | 0 | 0 | 0 | 0 | 0 | 0 | 0 | 0 | 0 | 0 | 0 | 0 | 0 | 0 | 0 | 0 | 0 | 0 | 0 | 0 | 0 | 0 | 0 | 0 | 0 | 0 | 0 | 0 | 0 | 0 | 0 | 0 | 0 | 0 | 0 | 0 | 0 | 0 | 0 | 0 | 0 | 0 | 0 | 0 | 0 | 0 | 0 | 0 | 0 | 0 | 0 | 0 | 0 | 0 | 0 | 0 | 0 | 0 | 0 | 0 | 0 | 0 | 0 | 0 | 0 | 0 | 0 | 0 | 0 | 0 | 0 | 0 | 0 | 0 | 0 | 0 | 0 | 0 | 0 | 0 | 0 | 0 | 0 | 0 | 0 | 0 | 0 | 0 | 0 | 0 | 0 | 0 | 0 | 0 | 0 | 0 | 0 | 0 | 0 | 0 | 0 | 0 | 0 | 0 | 0 | 0 | 0 | 0 | 0 | 0 | 0 | NoCellCultured | 0 | 0 | 0 | 450 | 371 | 410 | 0 | 0 | 2 | 1 | 2127 | FALSE
Xin et al. 2026 | 10.1016/j.cej.2026.177508 | vascular | vascular | FALSE | 4 | 0 | 0 | 0 | 6 | 0 | 0 | 0 | 0 | 0 | 0 | 0 | 0 | 0 | 0 | 0 | 0 | 0 | 0 | 0 | 0 | 0 | 0 | 0 | 0 | 0 | 0 | 0 | 0 | 0 | 0 | 0 | 0 | 0 | 0 | 0 | 0 | 0 | 0 | 0 | 0 | 0 | 0 | 0 | 0 | 0 | 0 | 0 | 0 | 0 | 0 | 0 | 0 | 0 | 0 | 0 | 0 | 0 | 0 | 0 | 0 | 0 | 0 | 0 | 0 | 0 | 0 | 0 | 0 | 0 | 0 | 0 | 0 | 0 | 0 | 0 | 0 | 0 | 0 | 0 | 0 | 0 | 0 | 0 | 0 | 0 | 0 | 0 | 0 | 0 | 0 | 0 | 0 | 0 | 0 | 0 | 0 | 0 | 0 | 0 | 0 | 0 | 0 | 0 | 0 | 0 | 0 | 0 | 0 | 0 | 0 | 0 | 0 | 0 | 0 | 0 | 0 | 0 | 0 | 0 | 0 | 0 | 0 | 0 | 0 | 0 | 0 | 0 | 0 | 0 | NoCellCultured | 0 | 0 | 0 | 50 | 371 | 410 | 0 | 0 | 0 | 1 | 2128 | FALSE
Xin et al. 2026 | 10.1016/j.cej.2026.177508 | vascular | vascular | FALSE | 4 | 0 | 0 | 0 | 6 | 0 | 0 | 0 | 0 | 0 | 0 | 0 | 0 | 0 | 0 | 0 | 0 | 0 | 0 | 0 | 0 | 0 | 0 | 0 | 0 | 0 | 0 | 0 | 0 | 0 | 0 | 0 | 0 | 0 | 0 | 0 | 0 | 0 | 0 | 0 | 0 | 0 | 0 | 0 | 0 | 0 | 0 | 0 | 0 | 0 | 0 | 0 | 0 | 0 | 0 | 0 | 0 | 0 | 0 | 0 | 0 | 0 | 0 | 0 | 0 | 0 | 0 | 0 | 0 | 0 | 0 | 0 | 0 | 0 | 0 | 0 | 0 | 0 | 0 | 0 | 0 | 0 | 0 | 0 | 0 | 0 | 0 | 0 | 0 | 0 | 0 | 0 | 0 | 0 | 0 | 0 | 0 | 0 | 0 | 0 | 0 | 0 | 0 | 0 | 0 | 0 | 0 | 0 | 0 | 0 | 0 | 0 | 0 | 0 | 0 | 0 | 0 | 0 | 0 | 0 | 0 | 0 | 0 | 0 | 0 | 0 | 0 | 0 | 0 | 0 | NoCellCultured | 0 | 0 | 0 | 100 | 371 | 410 | 0 | 0 | 1 | 1 | 2129 | FALSE
Xin et al. 2026 | 10.1016/j.cej.2026.177508 | vascular | vascular | FALSE | 4 | 0 | 0 | 0 | 6 | 0 | 0 | 0 | 0 | 0 | 0 | 0 | 0 | 0 | 0 | 0 | 0 | 0 | 0 | 0 | 0 | 0 | 0 | 0 | 0 | 0 | 0 | 0 | 0 | 0 | 0 | 0 | 0 | 0 | 0 | 0 | 0 | 0 | 0 | 0 | 0 | 0 | 0 | 0 | 0 | 0 | 0 | 0 | 0 | 0 | 0 | 0 | 0 | 0 | 0 | 0 | 0 | 0 | 0 | 0 | 0 | 0 | 0 | 0 | 0 | 0 | 0 | 0 | 0 | 0 | 0 | 0 | 0 | 0 | 0 | 0 | 0 | 0 | 0 | 0 | 0 | 0 | 0 | 0 | 0 | 0 | 0 | 0 | 0 | 0 | 0 | 0 | 0 | 0 | 0 | 0 | 0 | 0 | 0 | 0 | 0 | 0 | 0 | 0 | 0 | 0 | 0 | 0 | 0 | 0 | 0 | 0 | 0 | 0 | 0 | 0 | 0 | 0 | 0 | 0 | 0 | 0 | 0 | 0 | 0 | 0 | 0 | 0 | 0 | 0 | NoCellCultured | 0 | 0 | 0 | 150 | 371 | 410 | 0 | 0 | 2 | 1 | 2130 | FALSE
Xin et al. 2026 | 10.1016/j.cej.2026.177508 | vascular | vascular | FALSE | 4 | 0 | 0 | 0 | 6 | 0 | 0 | 0 | 0 | 0 | 0 | 0 | 0 | 0 | 0 | 0 | 0 | 0 | 0 | 0 | 0 | 0 | 0 | 0 | 0 | 0 | 0 | 0 | 0 | 0 | 0 | 0 | 0 | 0 | 0 | 0 | 0 | 0 | 0 | 0 | 0 | 0 | 0 | 0 | 0 | 0 | 0 | 0 | 0 | 0 | 0 | 0 | 0 | 0 | 0 | 0 | 0 | 0 | 0 | 0 | 0 | 0 | 0 | 0 | 0 | 0 | 0 | 0 | 0 | 0 | 0 | 0 | 0 | 0 | 0 | 0 | 0 | 0 | 0 | 0 | 0 | 0 | 0 | 0 | 0 | 0 | 0 | 0 | 0 | 0 | 0 | 0 | 0 | 0 | 0 | 0 | 0 | 0 | 0 | 0 | 0 | 0 | 0 | 0 | 0 | 0 | 0 | 0 | 0 | 0 | 0 | 0 | 0 | 0 | 0 | 0 | 0 | 0 | 0 | 0 | 0 | 0 | 0 | 0 | 0 | 0 | 0 | 0 | 0 | 0 | NoCellCultured | 0 | 0 | 0 | 200 | 371 | 410 | 0 | 0 | 3 | 1 | 2131 | FALSE
Xin et al. 2026 | 10.1016/j.cej.2026.177508 | vascular | vascular | FALSE | 4 | 0 | 0 | 0 | 6 | 0 | 0 | 0 | 0 | 0 | 0 | 0 | 0 | 0 | 0 | 0 | 0 | 0 | 0 | 0 | 0 | 0 | 0 | 0 | 0 | 0 | 0 | 0 | 0 | 0 | 0 | 0 | 0 | 0 | 0 | 0 | 0 | 0 | 0 | 0 | 0 | 0 | 0 | 0 | 0 | 0 | 0 | 0 | 0 | 0 | 0 | 0 | 0 | 0 | 0 | 0 | 0 | 0 | 0 | 0 | 0 | 0 | 0 | 0 | 0 | 0 | 0 | 0 | 0 | 0 | 0 | 0 | 0 | 0 | 0 | 0 | 0 | 0 | 0 | 0 | 0 | 0 | 0 | 0 | 0 | 0 | 0 | 0 | 0 | 0 | 0 | 0 | 0 | 0 | 0 | 0 | 0 | 0 | 0 | 0 | 0 | 0 | 0 | 0 | 0 | 0 | 0 | 0 | 0 | 0 | 0 | 0 | 0 | 0 | 0 | 0 | 0 | 0 | 0 | 0 | 0 | 0 | 0 | 0 | 0 | 0 | 0 | 0 | 0 | 0 | NoCellCultured | 0 | 0 | 0 | 250 | 371 | 410 | 0 | 0 | 3 | 1 | 2132 | FALSE
Xin et al. 2026 | 10.1016/j.cej.2026.177508 | vascular | vascular | FALSE | 4 | 0 | 0 | 0 | 6 | 0 | 0 | 0 | 0 | 0 | 0 | 0 | 0 | 0 | 0 | 0 | 0 | 0 | 0 | 0 | 0 | 0 | 0 | 0 | 0 | 0 | 0 | 0 | 0 | 0 | 0 | 0 | 0 | 0 | 0 | 0 | 0 | 0 | 0 | 0 | 0 | 0 | 0 | 0 | 0 | 0 | 0 | 0 | 0 | 0 | 0 | 0 | 0 | 0 | 0 | 0 | 0 | 0 | 0 | 0 | 0 | 0 | 0 | 0 | 0 | 0 | 0 | 0 | 0 | 0 | 0 | 0 | 0 | 0 | 0 | 0 | 0 | 0 | 0 | 0 | 0 | 0 | 0 | 0 | 0 | 0 | 0 | 0 | 0 | 0 | 0 | 0 | 0 | 0 | 0 | 0 | 0 | 0 | 0 | 0 | 0 | 0 | 0 | 0 | 0 | 0 | 0 | 0 | 0 | 0 | 0 | 0 | 0 | 0 | 0 | 0 | 0 | 0 | 0 | 0 | 0 | 0 | 0 | 0 | 0 | 0 | 0 | 0 | 0 | 0 | NoCellCultured | 0 | 0 | 0 | 300 | 371 | 410 | 0 | 0 | 0 | 1 | 2133 | FALSE
Xin et al. 2026 | 10.1016/j.cej.2026.177508 | vascular | vascular | FALSE | 4 | 0 | 0 | 0 | 6 | 0 | 0 | 0 | 0 | 0 | 0 | 0 | 0 | 0 | 0 | 0 | 0 | 0 | 0 | 0 | 0 | 0 | 0 | 0 | 0 | 0 | 0 | 0 | 0 | 0 | 0 | 0 | 0 | 0 | 0 | 0 | 0 | 0 | 0 | 0 | 0 | 0 | 0 | 0 | 0 | 0 | 0 | 0 | 0 | 0 | 0 | 0 | 0 | 0 | 0 | 0 | 0 | 0 | 0 | 0 | 0 | 0 | 0 | 0 | 0 | 0 | 0 | 0 | 0 | 0 | 0 | 0 | 0 | 0 | 0 | 0 | 0 | 0 | 0 | 0 | 0 | 0 | 0 | 0 | 0 | 0 | 0 | 0 | 0 | 0 | 0 | 0 | 0 | 0 | 0 | 0 | 0 | 0 | 0 | 0 | 0 | 0 | 0 | 0 | 0 | 0 | 0 | 0 | 0 | 0 | 0 | 0 | 0 | 0 | 0 | 0 | 0 | 0 | 0 | 0 | 0 | 0 | 0 | 0 | 0 | 0 | 0 | 0 | 0 | 0 | NoCellCultured | 0 | 0 | 0 | 350 | 371 | 410 | 0 | 0 | 0 | 1 | 2134 | FALSE
Xin et al. 2026 | 10.1016/j.cej.2026.177508 | vascular | vascular | FALSE | 4 | 0 | 0 | 0 | 6 | 0 | 0 | 0 | 0 | 0 | 0 | 0 | 0 | 0 | 0 | 0 | 0 | 0 | 0 | 0 | 0 | 0 | 0 | 0 | 0 | 0 | 0 | 0 | 0 | 0 | 0 | 0 | 0 | 0 | 0 | 0 | 0 | 0 | 0 | 0 | 0 | 0 | 0 | 0 | 0 | 0 | 0 | 0 | 0 | 0 | 0 | 0 | 0 | 0 | 0 | 0 | 0 | 0 | 0 | 0 | 0 | 0 | 0 | 0 | 0 | 0 | 0 | 0 | 0 | 0 | 0 | 0 | 0 | 0 | 0 | 0 | 0 | 0 | 0 | 0 | 0 | 0 | 0 | 0 | 0 | 0 | 0 | 0 | 0 | 0 | 0 | 0 | 0 | 0 | 0 | 0 | 0 | 0 | 0 | 0 | 0 | 0 | 0 | 0 | 0 | 0 | 0 | 0 | 0 | 0 | 0 | 0 | 0 | 0 | 0 | 0 | 0 | 0 | 0 | 0 | 0 | 0 | 0 | 0 | 0 | 0 | 0 | 0 | 0 | 0 | NoCellCultured | 0 | 0 | 0 | 400 | 371 | 410 | 0 | 0 | 0 | 1 | 2135 | FALSE
Xin et al. 2026 | 10.1016/j.cej.2026.177508 | vascular | vascular | FALSE | 4 | 0 | 0 | 0 | 6 | 0 | 0 | 0 | 0 | 0 | 0 | 0 | 0 | 0 | 0 | 0 | 0 | 0 | 0 | 0 | 0 | 0 | 0 | 0 | 0 | 0 | 0 | 0 | 0 | 0 | 0 | 0 | 0 | 0 | 0 | 0 | 0 | 0 | 0 | 0 | 0 | 0 | 0 | 0 | 0 | 0 | 0 | 0 | 0 | 0 | 0 | 0 | 0 | 0 | 0 | 0 | 0 | 0 | 0 | 0 | 0 | 0 | 0 | 0 | 0 | 0 | 0 | 0 | 0 | 0 | 0 | 0 | 0 | 0 | 0 | 0 | 0 | 0 | 0 | 0 | 0 | 0 | 0 | 0 | 0 | 0 | 0 | 0 | 0 | 0 | 0 | 0 | 0 | 0 | 0 | 0 | 0 | 0 | 0 | 0 | 0 | 0 | 0 | 0 | 0 | 0 | 0 | 0 | 0 | 0 | 0 | 0 | 0 | 0 | 0 | 0 | 0 | 0 | 0 | 0 | 0 | 0 | 0 | 0 | 0 | 0 | 0 | 0 | 0 | 0 | NoCellCultured | 0 | 0 | 0 | 450 | 371 | 410 | 0 | 0 | 0 | 1 | 2136 | FALSE
Xin et al. 2026 | 10.1016/j.cej.2026.177508 | vascular | vascular | FALSE | 5 | 0 | 0 | 0 | 6 | 0 | 0 | 0 | 0 | 0 | 0 | 0 | 0 | 0 | 0 | 0 | 0 | 0 | 0 | 0 | 0 | 0 | 0 | 0 | 0 | 0 | 0 | 0 | 0 | 0 | 0 | 0 | 0 | 0 | 0 | 0 | 0 | 0 | 0 | 0 | 0 | 0 | 0 | 0 | 0 | 0 | 0 | 0 | 0 | 0 | 0 | 0 | 0 | 0 | 0 | 0 | 0 | 0 | 0 | 0 | 0 | 0 | 0 | 0 | 0 | 0 | 0 | 0 | 0 | 0 | 0 | 0 | 0 | 0 | 0 | 0 | 0 | 0 | 0 | 0 | 0 | 0 | 0 | 0 | 0 | 0 | 0 | 0 | 0 | 0 | 0 | 0 | 0 | 0 | 0 | 0 | 0 | 0 | 0 | 0 | 0 | 0 | 0 | 0 | 0 | 0 | 0 | 0 | 0 | 0 | 0 | 0 | 0 | 0 | 0 | 0 | 0 | 0 | 0 | 0 | 0 | 0 | 0 | 0 | 0 | 0 | 0 | 0 | 0 | 0 | NoCellCultured | 0 | 0 | 0 | 50 | 371 | 410 | 0 | 0 | 0 | 1 | 2137 | FALSE
Xin et al. 2026 | 10.1016/j.cej.2026.177508 | vascular | vascular | FALSE | 5 | 0 | 0 | 0 | 6 | 0 | 0 | 0 | 0 | 0 | 0 | 0 | 0 | 0 | 0 | 0 | 0 | 0 | 0 | 0 | 0 | 0 | 0 | 0 | 0 | 0 | 0 | 0 | 0 | 0 | 0 | 0 | 0 | 0 | 0 | 0 | 0 | 0 | 0 | 0 | 0 | 0 | 0 | 0 | 0 | 0 | 0 | 0 | 0 | 0 | 0 | 0 | 0 | 0 | 0 | 0 | 0 | 0 | 0 | 0 | 0 | 0 | 0 | 0 | 0 | 0 | 0 | 0 | 0 | 0 | 0 | 0 | 0 | 0 | 0 | 0 | 0 | 0 | 0 | 0 | 0 | 0 | 0 | 0 | 0 | 0 | 0 | 0 | 0 | 0 | 0 | 0 | 0 | 0 | 0 | 0 | 0 | 0 | 0 | 0 | 0 | 0 | 0 | 0 | 0 | 0 | 0 | 0 | 0 | 0 | 0 | 0 | 0 | 0 | 0 | 0 | 0 | 0 | 0 | 0 | 0 | 0 | 0 | 0 | 0 | 0 | 0 | 0 | 0 | 0 | NoCellCultured | 0 | 0 | 0 | 100 | 371 | 410 | 0 | 0 | 0 | 1 | 2138 | FALSE
Xin et al. 2026 | 10.1016/j.cej.2026.177508 | vascular | vascular | FALSE | 5 | 0 | 0 | 0 | 6 | 0 | 0 | 0 | 0 | 0 | 0 | 0 | 0 | 0 | 0 | 0 | 0 | 0 | 0 | 0 | 0 | 0 | 0 | 0 | 0 | 0 | 0 | 0 | 0 | 0 | 0 | 0 | 0 | 0 | 0 | 0 | 0 | 0 | 0 | 0 | 0 | 0 | 0 | 0 | 0 | 0 | 0 | 0 | 0 | 0 | 0 | 0 | 0 | 0 | 0 | 0 | 0 | 0 | 0 | 0 | 0 | 0 | 0 | 0 | 0 | 0 | 0 | 0 | 0 | 0 | 0 | 0 | 0 | 0 | 0 | 0 | 0 | 0 | 0 | 0 | 0 | 0 | 0 | 0 | 0 | 0 | 0 | 0 | 0 | 0 | 0 | 0 | 0 | 0 | 0 | 0 | 0 | 0 | 0 | 0 | 0 | 0 | 0 | 0 | 0 | 0 | 0 | 0 | 0 | 0 | 0 | 0 | 0 | 0 | 0 | 0 | 0 | 0 | 0 | 0 | 0 | 0 | 0 | 0 | 0 | 0 | 0 | 0 | 0 | 0 | NoCellCultured | 0 | 0 | 0 | 150 | 371 | 410 | 0 | 0 | 1 | 1 | 2139 | FALSE
Xin et al. 2026 | 10.1016/j.cej.2026.177508 | vascular | vascular | FALSE | 5 | 0 | 0 | 0 | 6 | 0 | 0 | 0 | 0 | 0 | 0 | 0 | 0 | 0 | 0 | 0 | 0 | 0 | 0 | 0 | 0 | 0 | 0 | 0 | 0 | 0 | 0 | 0 | 0 | 0 | 0 | 0 | 0 | 0 | 0 | 0 | 0 | 0 | 0 | 0 | 0 | 0 | 0 | 0 | 0 | 0 | 0 | 0 | 0 | 0 | 0 | 0 | 0 | 0 | 0 | 0 | 0 | 0 | 0 | 0 | 0 | 0 | 0 | 0 | 0 | 0 | 0 | 0 | 0 | 0 | 0 | 0 | 0 | 0 | 0 | 0 | 0 | 0 | 0 | 0 | 0 | 0 | 0 | 0 | 0 | 0 | 0 | 0 | 0 | 0 | 0 | 0 | 0 | 0 | 0 | 0 | 0 | 0 | 0 | 0 | 0 | 0 | 0 | 0 | 0 | 0 | 0 | 0 | 0 | 0 | 0 | 0 | 0 | 0 | 0 | 0 | 0 | 0 | 0 | 0 | 0 | 0 | 0 | 0 | 0 | 0 | 0 | 0 | 0 | 0 | NoCellCultured | 0 | 0 | 0 | 200 | 371 | 410 | 0 | 0 | 1 | 1 | 2140 | FALSE
Xin et al. 2026 | 10.1016/j.cej.2026.177508 | vascular | vascular | FALSE | 5 | 0 | 0 | 0 | 6 | 0 | 0 | 0 | 0 | 0 | 0 | 0 | 0 | 0 | 0 | 0 | 0 | 0 | 0 | 0 | 0 | 0 | 0 | 0 | 0 | 0 | 0 | 0 | 0 | 0 | 0 | 0 | 0 | 0 | 0 | 0 | 0 | 0 | 0 | 0 | 0 | 0 | 0 | 0 | 0 | 0 | 0 | 0 | 0 | 0 | 0 | 0 | 0 | 0 | 0 | 0 | 0 | 0 | 0 | 0 | 0 | 0 | 0 | 0 | 0 | 0 | 0 | 0 | 0 | 0 | 0 | 0 | 0 | 0 | 0 | 0 | 0 | 0 | 0 | 0 | 0 | 0 | 0 | 0 | 0 | 0 | 0 | 0 | 0 | 0 | 0 | 0 | 0 | 0 | 0 | 0 | 0 | 0 | 0 | 0 | 0 | 0 | 0 | 0 | 0 | 0 | 0 | 0 | 0 | 0 | 0 | 0 | 0 | 0 | 0 | 0 | 0 | 0 | 0 | 0 | 0 | 0 | 0 | 0 | 0 | 0 | 0 | 0 | 0 | 0 | NoCellCultured | 0 | 0 | 0 | 250 | 371 | 410 | 0 | 0 | 1 | 1 | 2141 | FALSE
Xin et al. 2026 | 10.1016/j.cej.2026.177508 | vascular | vascular | FALSE | 5 | 0 | 0 | 0 | 6 | 0 | 0 | 0 | 0 | 0 | 0 | 0 | 0 | 0 | 0 | 0 | 0 | 0 | 0 | 0 | 0 | 0 | 0 | 0 | 0 | 0 | 0 | 0 | 0 | 0 | 0 | 0 | 0 | 0 | 0 | 0 | 0 | 0 | 0 | 0 | 0 | 0 | 0 | 0 | 0 | 0 | 0 | 0 | 0 | 0 | 0 | 0 | 0 | 0 | 0 | 0 | 0 | 0 | 0 | 0 | 0 | 0 | 0 | 0 | 0 | 0 | 0 | 0 | 0 | 0 | 0 | 0 | 0 | 0 | 0 | 0 | 0 | 0 | 0 | 0 | 0 | 0 | 0 | 0 | 0 | 0 | 0 | 0 | 0 | 0 | 0 | 0 | 0 | 0 | 0 | 0 | 0 | 0 | 0 | 0 | 0 | 0 | 0 | 0 | 0 | 0 | 0 | 0 | 0 | 0 | 0 | 0 | 0 | 0 | 0 | 0 | 0 | 0 | 0 | 0 | 0 | 0 | 0 | 0 | 0 | 0 | 0 | 0 | 0 | 0 | NoCellCultured | 0 | 0 | 0 | 300 | 371 | 410 | 0 | 0 | 1 | 1 | 2142 | FALSE
Xin et al. 2026 | 10.1016/j.cej.2026.177508 | vascular | vascular | FALSE | 5 | 0 | 0 | 0 | 6 | 0 | 0 | 0 | 0 | 0 | 0 | 0 | 0 | 0 | 0 | 0 | 0 | 0 | 0 | 0 | 0 | 0 | 0 | 0 | 0 | 0 | 0 | 0 | 0 | 0 | 0 | 0 | 0 | 0 | 0 | 0 | 0 | 0 | 0 | 0 | 0 | 0 | 0 | 0 | 0 | 0 | 0 | 0 | 0 | 0 | 0 | 0 | 0 | 0 | 0 | 0 | 0 | 0 | 0 | 0 | 0 | 0 | 0 | 0 | 0 | 0 | 0 | 0 | 0 | 0 | 0 | 0 | 0 | 0 | 0 | 0 | 0 | 0 | 0 | 0 | 0 | 0 | 0 | 0 | 0 | 0 | 0 | 0 | 0 | 0 | 0 | 0 | 0 | 0 | 0 | 0 | 0 | 0 | 0 | 0 | 0 | 0 | 0 | 0 | 0 | 0 | 0 | 0 | 0 | 0 | 0 | 0 | 0 | 0 | 0 | 0 | 0 | 0 | 0 | 0 | 0 | 0 | 0 | 0 | 0 | 0 | 0 | 0 | 0 | 0 | NoCellCultured | 0 | 0 | 0 | 350 | 371 | 410 | 0 | 0 | 0 | 1 | 2143 | FALSE
Xin et al. 2026 | 10.1016/j.cej.2026.177508 | vascular | vascular | FALSE | 5 | 0 | 0 | 0 | 6 | 0 | 0 | 0 | 0 | 0 | 0 | 0 | 0 | 0 | 0 | 0 | 0 | 0 | 0 | 0 | 0 | 0 | 0 | 0 | 0 | 0 | 0 | 0 | 0 | 0 | 0 | 0 | 0 | 0 | 0 | 0 | 0 | 0 | 0 | 0 | 0 | 0 | 0 | 0 | 0 | 0 | 0 | 0 | 0 | 0 | 0 | 0 | 0 | 0 | 0 | 0 | 0 | 0 | 0 | 0 | 0 | 0 | 0 | 0 | 0 | 0 | 0 | 0 | 0 | 0 | 0 | 0 | 0 | 0 | 0 | 0 | 0 | 0 | 0 | 0 | 0 | 0 | 0 | 0 | 0 | 0 | 0 | 0 | 0 | 0 | 0 | 0 | 0 | 0 | 0 | 0 | 0 | 0 | 0 | 0 | 0 | 0 | 0 | 0 | 0 | 0 | 0 | 0 | 0 | 0 | 0 | 0 | 0 | 0 | 0 | 0 | 0 | 0 | 0 | 0 | 0 | 0 | 0 | 0 | 0 | 0 | 0 | 0 | 0 | 0 | NoCellCultured | 0 | 0 | 0 | 400 | 371 | 410 | 0 | 0 | 0 | 1 | 2144 | FALSE
Xin et al. 2026 | 10.1016/j.cej.2026.177508 | vascular | vascular | FALSE | 5 | 0 | 0 | 0 | 6 | 0 | 0 | 0 | 0 | 0 | 0 | 0 | 0 | 0 | 0 | 0 | 0 | 0 | 0 | 0 | 0 | 0 | 0 | 0 | 0 | 0 | 0 | 0 | 0 | 0 | 0 | 0 | 0 | 0 | 0 | 0 | 0 | 0 | 0 | 0 | 0 | 0 | 0 | 0 | 0 | 0 | 0 | 0 | 0 | 0 | 0 | 0 | 0 | 0 | 0 | 0 | 0 | 0 | 0 | 0 | 0 | 0 | 0 | 0 | 0 | 0 | 0 | 0 | 0 | 0 | 0 | 0 | 0 | 0 | 0 | 0 | 0 | 0 | 0 | 0 | 0 | 0 | 0 | 0 | 0 | 0 | 0 | 0 | 0 | 0 | 0 | 0 | 0 | 0 | 0 | 0 | 0 | 0 | 0 | 0 | 0 | 0 | 0 | 0 | 0 | 0 | 0 | 0 | 0 | 0 | 0 | 0 | 0 | 0 | 0 | 0 | 0 | 0 | 0 | 0 | 0 | 0 | 0 | 0 | 0 | 0 | 0 | 0 | 0 | 0 | NoCellCultured | 0 | 0 | 0 | 450 | 371 | 410 | 0 | 0 | 0 | 1 | 2145 | FALSE
Xin et al. 2026 | 10.1016/j.cej.2026.177508 | vascular | vascular | FALSE | 6 | 0 | 0 | 0 | 6 | 0 | 0 | 0 | 0 | 0 | 0 | 0 | 0 | 0 | 0 | 0 | 0 | 0 | 0 | 0 | 0 | 0 | 0 | 0 | 0 | 0 | 0 | 0 | 0 | 0 | 0 | 0 | 0 | 0 | 0 | 0 | 0 | 0 | 0 | 0 | 0 | 0 | 0 | 0 | 0 | 0 | 0 | 0 | 0 | 0 | 0 | 0 | 0 | 0 | 0 | 0 | 0 | 0 | 0 | 0 | 0 | 0 | 0 | 0 | 0 | 0 | 0 | 0 | 0 | 0 | 0 | 0 | 0 | 0 | 0 | 0 | 0 | 0 | 0 | 0 | 0 | 0 | 0 | 0 | 0 | 0 | 0 | 0 | 0 | 0 | 0 | 0 | 0 | 0 | 0 | 0 | 0 | 0 | 0 | 0 | 0 | 0 | 0 | 0 | 0 | 0 | 0 | 0 | 0 | 0 | 0 | 0 | 0 | 0 | 0 | 0 | 0 | 0 | 0 | 0 | 0 | 0 | 0 | 0 | 0 | 0 | 0 | 0 | 0 | 0 | NoCellCultured | 0 | 0 | 0 | 50 | 371 | 410 | 0 | 0 | 0 | 1 | 2146 | FALSE
Xin et al. 2026 | 10.1016/j.cej.2026.177508 | vascular | vascular | FALSE | 6 | 0 | 0 | 0 | 6 | 0 | 0 | 0 | 0 | 0 | 0 | 0 | 0 | 0 | 0 | 0 | 0 | 0 | 0 | 0 | 0 | 0 | 0 | 0 | 0 | 0 | 0 | 0 | 0 | 0 | 0 | 0 | 0 | 0 | 0 | 0 | 0 | 0 | 0 | 0 | 0 | 0 | 0 | 0 | 0 | 0 | 0 | 0 | 0 | 0 | 0 | 0 | 0 | 0 | 0 | 0 | 0 | 0 | 0 | 0 | 0 | 0 | 0 | 0 | 0 | 0 | 0 | 0 | 0 | 0 | 0 | 0 | 0 | 0 | 0 | 0 | 0 | 0 | 0 | 0 | 0 | 0 | 0 | 0 | 0 | 0 | 0 | 0 | 0 | 0 | 0 | 0 | 0 | 0 | 0 | 0 | 0 | 0 | 0 | 0 | 0 | 0 | 0 | 0 | 0 | 0 | 0 | 0 | 0 | 0 | 0 | 0 | 0 | 0 | 0 | 0 | 0 | 0 | 0 | 0 | 0 | 0 | 0 | 0 | 0 | 0 | 0 | 0 | 0 | 0 | NoCellCultured | 0 | 0 | 0 | 100 | 371 | 410 | 0 | 0 | 0 | 1 | 2147 | FALSE
Xin et al. 2026 | 10.1016/j.cej.2026.177508 | vascular | vascular | FALSE | 6 | 0 | 0 | 0 | 6 | 0 | 0 | 0 | 0 | 0 | 0 | 0 | 0 | 0 | 0 | 0 | 0 | 0 | 0 | 0 | 0 | 0 | 0 | 0 | 0 | 0 | 0 | 0 | 0 | 0 | 0 | 0 | 0 | 0 | 0 | 0 | 0 | 0 | 0 | 0 | 0 | 0 | 0 | 0 | 0 | 0 | 0 | 0 | 0 | 0 | 0 | 0 | 0 | 0 | 0 | 0 | 0 | 0 | 0 | 0 | 0 | 0 | 0 | 0 | 0 | 0 | 0 | 0 | 0 | 0 | 0 | 0 | 0 | 0 | 0 | 0 | 0 | 0 | 0 | 0 | 0 | 0 | 0 | 0 | 0 | 0 | 0 | 0 | 0 | 0 | 0 | 0 | 0 | 0 | 0 | 0 | 0 | 0 | 0 | 0 | 0 | 0 | 0 | 0 | 0 | 0 | 0 | 0 | 0 | 0 | 0 | 0 | 0 | 0 | 0 | 0 | 0 | 0 | 0 | 0 | 0 | 0 | 0 | 0 | 0 | 0 | 0 | 0 | 0 | 0 | NoCellCultured | 0 | 0 | 0 | 150 | 371 | 410 | 0 | 0 | 0 | 1 | 2148 | FALSE
Xin et al. 2026 | 10.1016/j.cej.2026.177508 | vascular | vascular | FALSE | 6 | 0 | 0 | 0 | 6 | 0 | 0 | 0 | 0 | 0 | 0 | 0 | 0 | 0 | 0 | 0 | 0 | 0 | 0 | 0 | 0 | 0 | 0 | 0 | 0 | 0 | 0 | 0 | 0 | 0 | 0 | 0 | 0 | 0 | 0 | 0 | 0 | 0 | 0 | 0 | 0 | 0 | 0 | 0 | 0 | 0 | 0 | 0 | 0 | 0 | 0 | 0 | 0 | 0 | 0 | 0 | 0 | 0 | 0 | 0 | 0 | 0 | 0 | 0 | 0 | 0 | 0 | 0 | 0 | 0 | 0 | 0 | 0 | 0 | 0 | 0 | 0 | 0 | 0 | 0 | 0 | 0 | 0 | 0 | 0 | 0 | 0 | 0 | 0 | 0 | 0 | 0 | 0 | 0 | 0 | 0 | 0 | 0 | 0 | 0 | 0 | 0 | 0 | 0 | 0 | 0 | 0 | 0 | 0 | 0 | 0 | 0 | 0 | 0 | 0 | 0 | 0 | 0 | 0 | 0 | 0 | 0 | 0 | 0 | 0 | 0 | 0 | 0 | 0 | 0 | NoCellCultured | 0 | 0 | 0 | 200 | 371 | 410 | 0 | 0 | 0 | 1 | 2149 | FALSE
Xin et al. 2026 | 10.1016/j.cej.2026.177508 | vascular | vascular | FALSE | 6 | 0 | 0 | 0 | 6 | 0 | 0 | 0 | 0 | 0 | 0 | 0 | 0 | 0 | 0 | 0 | 0 | 0 | 0 | 0 | 0 | 0 | 0 | 0 | 0 | 0 | 0 | 0 | 0 | 0 | 0 | 0 | 0 | 0 | 0 | 0 | 0 | 0 | 0 | 0 | 0 | 0 | 0 | 0 | 0 | 0 | 0 | 0 | 0 | 0 | 0 | 0 | 0 | 0 | 0 | 0 | 0 | 0 | 0 | 0 | 0 | 0 | 0 | 0 | 0 | 0 | 0 | 0 | 0 | 0 | 0 | 0 | 0 | 0 | 0 | 0 | 0 | 0 | 0 | 0 | 0 | 0 | 0 | 0 | 0 | 0 | 0 | 0 | 0 | 0 | 0 | 0 | 0 | 0 | 0 | 0 | 0 | 0 | 0 | 0 | 0 | 0 | 0 | 0 | 0 | 0 | 0 | 0 | 0 | 0 | 0 | 0 | 0 | 0 | 0 | 0 | 0 | 0 | 0 | 0 | 0 | 0 | 0 | 0 | 0 | 0 | 0 | 0 | 0 | 0 | NoCellCultured | 0 | 0 | 0 | 250 | 371 | 410 | 0 | 0 | 0 | 1 | 2150 | FALSE
Xin et al. 2026 | 10.1016/j.cej.2026.177508 | vascular | vascular | FALSE | 6 | 0 | 0 | 0 | 6 | 0 | 0 | 0 | 0 | 0 | 0 | 0 | 0 | 0 | 0 | 0 | 0 | 0 | 0 | 0 | 0 | 0 | 0 | 0 | 0 | 0 | 0 | 0 | 0 | 0 | 0 | 0 | 0 | 0 | 0 | 0 | 0 | 0 | 0 | 0 | 0 | 0 | 0 | 0 | 0 | 0 | 0 | 0 | 0 | 0 | 0 | 0 | 0 | 0 | 0 | 0 | 0 | 0 | 0 | 0 | 0 | 0 | 0 | 0 | 0 | 0 | 0 | 0 | 0 | 0 | 0 | 0 | 0 | 0 | 0 | 0 | 0 | 0 | 0 | 0 | 0 | 0 | 0 | 0 | 0 | 0 | 0 | 0 | 0 | 0 | 0 | 0 | 0 | 0 | 0 | 0 | 0 | 0 | 0 | 0 | 0 | 0 | 0 | 0 | 0 | 0 | 0 | 0 | 0 | 0 | 0 | 0 | 0 | 0 | 0 | 0 | 0 | 0 | 0 | 0 | 0 | 0 | 0 | 0 | 0 | 0 | 0 | 0 | 0 | 0 | NoCellCultured | 0 | 0 | 0 | 300 | 371 | 410 | 0 | 0 | 0 | 1 | 2151 | FALSE
Xin et al. 2026 | 10.1016/j.cej.2026.177508 | vascular | vascular | FALSE | 6 | 0 | 0 | 0 | 6 | 0 | 0 | 0 | 0 | 0 | 0 | 0 | 0 | 0 | 0 | 0 | 0 | 0 | 0 | 0 | 0 | 0 | 0 | 0 | 0 | 0 | 0 | 0 | 0 | 0 | 0 | 0 | 0 | 0 | 0 | 0 | 0 | 0 | 0 | 0 | 0 | 0 | 0 | 0 | 0 | 0 | 0 | 0 | 0 | 0 | 0 | 0 | 0 | 0 | 0 | 0 | 0 | 0 | 0 | 0 | 0 | 0 | 0 | 0 | 0 | 0 | 0 | 0 | 0 | 0 | 0 | 0 | 0 | 0 | 0 | 0 | 0 | 0 | 0 | 0 | 0 | 0 | 0 | 0 | 0 | 0 | 0 | 0 | 0 | 0 | 0 | 0 | 0 | 0 | 0 | 0 | 0 | 0 | 0 | 0 | 0 | 0 | 0 | 0 | 0 | 0 | 0 | 0 | 0 | 0 | 0 | 0 | 0 | 0 | 0 | 0 | 0 | 0 | 0 | 0 | 0 | 0 | 0 | 0 | 0 | 0 | 0 | 0 | 0 | 0 | NoCellCultured | 0 | 0 | 0 | 350 | 371 | 410 | 0 | 0 | 1 | 1 | 2152 | FALSE
Xin et al. 2026 | 10.1016/j.cej.2026.177508 | vascular | vascular | FALSE | 6 | 0 | 0 | 0 | 6 | 0 | 0 | 0 | 0 | 0 | 0 | 0 | 0 | 0 | 0 | 0 | 0 | 0 | 0 | 0 | 0 | 0 | 0 | 0 | 0 | 0 | 0 | 0 | 0 | 0 | 0 | 0 | 0 | 0 | 0 | 0 | 0 | 0 | 0 | 0 | 0 | 0 | 0 | 0 | 0 | 0 | 0 | 0 | 0 | 0 | 0 | 0 | 0 | 0 | 0 | 0 | 0 | 0 | 0 | 0 | 0 | 0 | 0 | 0 | 0 | 0 | 0 | 0 | 0 | 0 | 0 | 0 | 0 | 0 | 0 | 0 | 0 | 0 | 0 | 0 | 0 | 0 | 0 | 0 | 0 | 0 | 0 | 0 | 0 | 0 | 0 | 0 | 0 | 0 | 0 | 0 | 0 | 0 | 0 | 0 | 0 | 0 | 0 | 0 | 0 | 0 | 0 | 0 | 0 | 0 | 0 | 0 | 0 | 0 | 0 | 0 | 0 | 0 | 0 | 0 | 0 | 0 | 0 | 0 | 0 | 0 | 0 | 0 | 0 | 0 | NoCellCultured | 0 | 0 | 0 | 400 | 371 | 410 | 0 | 0 | 1 | 1 | 2153 | FALSE
Xin et al. 2026 | 10.1016/j.cej.2026.177508 | vascular | vascular | FALSE | 6 | 0 | 0 | 0 | 6 | 0 | 0 | 0 | 0 | 0 | 0 | 0 | 0 | 0 | 0 | 0 | 0 | 0 | 0 | 0 | 0 | 0 | 0 | 0 | 0 | 0 | 0 | 0 | 0 | 0 | 0 | 0 | 0 | 0 | 0 | 0 | 0 | 0 | 0 | 0 | 0 | 0 | 0 | 0 | 0 | 0 | 0 | 0 | 0 | 0 | 0 | 0 | 0 | 0 | 0 | 0 | 0 | 0 | 0 | 0 | 0 | 0 | 0 | 0 | 0 | 0 | 0 | 0 | 0 | 0 | 0 | 0 | 0 | 0 | 0 | 0 | 0 | 0 | 0 | 0 | 0 | 0 | 0 | 0 | 0 | 0 | 0 | 0 | 0 | 0 | 0 | 0 | 0 | 0 | 0 | 0 | 0 | 0 | 0 | 0 | 0 | 0 | 0 | 0 | 0 | 0 | 0 | 0 | 0 | 0 | 0 | 0 | 0 | 0 | 0 | 0 | 0 | 0 | 0 | 0 | 0 | 0 | 0 | 0 | 0 | 0 | 0 | 0 | 0 | 0 | NoCellCultured | 0 | 0 | 0 | 450 | 371 | 410 | 0 | 0 | 1 | 1 | 2154 | FALSE
Xin et al. 2026 | 10.1016/j.cej.2026.177508 | vascular | vascular | FALSE | 4 | 0 | 0 | 0 | 6 | 0 | 0 | 0 | 0 | 0 | 0 | 0 | 0 | 0 | 0 | 0 | 0 | 0 | 0 | 0 | 0 | 0 | 0 | 0 | 0 | 0 | 0 | 0 | 0 | 0 | 0 | 0 | 0 | 0 | 0 | 0 | 0 | 0 | 0 | 0 | 0 | 0 | 0 | 0 | 0 | 0 | 0 | 0 | 0 | 0 | 0 | 0 | 0 | 0 | 0 | 0 | 0 | 0 | 0 | 0 | 0 | 0 | 0 | 0 | 0 | 0 | 0 | 0 | 0 | 0 | 0 | 0 | 0 | 0 | 0 | 0 | 0 | 0 | 0 | 0 | 0 | 0 | 0 | 0 | 0 | 0 | 0 | 0 | 0 | 0 | 0 | 0 | 0 | 0 | 0 | 0 | 0 | 0 | 0 | 0 | 0 | 0 | 0 | 0 | 0 | 0 | 0 | 0 | 0 | 0 | 0 | 0 | 0 | 0 | 0 | 0 | 0 | 0 | 0 | 0 | 0 | 0 | 0 | 0 | 0 | 0 | 0 | 0 | 0 | 0 | HUVECs | 1.5 | 600 | 0 | 150 | 6.67 | 410 | 0 | 0 | 3 | 3 | 2155 | FALSE
Xin et al. 2026 | 10.1016/j.cej.2026.177508 | vascular | vascular | FALSE | 6 | 0 | 0 | 0 | 5 | 0 | 0 | 0 | 0 | 0 | 0 | 0 | 0 | 0 | 0 | 0 | 0 | 0 | 0 | 0 | 0 | 0 | 0 | 0 | 0 | 0 | 0 | 0 | 0 | 0 | 0 | 0 | 0 | 0 | 0 | 0 | 0 | 0 | 0 | 0 | 0 | 0 | 0 | 0 | 0 | 0 | 0 | 0 | 0 | 0 | 0 | 0 | 0 | 0 | 0 | 0 | 0 | 0 | 0 | 0 | 0 | 0 | 0 | 0 | 0 | 0 | 0 | 0 | 0 | 0 | 0 | 0 | 0 | 0 | 0 | 0 | 0 | 0 | 0 | 0 | 0 | 0 | 0 | 0 | 0 | 0 | 0 | 0 | 0 | 0 | 0 | 0 | 0 | 0 | 0 | 0 | 0 | 0 | 0 | 0 | 0 | 0 | 0 | 0 | 0 | 0 | 0 | 0 | 0 | 0 | 0 | 0 | 0 | 0 | 0 | 0 | 0 | 0 | 0 | 0 | 0 | 0 | 0 | 0 | 0 | 0 | 0 | 0 | 0 | 0 | HAVSMC | 1.5 | 600 | 0 | 150 | 3.33 | 410 | 0 | 0 | 3 | 5 | 2156 | FALSE
Pachaiyappan et al. 2026 | 10.1039/d5tb01462j | cardiac | cardiac | FALSE | 0 | 0 | 0 | 0 | 0 | 0 | 0 | 0 | 0 | 0 | 0 | 0 | 0 | 0 | 0 | 0 | 0 | 0 | 0 | 0 | 0 | 0 | 0 | 0 | 0 | 0 | 0 | 0 | 0 | 0 | 0 | 0 | 0 | 0 | 0 | 0 | 0 | 0 | 0 | 0 | 0 | 0 | 0 | 0 | 0 | 0 | 0 | 0 | 0 | 0 | 0 | 0 | 0 | 0 | 0 | 0.15 | 0 | 0 | 0 | 0 | 0 | 0 | 0 | 0 | 0 | 0 | 0 | 0 | 0 | 0 | 0 | 0 | 0 | 0 | 0 | 0 | 0 | 0 | 0 | 0 | 0 | 0 | 0 | 0 | 0 | 0 | 0 | 0 | 0 | 0 | 0 | 0 | 0 | 0 | 0 | 0 | 0 | 0 | 0 | 0 | 0 | 0 | 0 | 0 | 0 | 0 | 0 | 0 | 0 | 0 | 0 | 0 | 0 | 0 | 0 | 0 | 0 | 0 | 0 | 0 | 0 | 0 | 0 | 0 | 0 | 0 | 0 | 0 | 1 | 0 | NoCellCultured | 0 | 0 | 300 | 90 | 600 | 720 | 25 | 0 | 1 | 1 | 2157 | FALSE
Pachaiyappan et al. 2026 | 10.1039/d5tb01462j | cardiac | cardiac | FALSE | 0 | 0 | 0 | 0 | 0 | 0 | 0 | 0 | 0 | 0 | 0 | 0 | 0 | 0 | 0 | 0 | 0 | 0 | 0 | 0 | 0 | 0 | 0 | 0 | 0 | 0 | 0 | 0 | 0 | 0 | 0 | 0 | 0 | 0 | 0 | 0 | 0 | 0 | 0 | 0 | 0 | 0 | 0 | 0 | 0 | 0 | 0 | 0 | 0 | 0 | 0 | 0 | 0 | 0 | 0 | 0.15 | 0 | 0 | 0 | 0 | 0 | 0 | 0 | 0 | 0 | 0 | 0 | 0 | 0 | 0 | 0 | 0 | 0 | 0 | 0 | 0 | 0 | 0 | 0 | 0 | 0 | 0 | 0 | 0 | 0 | 0 | 0 | 0 | 0 | 0 | 0 | 0 | 0 | 0 | 0 | 0 | 0 | 0 | 0 | 0 | 0 | 0 | 0 | 0 | 0 | 0 | 0 | 0 | 0 | 0 | 0 | 0 | 0 | 0 | 0 | 0 | 0 | 0 | 0 | 0 | 0 | 0 | 0 | 0 | 0 | 0 | 0 | 0 | 2 | 0 | NoCellCultured | 1 | 0 | 180 | 90 | 600 | 720 | 25 | 0 | 1 | 1 | 2158 | FALSE
Pachaiyappan et al. 2026 | 10.1039/d5tb01462j | cardiac | cardiac | FALSE | 0 | 0 | 0 | 0 | 0 | 0 | 0 | 0 | 0 | 0 | 0 | 0 | 0 | 0 | 0 | 0 | 0 | 0 | 0 | 0 | 0 | 0 | 0 | 0 | 0 | 0 | 0 | 0 | 0 | 0 | 0 | 0 | 0 | 0 | 0 | 0 | 0 | 0 | 0 | 0 | 0 | 0 | 0 | 0 | 0 | 0 | 0 | 0 | 0 | 0 | 0 | 0 | 0 | 0 | 0 | 0.15 | 0 | 0 | 0 | 0 | 0 | 0 | 0 | 0 | 0 | 0 | 0 | 0 | 0 | 0 | 0 | 0 | 0 | 0 | 0 | 0 | 0 | 0 | 0 | 0 | 0 | 0 | 0 | 0 | 0 | 0 | 0 | 0 | 0 | 0 | 0 | 0 | 0 | 0 | 0 | 0 | 0 | 0 | 0 | 0 | 0 | 0 | 0 | 0 | 0 | 0 | 0 | 0 | 0 | 0 | 0 | 0 | 0 | 0 | 0 | 0 | 0 | 0 | 0 | 0 | 0 | 0 | 0 | 0 | 0 | 0 | 0 | 0 | 3 | 0 | NoCellCultured | 1 | 0 | 120 | 90 | 600 | 720 | 25 | 0 | 1 | 1 | 2159 | FALSE
Pachaiyappan et al. 2026 | 10.1039/d5tb01462j | cardiac | cardiac | FALSE | 0 | 0 | 0 | 0 | 0 | 0 | 0 | 0 | 0 | 0 | 0 | 0 | 0 | 0 | 0 | 0 | 0 | 0 | 0 | 0 | 0 | 0 | 0 | 0 | 0 | 0 | 0 | 0 | 0 | 0 | 0 | 0 | 0 | 0 | 0 | 0 | 0 | 0 | 0 | 0 | 0 | 0 | 0 | 0 | 0 | 0 | 0 | 0 | 0 | 0 | 0 | 0 | 0 | 0 | 0 | 0.15 | 0 | 0 | 0 | 0 | 0 | 0 | 0 | 0 | 0 | 0 | 0 | 0 | 0 | 0 | 0 | 0 | 0 | 0 | 0 | 0 | 0 | 0 | 0 | 0 | 0 | 0 | 0 | 0 | 0 | 0 | 0 | 0 | 0 | 0 | 0 | 0 | 0 | 0 | 0 | 0 | 0 | 0 | 0 | 0 | 0 | 0 | 0 | 0 | 0 | 0 | 0 | 0 | 0 | 0 | 0 | 0 | 0 | 0 | 0 | 0 | 0 | 0 | 0 | 0 | 0 | 0 | 0 | 0 | 0 | 0 | 0 | 0 | 4 | 0 | NoCellCultured | 1 | 0 | 120 | 90 | 600 | 720 | 25 | 0 | 3 | 1 | 2160 | FALSE
Pachaiyappan et al. 2026 | 10.1039/d5tb01462j | cardiac | cardiac | FALSE | 0 | 0 | 0 | 0 | 0 | 0 | 0 | 0 | 0 | 0 | 0 | 0 | 0 | 0 | 0 | 0 | 0 | 0 | 0 | 0 | 0 | 0 | 0 | 0 | 0 | 0 | 0 | 0 | 0 | 0 | 0 | 0 | 0 | 0 | 0 | 0 | 0 | 0 | 0 | 0 | 0 | 0 | 0 | 0 | 0 | 0 | 0 | 0 | 0 | 0 | 0 | 0 | 0 | 0 | 0 | 0.15 | 0 | 0 | 0 | 0 | 0 | 0 | 0 | 0 | 0 | 0 | 0 | 0 | 0 | 0 | 0 | 0 | 0 | 0 | 0 | 0 | 0 | 0 | 0 | 0 | 0 | 0 | 0 | 0 | 0 | 0 | 0 | 0 | 0 | 0 | 0 | 0 | 0 | 0 | 0 | 0 | 0 | 0 | 0 | 0 | 0 | 0 | 0 | 0 | 0 | 0 | 0 | 0 | 0 | 0 | 0 | 0 | 0 | 0 | 0 | 0 | 0 | 0 | 0 | 0 | 0 | 0 | 0 | 0 | 0 | 0 | 0 | 0 | 5 | 0 | NoCellCultured | 1 | 0 | 60 | 90 | 600 | 720 | 25 | 0 | 3 | 1 | 2161 | FALSE
Pachaiyappan et al. 2026 | 10.1039/d5tb01462j | cardiac | cardiac | FALSE | 0 | 0 | 0 | 0 | 0 | 0 | 0 | 0 | 0 | 0 | 0 | 0 | 0 | 0 | 0 | 0 | 0 | 0 | 0 | 0 | 0 | 0 | 0 | 0 | 0 | 0 | 0 | 0 | 0 | 0 | 0 | 0 | 0 | 0 | 0 | 0 | 0 | 0 | 0 | 0 | 0 | 0 | 0 | 0 | 0 | 0 | 0 | 0 | 0 | 0 | 0 | 0 | 0 | 0 | 0 | 0 | 0 | 0 | 0 | 0 | 0 | 0 | 0 | 0 | 0 | 0 | 0 | 0 | 0 | 0 | 0 | 0 | 0 | 0 | 0 | 0 | 0 | 0 | 0 | 0 | 0 | 0 | 0 | 0 | 0 | 0 | 0 | 0 | 0 | 0 | 0 | 0 | 0 | 0 | 0 | 0 | 0 | 0 | 0 | 0 | 0 | 0 | 0 | 0 | 0 | 0 | 0 | 0 | 0 | 0 | 0 | 0 | 0 | 0 | 0 | 0 | 0 | 0 | 0 | 0 | 0 | 0 | 0 | 0 | 0 | 0 | 0 | 0 | 5 | 0 | H9c2 | 0.04 | 0 | 120 | 90 | 600 | 720 | 25 | 0 | 3 | 3 | 2162 | TRUE
Pachaiyappan et al. 2026 | 10.1039/d5tb01462j | cardiac | cardiac | FALSE | 0 | 0 | 0 | 0 | 0 | 0 | 0 | 0 | 0 | 0 | 0 | 0 | 0 | 0 | 0 | 0 | 0 | 0 | 0 | 0 | 0 | 0 | 0 | 0 | 0 | 0 | 0 | 0 | 0 | 0 | 0 | 0 | 0 | 0 | 0 | 0 | 0 | 0 | 0 | 0 | 0 | 0 | 0 | 0 | 0 | 0 | 0 | 0 | 0 | 0 | 0 | 0 | 0 | 0 | 0 | 0 | 0 | 0 | 0 | 0 | 0 | 0 | 0 | 0 | 0 | 0 | 0 | 0 | 0 | 0 | 0 | 0 | 0 | 0 | 0 | 0 | 0 | 0 | 0 | 0 | 0 | 0 | 0 | 0 | 0 | 0 | 0 | 0 | 0 | 0 | 0 | 0 | 0 | 0 | 0 | 0 | 0 | 0 | 0 | 0 | 0 | 0 | 0 | 0 | 0 | 0 | 0 | 0 | 0 | 0 | 0 | 0 | 0 | 0 | 0 | 0 | 0 | 0 | 0 | 0 | 0 | 0 | 0 | 0 | 0 | 150 | 0 | 0 | 5 | 0 | H9c2 | 0.04 | 0 | 120 | 90 | 600 | 720 | 25 | 0 | 3 | 5 | 2163 | FALSE
Pachaiyappan et al. 2026 | 10.1039/d5tb01462j | cardiac | cardiac | FALSE | 0 | 0 | 0 | 0 | 0 | 0 | 0 | 0 | 0 | 0 | 0 | 0 | 0 | 0 | 0 | 0 | 0 | 0 | 0 | 0 | 0 | 0 | 0 | 0 | 0 | 0 | 0 | 0 | 0 | 0 | 0 | 0 | 0 | 0 | 0 | 0 | 0 | 0 | 0 | 0 | 0 | 0 | 0 | 0 | 0 | 0 | 0 | 0 | 0 | 0 | 0 | 0 | 0 | 0 | 0 | 0 | 0 | 0 | 0 | 0 | 0 | 0 | 0 | 0 | 0 | 0 | 0 | 0 | 0 | 0 | 0 | 0 | 0 | 0 | 0 | 0 | 0 | 0 | 0 | 0 | 0 | 0 | 0 | 0 | 0 | 0 | 0 | 0 | 0 | 0 | 0 | 0 | 0 | 0 | 0 | 0 | 0 | 0 | 0 | 0 | 0 | 0 | 0 | 0 | 0 | 0 | 0 | 0 | 0 | 0 | 0 | 0 | 0 | 0 | 0 | 0 | 0 | 0 | 0 | 0 | 0 | 0 | 0 | 0 | 0 | 0 | 0 | 0 | 5 | 0 | H9c2 | 0.04 | 0 | 120 | 90 | 600 | 720 | 25 | 0 | 3 | 5 | 2162 | TRUE
Pachaiyappan et al. 2026 | 10.1039/d5tb01462j | cardiac | cardiac | FALSE | 0 | 0 | 0 | 0 | 0 | 0 | 0 | 0 | 0 | 0 | 0 | 0 | 0 | 0 | 0 | 0 | 0 | 0 | 0 | 0.5 | 0 | 0 | 0 | 0 | 0 | 0 | 0 | 0 | 0 | 0 | 0 | 0 | 0 | 0 | 0 | 0 | 0 | 0 | 0 | 0 | 0 | 0 | 0 | 0 | 0 | 0 | 0 | 0 | 0 | 0 | 0 | 0 | 0 | 0 | 0 | 0 | 0 | 0 | 0 | 0 | 0 | 0 | 0 | 0 | 0 | 0 | 0 | 0 | 0 | 0 | 0 | 0 | 0 | 0 | 0 | 0 | 0 | 0 | 0 | 0 | 0 | 0 | 0 | 0 | 0 | 0 | 0 | 0 | 0 | 0 | 0 | 0 | 0 | 0 | 0 | 0 | 0 | 0 | 0 | 0 | 0 | 0 | 0 | 0 | 0 | 0 | 0 | 0 | 0 | 0 | 0 | 0 | 0 | 0 | 0 | 0 | 0 | 0 | 0 | 0 | 0 | 0 | 0 | 0 | 0 | 0 | 0 | 0 | 5 | 0 | NoCellCultured | 1 | 0 | 120 | 90 | 600 | 720 | 25 | 0 | 3 | 1 | 2164 | FALSE
Pachaiyappan et al. 2026 | 10.1039/d5tb01462j | cardiac | cardiac | FALSE | 0 | 0 | 0 | 0 | 0 | 0 | 0 | 0 | 0 | 0 | 0 | 0 | 0 | 0 | 0 | 0 | 0 | 0 | 0 | 1 | 0 | 0 | 0 | 0 | 0 | 0 | 0 | 0 | 0 | 0 | 0 | 0 | 0 | 0 | 0 | 0 | 0 | 0 | 0 | 0 | 0 | 0 | 0 | 0 | 0 | 0 | 0 | 0 | 0 | 0 | 0 | 0 | 0 | 0 | 0 | 0 | 0 | 0 | 0 | 0 | 0 | 0 | 0 | 0 | 0 | 0 | 0 | 0 | 0 | 0 | 0 | 0 | 0 | 0 | 0 | 0 | 0 | 0 | 0 | 0 | 0 | 0 | 0 | 0 | 0 | 0 | 0 | 0 | 0 | 0 | 0 | 0 | 0 | 0 | 0 | 0 | 0 | 0 | 0 | 0 | 0 | 0 | 0 | 0 | 0 | 0 | 0 | 0 | 0 | 0 | 0 | 0 | 0 | 0 | 0 | 0 | 0 | 0 | 0 | 0 | 0 | 0 | 0 | 0 | 0 | 0 | 0 | 0 | 5 | 0 | NoCellCultured | 2 | 0 | 120 | 90 | 600 | 720 | 25 | 0 | 2 | 1 | 2165 | FALSE
Pachaiyappan et al. 2026 | 10.1039/d5tb01462j | cardiac | cardiac | FALSE | 0 | 0 | 0 | 0 | 0 | 0 | 0 | 0 | 0 | 0 | 0 | 0 | 0 | 0 | 0 | 0 | 0 | 0 | 0 | 0.5 | 0 | 0 | 0 | 0 | 0 | 0 | 0 | 0 | 0 | 0 | 0 | 0 | 0 | 0 | 0 | 0 | 0 | 0 | 0 | 0 | 0 | 0 | 0 | 0 | 0 | 0 | 0 | 0 | 0 | 0 | 0 | 0 | 0 | 0 | 0 | 0 | 0 | 0 | 0 | 0 | 0 | 0 | 0 | 0 | 0 | 0 | 0 | 0 | 0 | 0 | 0 | 0 | 0 | 0 | 0 | 0 | 0 | 0 | 0 | 0 | 0 | 0 | 0 | 0 | 0 | 0 | 0 | 0 | 0 | 0 | 0 | 0 | 0 | 0 | 0 | 0 | 0 | 0 | 0 | 0 | 0 | 0 | 0 | 0 | 0 | 0 | 0 | 0 | 0 | 0 | 0 | 0 | 0 | 0 | 0 | 0 | 0 | 0 | 0 | 0 | 0 | 0 | 0 | 0 | 0 | 150 | 0 | 0 | 5 | 0 | NoCellCultured | 3 | 0 | 120 | 90 | 600 | 720 | 25 | 0 | 3 | 1 | 2166 | FALSE
Arıcı et al. 2025 | 10.1088/1758-5090/ad8e87 | cardiac | cardiac | FALSE | 0 | 0 | 0 | 0 | 7.5 | 0 | 0 | 0 | 0 | 0 | 0 | 0 | 0 | 0 | 0 | 0 | 0 | 0 | 0 | 0 | 0 | 0 | 0 | 0 | 0 | 0 | 0 | 0 | 0 | 0 | 0 | 0 | 0 | 0 | 0 | 0 | 0 | 0 | 0 | 0 | 0 | 0 | 0 | 0 | 0 | 0 | 0 | 0 | 0 | 0 | 0 | 0 | 0 | 0 | 0 | 0 | 0 | 0 | 0 | 0 | 0 | 0 | 0 | 0 | 0 | 0 | 0 | 0 | 0 | 0 | 0 | 0 | 0 | 0 | 0 | 0 | 0 | 0 | 0 | 0 | 0 | 0 | 0 | 0 | 0 | 0 | 0 | 0 | 0 | 0 | 0 | 0 | 0 | 0 | 0 | 0 | 0 | 0 | 0 | 0 | 0 | 0 | 0 | 0 | 50 | 10 | 0 | 0 | 0 | 0 | 0 | 0 | 0 | 0 | 0 | 0 | 0 | 0 | 0 | 0 | 0 | 0 | 75 | 0 | 0 | 0 | 0 | 0 | 0 | 0 | NoCellCultured | 1 | 60 |  | 134.5 | 4 | 820 | 45 | 0 | 3 | 1 | 2167 | FALSE
Arıcı et al. 2025 | 10.1088/1758-5090/ad8e87 | cardiac | cardiac | FALSE | 0 | 0 | 0 | 0 | 7.5 | 0 | 0 | 0.5 | 0 | 0 | 0 | 0 | 0 | 0 | 0 | 0 | 0 | 0 | 0 | 0 | 0 | 0 | 0 | 0 | 0 | 0 | 0 | 0 | 0 | 0 | 0 | 0 | 0 | 0 | 0 | 0 | 0 | 0 | 0 | 0 | 0 | 0 | 0 | 0 | 0 | 0 | 0 | 0 | 0 | 0 | 0 | 0 | 0 | 0 | 0 | 0 | 0 | 0 | 0 | 0 | 0 | 0 | 0 | 0 | 0 | 0 | 0 | 0 | 0 | 0 | 0 | 0 | 0 | 0 | 0 | 0 | 0 | 0 | 0 | 0 | 0 | 0 | 0 | 0 | 0 | 0 | 0 | 0 | 0 | 0 | 0 | 0 | 0 | 0 | 0 | 0 | 0 | 0 | 0 | 0 | 0 | 0 | 0 | 0 | 50 | 10 | 0 | 0 | 0 | 0 | 0 | 0 | 0 | 0 | 0 | 0 | 0 | 0 | 0 | 0 | 0 | 0 | 75 | 0 | 0 | 0 | 0 | 0 | 0 | 0 | NoCellCultured | 1 | 60 |  | 203.4 | 4 | 820 | 36 | 0 | 3 | 1 | 2168 | FALSE
Arıcı et al. 2025 | 10.1088/1758-5090/ad8e87 | cardiac | cardiac | FALSE | 0 | 0 | 0 | 0 | 7.5 | 0 | 0 | 1 | 0 | 0 | 0 | 0 | 0 | 0 | 0 | 0 | 0 | 0 | 0 | 0 | 0 | 0 | 0 | 0 | 0 | 0 | 0 | 0 | 0 | 0 | 0 | 0 | 0 | 0 | 0 | 0 | 0 | 0 | 0 | 0 | 0 | 0 | 0 | 0 | 0 | 0 | 0 | 0 | 0 | 0 | 0 | 0 | 0 | 0 | 0 | 0 | 0 | 0 | 0 | 0 | 0 | 0 | 0 | 0 | 0 | 0 | 0 | 0 | 0 | 0 | 0 | 0 | 0 | 0 | 0 | 0 | 0 | 0 | 0 | 0 | 0 | 0 | 0 | 0 | 0 | 0 | 0 | 0 | 0 | 0 | 0 | 0 | 0 | 0 | 0 | 0 | 0 | 0 | 0 | 0 | 0 | 0 | 0 | 0 | 50 | 10 | 0 | 0 | 0 | 0 | 0 | 0 | 0 | 0 | 0 | 0 | 0 | 0 | 0 | 0 | 0 | 0 | 75 | 0 | 0 | 0 | 0 | 0 | 0 | 0 | NoCellCultured | 1 | 60 |  | 186.2 | 4 | 820 | 40 | 0 | 3 | 1 | 2169 | FALSE
Arıcı et al. 2025 | 10.1088/1758-5090/ad8e87 | cardiac | cardiac | FALSE | 0 | 0 | 0 | 0 | 7.5 | 0 | 0 | 0 | 0 | 0 | 0 | 0 | 0 | 0 | 0 | 0 | 0 | 0 | 0 | 0 | 0 | 0 | 0 | 0 | 0 | 0 | 0 | 0 | 0 | 0 | 0 | 0 | 0 | 0 | 0 | 0 | 0 | 0 | 0 | 0 | 0 | 0 | 0 | 0 | 0 | 0 | 0 | 0 | 0 | 0 | 0 | 0 | 0 | 0 | 0 | 0 | 0 | 0 | 0 | 0 | 0 | 0 | 0 | 0 | 0 | 0 | 0 | 0 | 0 | 0 | 0 | 0 | 0 | 0 | 0 | 0 | 0 | 0 | 0 | 0 | 0 | 0 | 0 | 0 | 0 | 0 | 0 | 0 | 0 | 0 | 0 | 0 | 0 | 0 | 0 | 0 | 0 | 0 | 0 | 0 | 0 | 0 | 0 | 0 | 50 | 10 | 0 | 0 | 0 | 0 | 0 | 0 | 0 | 0 | 0 | 0 | 0 | 0 | 0 | 0 | 0 | 0 | 100 | 0 | 0 | 0 | 0 | 0 | 0 | 0 | NoCellCultured | 1 | 60 |  | 303 | 4 | 820 | 50 | 0 | 3 | 1 | 2170 | FALSE
Arıcı et al. 2025 | 10.1088/1758-5090/ad8e87 | cardiac | cardiac | FALSE | 0 | 0 | 0 | 0 | 7.5 | 0 | 0 | 0.5 | 0 | 0 | 0 | 0 | 0 | 0 | 0 | 0 | 0 | 0 | 0 | 0 | 0 | 0 | 0 | 0 | 0 | 0 | 0 | 0 | 0 | 0 | 0 | 0 | 0 | 0 | 0 | 0 | 0 | 0 | 0 | 0 | 0 | 0 | 0 | 0 | 0 | 0 | 0 | 0 | 0 | 0 | 0 | 0 | 0 | 0 | 0 | 0 | 0 | 0 | 0 | 0 | 0 | 0 | 0 | 0 | 0 | 0 | 0 | 0 | 0 | 0 | 0 | 0 | 0 | 0 | 0 | 0 | 0 | 0 | 0 | 0 | 0 | 0 | 0 | 0 | 0 | 0 | 0 | 0 | 0 | 0 | 0 | 0 | 0 | 0 | 0 | 0 | 0 | 0 | 0 | 0 | 0 | 0 | 0 | 0 | 50 | 10 | 0 | 0 | 0 | 0 | 0 | 0 | 0 | 0 | 0 | 0 | 0 | 0 | 0 | 0 | 0 | 0 | 100 | 0 | 0 | 0 | 0 | 0 | 0 | 0 | NoCellCultured | 1 | 60 |  | 269.9 | 4 | 820 | 50 | 0 | 3 | 1 | 2171 | FALSE
Arıcı et al. 2025 | 10.1088/1758-5090/ad8e87 | cardiac | cardiac | FALSE | 0 | 0 | 0 | 0 | 7.5 | 0 | 0 | 1 | 0 | 0 | 0 | 0 | 0 | 0 | 0 | 0 | 0 | 0 | 0 | 0 | 0 | 0 | 0 | 0 | 0 | 0 | 0 | 0 | 0 | 0 | 0 | 0 | 0 | 0 | 0 | 0 | 0 | 0 | 0 | 0 | 0 | 0 | 0 | 0 | 0 | 0 | 0 | 0 | 0 | 0 | 0 | 0 | 0 | 0 | 0 | 0 | 0 | 0 | 0 | 0 | 0 | 0 | 0 | 0 | 0 | 0 | 0 | 0 | 0 | 0 | 0 | 0 | 0 | 0 | 0 | 0 | 0 | 0 | 0 | 0 | 0 | 0 | 0 | 0 | 0 | 0 | 0 | 0 | 0 | 0 | 0 | 0 | 0 | 0 | 0 | 0 | 0 | 0 | 0 | 0 | 0 | 0 | 0 | 0 | 50 | 10 | 0 | 0 | 0 | 0 | 0 | 0 | 0 | 0 | 0 | 0 | 0 | 0 | 0 | 0 | 0 | 0 | 100 | 0 | 0 | 0 | 0 | 0 | 0 | 0 | NoCellCultured | 1 | 60 |  | 258.6 | 4 | 820 | 50 | 0 | 3 | 1 | 2172 | FALSE
Arıcı et al. 2025 | 10.1088/1758-5090/ad8e87 | cardiac | cardiac | FALSE | 0 | 0 | 0 | 0 | 7.5 | 0 | 0 | 1.5 | 0 | 0 | 0 | 0 | 0 | 0 | 0 | 0 | 0 | 0 | 0 | 0 | 0 | 0 | 0 | 0 | 0 | 0 | 0 | 0 | 0 | 0 | 0 | 0 | 0 | 0 | 0 | 0 | 0 | 0 | 0 | 0 | 0 | 0 | 0 | 0 | 0 | 0 | 0 | 0 | 0 | 0 | 0 | 0 | 0 | 0 | 0 | 0 | 0 | 0 | 0 | 0 | 0 | 0 | 0 | 0 | 0 | 0 | 0 | 0 | 0 | 0 | 0 | 0 | 0 | 0 | 0 | 0 | 0 | 0 | 0 | 0 | 0 | 0 | 0 | 0 | 0 | 0 | 0 | 0 | 0 | 0 | 0 | 0 | 0 | 0 | 0 | 0 | 0 | 0 | 0 | 0 | 0 | 0 | 0 | 0 | 50 | 10 | 0 | 0 | 0 | 0 | 0 | 0 | 0 | 0 | 0 | 0 | 0 | 0 | 0 | 0 | 0 | 0 | 100 | 0 | 0 | 0 | 0 | 0 | 0 | 0 | NoCellCultured | 1 | 60 |  | 317.6 | 4 | 820 | 50 | 0 | 3 | 1 | 2173 | FALSE
Arıcı et al. 2025 | 10.1088/1758-5090/ad8e87 | cardiac | cardiac | FALSE | 0 | 0 | 0 | 0 | 7.5 | 0 | 0 | 0 | 0 | 0 | 0 | 0 | 0 | 0 | 0 | 0 | 0 | 0 | 0 | 0 | 0 | 0 | 0 | 0 | 0 | 0 | 0 | 0 | 0 | 0 | 0 | 0 | 0 | 0 | 0 | 0 | 0 | 0 | 0 | 0 | 0 | 0 | 0 | 0 | 0 | 0 | 0 | 0 | 0 | 0 | 0 | 0 | 0 | 0 | 0 | 0 | 0 | 0 | 0 | 0 | 0 | 0 | 0 | 0 | 0 | 0 | 0 | 0 | 0 | 0 | 0 | 0 | 0 | 0 | 0 | 0 | 0 | 0 | 0 | 0 | 0 | 0 | 0 | 0 | 0 | 0 | 0 | 0 | 0 | 0 | 0 | 0 | 0 | 0 | 0 | 0 | 0 | 0 | 0 | 0 | 0 | 0 | 0 | 0 | 50 | 10 | 0 | 0 | 0 | 0 | 0 | 0 | 0 | 0 | 0 | 0 | 0 | 0 | 0 | 0 | 0 | 0 | 150 | 0 | 0 | 0 | 0 | 0 | 0 | 0 | NoCellCultured | 1 | 60 |  | 551.6 | 4 | 820 | 75 | 0 | 3 | 1 | 2174 | FALSE
Arıcı et al. 2025 | 10.1088/1758-5090/ad8e87 | cardiac | cardiac | FALSE | 0 | 0 | 0 | 0 | 7.5 | 0 | 0 | 0.5 | 0 | 0 | 0 | 0 | 0 | 0 | 0 | 0 | 0 | 0 | 0 | 0 | 0 | 0 | 0 | 0 | 0 | 0 | 0 | 0 | 0 | 0 | 0 | 0 | 0 | 0 | 0 | 0 | 0 | 0 | 0 | 0 | 0 | 0 | 0 | 0 | 0 | 0 | 0 | 0 | 0 | 0 | 0 | 0 | 0 | 0 | 0 | 0 | 0 | 0 | 0 | 0 | 0 | 0 | 0 | 0 | 0 | 0 | 0 | 0 | 0 | 0 | 0 | 0 | 0 | 0 | 0 | 0 | 0 | 0 | 0 | 0 | 0 | 0 | 0 | 0 | 0 | 0 | 0 | 0 | 0 | 0 | 0 | 0 | 0 | 0 | 0 | 0 | 0 | 0 | 0 | 0 | 0 | 0 | 0 | 0 | 50 | 10 | 0 | 0 | 0 | 0 | 0 | 0 | 0 | 0 | 0 | 0 | 0 | 0 | 0 | 0 | 0 | 0 | 150 | 0 | 0 | 0 | 0 | 0 | 0 | 0 | NoCellCultured | 1 | 60 |  | 541.6 | 4 | 820 | 78.5 | 0 | 3 | 1 | 2175 | FALSE
Arıcı et al. 2025 | 10.1088/1758-5090/ad8e87 | cardiac | cardiac | FALSE | 0 | 0 | 0 | 0 | 7.5 | 0 | 0 | 1 | 0 | 0 | 0 | 0 | 0 | 0 | 0 | 0 | 0 | 0 | 0 | 0 | 0 | 0 | 0 | 0 | 0 | 0 | 0 | 0 | 0 | 0 | 0 | 0 | 0 | 0 | 0 | 0 | 0 | 0 | 0 | 0 | 0 | 0 | 0 | 0 | 0 | 0 | 0 | 0 | 0 | 0 | 0 | 0 | 0 | 0 | 0 | 0 | 0 | 0 | 0 | 0 | 0 | 0 | 0 | 0 | 0 | 0 | 0 | 0 | 0 | 0 | 0 | 0 | 0 | 0 | 0 | 0 | 0 | 0 | 0 | 0 | 0 | 0 | 0 | 0 | 0 | 0 | 0 | 0 | 0 | 0 | 0 | 0 | 0 | 0 | 0 | 0 | 0 | 0 | 0 | 0 | 0 | 0 | 0 | 0 | 50 | 10 | 0 | 0 | 0 | 0 | 0 | 0 | 0 | 0 | 0 | 0 | 0 | 0 | 0 | 0 | 0 | 0 | 150 | 0 | 0 | 0 | 0 | 0 | 0 | 0 | NoCellCultured | 1 | 60 |  | 554 | 4 | 820 | 80.5 | 0 | 3 | 1 | 2176 | FALSE
Arıcı et al. 2025 | 10.1088/1758-5090/ad8e87 | cardiac | cardiac | FALSE | 0 | 0 | 0 | 0 | 7.5 | 0 | 0 | 0 | 0 | 0 | 0 | 0 | 0 | 0 | 0 | 0 | 0 | 0 | 0 | 0 | 0 | 0 | 0 | 0 | 0 | 0 | 0 | 0 | 0 | 0 | 0 | 0 | 0 | 0 | 0 | 0 | 0 | 0 | 0 | 0 | 0 | 0 | 0 | 0 | 0 | 0 | 0 | 0 | 0 | 0 | 0 | 0 | 0 | 0 | 0 | 0 | 0 | 0 | 0 | 0 | 0 | 0 | 0 | 0 | 0 | 0 | 0 | 0 | 0 | 0 | 0 | 0 | 0 | 0 | 0 | 0 | 0 | 0 | 0 | 0 | 0 | 0 | 0 | 0 | 0 | 0 | 0 | 0 | 0 | 0 | 0 | 0 | 0 | 0 | 0 | 0 | 0 | 0 | 0 | 0 | 0 | 0 | 0 | 0 | 50 | 10 | 0 | 0 | 0 | 0 | 0 | 0 | 0 | 0 | 0 | 0 | 0 | 0 | 0 | 0 | 0 | 0 | 75 | 0 | 0 | 0 | 0 | 0 | 0 | 0 | NoCellCultured | 1 | 60 |  | 135 | 4 | 820 | 45 | 0 | 3 | 1 | 2177 | FALSE
Arıcı et al. 2025 | 10.1088/1758-5090/ad8e87 | cardiac | cardiac | FALSE | 0 | 0 | 0 | 0 | 7.5 | 0 | 0 | 0 | 0 | 0 | 0 | 0 | 0 | 0 | 0 | 0 | 0 | 0 | 0 | 0 | 0 | 0 | 0 | 0 | 0 | 0 | 0 | 0 | 0 | 0 | 0 | 0 | 0 | 0 | 0 | 0 | 0 | 0 | 0 | 0 | 0 | 0 | 0 | 0 | 0 | 0 | 0 | 0 | 0 | 0 | 0 | 0 | 0 | 0 | 0 | 0 | 0 | 0 | 0 | 0 | 0 | 0 | 0 | 0 | 0 | 0 | 0 | 0 | 0 | 0 | 0 | 0 | 0 | 0 | 0 | 0 | 0 | 0 | 0 | 0 | 0 | 0 | 0 | 0 | 0 | 0 | 0 | 0 | 0 | 0 | 0 | 0 | 0 | 0 | 0 | 0 | 0 | 0 | 0 | 0 | 0 | 0 | 0 | 0 | 50 | 10 | 0 | 0 | 0 | 0 | 0 | 0 | 0 | 0 | 0 | 0 | 0 | 0 | 0 | 0 | 0 | 0 | 150 | 0 | 0 | 0 | 0 | 0 | 0 | 0 | NoCellCultured | 1 | 60 |  | 552 | 4 | 820 | 75 | 0 | 3 | 1 | 2178 | FALSE
Arıcı et al. 2025 | 10.1088/1758-5090/ad8e87 | cardiac | cardiac | FALSE | 0 | 0 | 0 | 0 | 7.5 | 0 | 0 | 1 | 0 | 0 | 0 | 0 | 0 | 0 | 0 | 0 | 0 | 0 | 0 | 0 | 0 | 0 | 0 | 0 | 0 | 0 | 0 | 0 | 0 | 0 | 0 | 0 | 0 | 0 | 0 | 0 | 0 | 0 | 0 | 0 | 0 | 0 | 0 | 0 | 0 | 0 | 0 | 0 | 0 | 0 | 0 | 0 | 0 | 0 | 0 | 0 | 0 | 0 | 0 | 0 | 0 | 0 | 0 | 0 | 0 | 0 | 0 | 0 | 0 | 0 | 0 | 0 | 0 | 0 | 0 | 0 | 0 | 0 | 0 | 0 | 0 | 0 | 0 | 0 | 0 | 0 | 0 | 0 | 0 | 0 | 0 | 0 | 0 | 0 | 0 | 0 | 0 | 0 | 0 | 0 | 0 | 0 | 0 | 0 | 50 | 10 | 0 | 0 | 0 | 0 | 0 | 0 | 0 | 0 | 0 | 0 | 0 | 0 | 0 | 0 | 0 | 0 | 100 | 0 | 0 | 0 | 0 | 0 | 0 | 0 | NoCellCultured | 1 | 60 |  | 259 | 4 | 820 | 50 | 0 | 3 | 1 | 2179 | FALSE
Arıcı et al. 2025 | 10.1088/1758-5090/ad8e87 | cardiac | cardiac | FALSE | 0 | 0 | 0 | 0 | 7.5 | 0 | 0 | 0 | 0 | 0 | 0 | 0 | 0 | 0 | 0 | 0 | 0 | 0 | 0 | 0 | 0 | 0 | 0 | 0 | 0 | 0 | 0 | 0 | 0 | 0 | 0 | 0 | 0 | 0 | 0 | 0 | 0 | 0 | 0 | 0 | 0 | 0 | 0 | 0 | 0 | 0 | 0 | 0 | 0 | 0 | 0 | 0 | 0 | 0 | 0 | 0 | 0 | 0 | 0 | 0 | 0 | 0 | 0 | 0 | 0 | 0 | 0 | 0 | 0 | 0 | 0 | 0 | 0 | 0 | 0 | 0 | 0 | 0 | 0 | 0 | 0 | 0 | 0 | 0 | 0 | 0 | 0 | 0 | 0 | 0 | 0 | 0 | 0 | 0 | 0 | 0 | 0 | 0 | 0 | 0 | 0 | 0 | 0 | 0 | 50 | 10 | 0 | 0 | 0 | 0 | 0 | 0 | 0 | 0 | 0 | 0 | 0 | 0 | 0 | 0 | 0 | 0 | 75 | 0 | 0 | 0 | 0 | 0 | 0 | 0 | H9c2 | 0.05 | 60 |  | 135 | 4 | 820 | 45 | 0 | 3 | 3 | 2180 | TRUE
Arıcı et al. 2025 | 10.1088/1758-5090/ad8e87 | cardiac | cardiac | FALSE | 0 | 0 | 0 | 0 | 7.5 | 0 | 0 | 0 | 0 | 0 | 0 | 0 | 0 | 0 | 0 | 0 | 0 | 0 | 0 | 0 | 0 | 0 | 0 | 0 | 0 | 0 | 0 | 0 | 0 | 0 | 0 | 0 | 0 | 0 | 0 | 0 | 0 | 0 | 0 | 0 | 0 | 0 | 0 | 0 | 0 | 0 | 0 | 0 | 0 | 0 | 0 | 0 | 0 | 0 | 0 | 0 | 0 | 0 | 0 | 0 | 0 | 0 | 0 | 0 | 0 | 0 | 0 | 0 | 0 | 0 | 0 | 0 | 0 | 0 | 0 | 0 | 0 | 0 | 0 | 0 | 0 | 0 | 0 | 0 | 0 | 0 | 0 | 0 | 0 | 0 | 0 | 0 | 0 | 0 | 0 | 0 | 0 | 0 | 0 | 0 | 0 | 0 | 0 | 0 | 50 | 10 | 0 | 0 | 0 | 0 | 0 | 0 | 0 | 0 | 0 | 0 | 0 | 0 | 0 | 0 | 0 | 0 | 100 | 0 | 0 | 0 | 0 | 0 | 0 | 0 | H9c2 | 0.05 | 60 |  | 303 | 4 | 820 | 50 | 0 | 3 | 3 | 2181 | TRUE
Arıcı et al. 2025 | 10.1088/1758-5090/ad8e87 | cardiac | cardiac | FALSE | 0 | 0 | 0 | 0 | 7.5 | 0 | 0 | 0 | 0 | 0 | 0 | 0 | 0 | 0 | 0 | 0 | 0 | 0 | 0 | 0 | 0 | 0 | 0 | 0 | 0 | 0 | 0 | 0 | 0 | 0 | 0 | 0 | 0 | 0 | 0 | 0 | 0 | 0 | 0 | 0 | 0 | 0 | 0 | 0 | 0 | 0 | 0 | 0 | 0 | 0 | 0 | 0 | 0 | 0 | 0 | 0 | 0 | 0 | 0 | 0 | 0 | 0 | 0 | 0 | 0 | 0 | 0 | 0 | 0 | 0 | 0 | 0 | 0 | 0 | 0 | 0 | 0 | 0 | 0 | 0 | 0 | 0 | 0 | 0 | 0 | 0 | 0 | 0 | 0 | 0 | 0 | 0 | 0 | 0 | 0 | 0 | 0 | 0 | 0 | 0 | 0 | 0 | 0 | 0 | 50 | 10 | 0 | 0 | 0 | 0 | 0 | 0 | 0 | 0 | 0 | 0 | 0 | 0 | 0 | 0 | 0 | 0 | 150 | 0 | 0 | 0 | 0 | 0 | 0 | 0 | H9c2 | 0.05 | 60 |  | 552 | 4 | 820 | 75 | 0 | 3 | 3 | 2182 | TRUE
Arıcı et al. 2025 | 10.1088/1758-5090/ad8e87 | cardiac | cardiac | FALSE | 0 | 0 | 0 | 0 | 7.5 | 0 | 0 | 1 | 0 | 0 | 0 | 0 | 0 | 0 | 0 | 0 | 0 | 0 | 0 | 0 | 0 | 0 | 0 | 0 | 0 | 0 | 0 | 0 | 0 | 0 | 0 | 0 | 0 | 0 | 0 | 0 | 0 | 0 | 0 | 0 | 0 | 0 | 0 | 0 | 0 | 0 | 0 | 0 | 0 | 0 | 0 | 0 | 0 | 0 | 0 | 0 | 0 | 0 | 0 | 0 | 0 | 0 | 0 | 0 | 0 | 0 | 0 | 0 | 0 | 0 | 0 | 0 | 0 | 0 | 0 | 0 | 0 | 0 | 0 | 0 | 0 | 0 | 0 | 0 | 0 | 0 | 0 | 0 | 0 | 0 | 0 | 0 | 0 | 0 | 0 | 0 | 0 | 0 | 0 | 0 | 0 | 0 | 0 | 0 | 50 | 10 | 0 | 0 | 0 | 0 | 0 | 0 | 0 | 0 | 0 | 0 | 0 | 0 | 0 | 0 | 0 | 0 | 100 | 0 | 0 | 0 | 0 | 0 | 0 | 0 | H9c2 | 0.05 | 60 |  | 259 | 4 | 820 | 50 | 0 | 3 | 3 | 2183 | TRUE
Arıcı et al. 2025 | 10.1088/1758-5090/ad8e87 | cardiac | cardiac | FALSE | 0 | 0 | 0 | 0 | 7.5 | 0 | 0 | 0 | 0 | 0 | 0 | 0 | 0 | 0 | 0 | 0 | 0 | 0 | 0 | 0 | 0 | 0 | 0 | 0 | 0 | 0 | 0 | 0 | 0 | 0 | 0 | 0 | 0 | 0 | 0 | 0 | 0 | 0 | 0 | 0 | 0 | 0 | 0 | 0 | 0 | 0 | 0 | 0 | 0 | 0 | 0 | 0 | 0 | 0 | 0 | 0 | 0 | 0 | 0 | 0 | 0 | 0 | 0 | 0 | 0 | 0 | 0 | 0 | 0 | 0 | 0 | 0 | 0 | 0 | 0 | 0 | 0 | 0 | 0 | 0 | 0 | 0 | 0 | 0 | 0 | 0 | 0 | 0 | 0 | 0 | 0 | 0 | 0 | 0 | 0 | 0 | 0 | 0 | 0 | 0 | 0 | 0 | 0 | 0 | 50 | 10 | 0 | 0 | 0 | 0 | 0 | 0 | 0 | 0 | 0 | 0 | 0 | 0 | 0 | 0 | 0 | 0 | 75 | 0 | 0 | 0 | 0 | 0 | 0 | 0 | H9c2 | 0.05 | 60 |  | 135 | 4 | 820 | 45 | 0 | 3 | 5 | 2180 | TRUE
Arıcı et al. 2025 | 10.1088/1758-5090/ad8e87 | cardiac | cardiac | FALSE | 0 | 0 | 0 | 0 | 7.5 | 0 | 0 | 0 | 0 | 0 | 0 | 0 | 0 | 0 | 0 | 0 | 0 | 0 | 0 | 0 | 0 | 0 | 0 | 0 | 0 | 0 | 0 | 0 | 0 | 0 | 0 | 0 | 0 | 0 | 0 | 0 | 0 | 0 | 0 | 0 | 0 | 0 | 0 | 0 | 0 | 0 | 0 | 0 | 0 | 0 | 0 | 0 | 0 | 0 | 0 | 0 | 0 | 0 | 0 | 0 | 0 | 0 | 0 | 0 | 0 | 0 | 0 | 0 | 0 | 0 | 0 | 0 | 0 | 0 | 0 | 0 | 0 | 0 | 0 | 0 | 0 | 0 | 0 | 0 | 0 | 0 | 0 | 0 | 0 | 0 | 0 | 0 | 0 | 0 | 0 | 0 | 0 | 0 | 0 | 0 | 0 | 0 | 0 | 0 | 50 | 10 | 0 | 0 | 0 | 0 | 0 | 0 | 0 | 0 | 0 | 0 | 0 | 0 | 0 | 0 | 0 | 0 | 100 | 0 | 0 | 0 | 0 | 0 | 0 | 0 | H9c2 | 0.05 | 60 |  | 303 | 4 | 820 | 50 | 0 | 3 | 5 | 2181 | TRUE
Arıcı et al. 2025 | 10.1088/1758-5090/ad8e87 | cardiac | cardiac | FALSE | 0 | 0 | 0 | 0 | 7.5 | 0 | 0 | 0 | 0 | 0 | 0 | 0 | 0 | 0 | 0 | 0 | 0 | 0 | 0 | 0 | 0 | 0 | 0 | 0 | 0 | 0 | 0 | 0 | 0 | 0 | 0 | 0 | 0 | 0 | 0 | 0 | 0 | 0 | 0 | 0 | 0 | 0 | 0 | 0 | 0 | 0 | 0 | 0 | 0 | 0 | 0 | 0 | 0 | 0 | 0 | 0 | 0 | 0 | 0 | 0 | 0 | 0 | 0 | 0 | 0 | 0 | 0 | 0 | 0 | 0 | 0 | 0 | 0 | 0 | 0 | 0 | 0 | 0 | 0 | 0 | 0 | 0 | 0 | 0 | 0 | 0 | 0 | 0 | 0 | 0 | 0 | 0 | 0 | 0 | 0 | 0 | 0 | 0 | 0 | 0 | 0 | 0 | 0 | 0 | 50 | 10 | 0 | 0 | 0 | 0 | 0 | 0 | 0 | 0 | 0 | 0 | 0 | 0 | 0 | 0 | 0 | 0 | 150 | 0 | 0 | 0 | 0 | 0 | 0 | 0 | H9c2 | 0.05 | 60 |  | 552 | 4 | 820 | 75 | 0 | 3 | 5 | 2182 | TRUE
Arıcı et al. 2025 | 10.1088/1758-5090/ad8e87 | cardiac | cardiac | FALSE | 0 | 0 | 0 | 0 | 7.5 | 0 | 0 | 1 | 0 | 0 | 0 | 0 | 0 | 0 | 0 | 0 | 0 | 0 | 0 | 0 | 0 | 0 | 0 | 0 | 0 | 0 | 0 | 0 | 0 | 0 | 0 | 0 | 0 | 0 | 0 | 0 | 0 | 0 | 0 | 0 | 0 | 0 | 0 | 0 | 0 | 0 | 0 | 0 | 0 | 0 | 0 | 0 | 0 | 0 | 0 | 0 | 0 | 0 | 0 | 0 | 0 | 0 | 0 | 0 | 0 | 0 | 0 | 0 | 0 | 0 | 0 | 0 | 0 | 0 | 0 | 0 | 0 | 0 | 0 | 0 | 0 | 0 | 0 | 0 | 0 | 0 | 0 | 0 | 0 | 0 | 0 | 0 | 0 | 0 | 0 | 0 | 0 | 0 | 0 | 0 | 0 | 0 | 0 | 0 | 50 | 10 | 0 | 0 | 0 | 0 | 0 | 0 | 0 | 0 | 0 | 0 | 0 | 0 | 0 | 0 | 0 | 0 | 100 | 0 | 0 | 0 | 0 | 0 | 0 | 0 | H9c2 | 0.05 | 60 |  | 259 | 4 | 820 | 50 | 0 | 3 | 5 | 2183 | TRUE
Berg et al. 2025 | 10.3390/ijms26125543 | lung | lung | FALSE | 3 | 0 | 0.61 | 0 | 3 | 0 | 0 | 0 | 0 | 0.2 | 0 | 0 | 0 | 0 | 0.05 | 0 | 0 | 0 | 0 | 0 | 0 | 0 | 0 | 0 | 0 | 0 | 0 | 0 | 100 | 0 | 0 | 0 | 0 | 0 | 0 | 0 | 0 | 0 | 0 | 0 | 0 | 0 | 0 | 0 | 0 | 0 | 0 | 0 | 0 | 0 | 0 | 0 | 0 | 0 | 0 | 0 | 0 | 0 | 0 | 0 | 0 | 0 | 0 | 0 | 0 | 0 | 0 | 0 | 0 | 0 | 0 | 0 | 0 | 0 | 0 | 0 | 0 | 0 | 0 | 0 | 0 | 0 | 0 | 0 | 0 | 0 | 0 | 0 | 0 | 0 | 0 | 0 | 0 | 0 | 0 | 0 | 0 | 0 | 0 | 0 | 0 | 0 | 0 | 0 | 0 | 0 | 0 | 0 | 0 | 0 | 0 | 0 | 0 | 0 | 0 | 10 | 0 | 0 | 0 | 0 | 0 | 0 | 0 | 0 | 0 | 0 | 0 | 0 | 0 | 0 | HMEC-1 | 25 | 600 |  | 27 | 9 | 410 |  |  | 3 | 3 | 2184 | FALSE
Berg et al. 2025 | 10.3390/ijms26125543 | lung | lung | FALSE | 3 | 0 | 0.61 | 0 | 3 | 0 | 0 | 0 | 0 | 0.2 | 0 | 0 | 0 | 0 | 0.05 | 0 | 0 | 0 | 0 | 0 | 0 | 0 | 0 | 0 | 0 | 0 | 0 | 0 | 100 | 0 | 0 | 0 | 0 | 0 | 0 | 0 | 0 | 0 | 0 | 0 | 0 | 0 | 0 | 0 | 0 | 0 | 0 | 0 | 0 | 0 | 0 | 0 | 0 | 0 | 0 | 0 | 0 | 0 | 0 | 0 | 0 | 0 | 0 | 0 | 0 | 0 | 0 | 0 | 0 | 0 | 0 | 0 | 0 | 0 | 0 | 0 | 0 | 0 | 0 | 0 | 0 | 0 | 0 | 0 | 0 | 0 | 0 | 0 | 0 | 0 | 0 | 0 | 0 | 0 | 0 | 0 | 0 | 0 | 0 | 0 | 0 | 0 | 0 | 0 | 0 | 0 | 0 | 0 | 0 | 0 | 0 | 0 | 0 | 0 | 0 | 10 | 0 | 0 | 0 | 0 | 0 | 0 | 0 | 0 | 0 | 0 | 0 | 0 | 0 | 0 | HMEC-1/ fibroblast/ THP-1 | 35 | 600 |  | 27 | 9 | 410 |  |  | 3 | 3 | 2185 | FALSE
Berg et al. 2025 | 10.3390/ijms26125543 | lung | lung | FALSE | 3 | 0 | 0.61 | 0 | 3 | 0 | 0 | 0 | 0 | 0 | 0 | 0 | 0 | 0 | 0 | 0 | 0 | 0 | 0 | 0 | 0 | 0 | 0 | 0 | 0 | 0 | 0 | 0 | 100 | 0 | 0 | 0 | 0 | 0 | 0 | 0 | 0 | 0 | 0 | 0 | 0 | 0 | 0 | 0 | 0 | 0 | 0 | 0 | 0 | 0 | 0 | 0 | 0 | 0 | 0 | 0 | 0 | 0 | 0 | 0 | 0 | 0 | 0 | 0 | 0 | 0 | 0 | 0 | 0 | 0 | 0 | 0 | 0 | 0 | 0 | 0 | 0 | 0 | 0 | 0 | 0 | 0 | 0 | 0 | 0 | 0 | 0 | 0 | 0 | 0 | 0 | 0 | 0 | 0 | 0 | 0 | 0 | 0 | 0 | 0 | 0 | 0 | 0 | 0 | 0 | 0 | 0 | 0 | 0 | 0 | 0 | 0 | 0 | 0 | 0 | 0 | 0 | 0 | 0 | 0 | 0 | 0 | 0 | 0 | 0 | 0 | 0 | 0 | 0 | 0 | NoCellCultured | 0 |  |  | 40 | 7.25 | 410 |  |  | 3 | 1 | 2186 | FALSE
Ganapathisankarakrishnan et al. 2026 | 10.21203/rs.3.rs-9513495/v1 | lung | lung | FALSE | 0 | 0 | 0 | 0 | 5 | 0 | 0 | 0 | 0 | 0 | 0 | 0 | 0 | 0 | 0 | 0 | 0 | 0 | 0 | 0 | 0 | 0 | 0 | 0 | 15 | 0 | 0 | 0 | 0 | 0 | 0 | 0 | 0 | 0 | 0 | 0 | 0 | 0 | 0 | 0 | 0 | 0 | 0 | 0 | 0 | 0 | 0 | 0 | 0 | 0 | 0 | 0 | 0 | 0 | 0 | 0.25 | 0 | 0 | 0 | 0 | 0 | 0 | 0 | 0 | 0 | 0 | 0 | 0 | 0 | 0 | 0 | 0 | 0 | 0 | 0 | 0 | 0 | 0 | 0 | 0 | 0 | 0 | 0 | 0 | 0 | 0 | 0 | 0 | 0 | 0 | 0 | 0 | 0 | 0 | 0 | 0 | 0 | 0 | 0 | 0 | 0 | 0 | 0 | 0 | 0 | 0 | 0 | 0 | 0 | 0 | 0 | 0 | 0 | 0 | 0 | 0 | 0 | 0 | 0 | 0 | 0 | 0 | 0 | 0 | 0 | 0 | 0 | 0 | 0 | 0 | NoCellCultured | 0 |  | 900 | 62.5 |  | 250 | 26 |  | 3 | 1 | 2187 | FALSE
Ganapathisankarakrishnan et al. 2026 | 10.21203/rs.3.rs-9513495/v1 | lung | lung | FALSE | 0 | 0 | 0 | 0 | 5 | 0 | 0 | 0 | 0 | 0 | 0 | 0 | 0 | 0 | 0 | 0 | 0 | 0 | 0 | 0 | 0 | 0 | 0 | 0 | 15 | 0 | 0 | 0 | 0 | 0 | 0 | 0 | 0 | 0 | 0 | 0 | 0 | 0 | 0 | 0 | 0 | 0 | 0 | 0 | 0 | 0 | 0 | 0 | 0 | 0 | 0 | 0 | 0 | 0 | 0 | 0.25 | 0 | 0 | 0 | 0 | 0 | 0 | 0 | 0 | 0 | 0 | 0 | 0 | 0 | 0 | 0 | 0 | 0 | 0 | 0 | 0 | 0 | 0 | 0 | 0 | 0 | 0 | 0 | 0 | 0 | 0 | 0 | 0 | 0 | 0 | 0 | 0 | 0 | 0 | 0 | 0 | 0 | 0 | 0 | 0 | 0 | 0 | 0 | 0 | 0 | 0 | 0 | 0 | 0 | 0 | 0 | 0 | 0 | 0 | 0 | 0 | 0 | 0 | 0 | 0 | 0 | 0 | 0 | 0 | 0 | 0 | 0 | 0 | 0 | 0 | A549 lung adenocarcinoma cells | 10 |  | 15 | 55 | 3 | 250 | 26 |  | 3 | 5 | 2188 | FALSE
González-Martínez et al. 2026 | 10.26434/chemrxiv-2024-xqhwg-v2 | lung | lung | FALSE | 0 | 0 | 0 | 0 | 0 | 1 | 0 | 0 | 0 | 0 | 0 | 0 | 0 | 0 | 0 | 0 | 0 | 0 | 0 | 0 | 0 | 0 | 0 | 0 | 0 | 0 | 0 | 0 | 0 | 0 | 0 | 0 | 0 | 0 | 0 | 0 | 0 | 0 | 0 | 0 | 0 | 0 | 0 | 0 | 0 | 0 | 0 | 0 | 0 | 0 | 0 | 0 | 0 | 0 | 0 | 0.5 | 0 | 0 | 0 | 0 | 0 | 0 | 0 | 0 | 0 | 0 | 0 | 0 | 0 | 0 | 0 | 0 | 0 | 0 | 0 | 0 | 0 | 0 | 0 | 0 | 0.5 | 0 | 0 | 0 | 0 | 0 | 0 | 0 | 0 | 0 | 0 | 0 | 0 | 0 | 0 | 0 | 0 | 0 | 0 | 0 | 0 | 0 | 0 | 0 | 0 | 0 | 0 | 0 | 0 | 0 | 0 | 0 | 0 | 0 | 0 | 0 | 0 | 0 | 0 | 0 | 0 | 0 | 0 | 0 | 0 | 0 | 0 | 0 | 0 | 0 | NoCellCultured | 0 |  | 30 | 103 | 10 | 250 | 37 |  | 2 | 1 | 2189 | FALSE
González-Martínez et al. 2026 | 10.26434/chemrxiv-2024-xqhwg-v2 | lung | lung | FALSE | 0 | 0 | 0 | 0 | 0 | 1 | 0 | 0 | 0 | 0 | 0 | 0 | 0 | 0 | 0 | 0 | 0 | 0 | 0 | 0 | 0 | 0 | 0 | 0 | 0 | 0 | 0 | 0 | 0 | 0 | 0 | 0 | 0 | 0 | 0 | 0 | 0 | 0 | 0 | 0 | 0 | 0 | 0 | 0 | 0 | 0 | 0 | 0 | 0 | 0 | 0 | 0 | 0 | 0 | 0 | 0.5 | 0 | 0 | 0 | 0 | 0 | 0 | 0 | 0 | 0 | 0 | 0 | 0 | 0 | 0 | 0 | 0 | 0 | 0 | 0 | 0 | 0 | 0 | 0 | 0 | 0.5 | 0 | 0 | 0 | 0 | 0 | 0 | 0 | 0 | 0 | 0 | 0 | 0 | 0 | 0 | 0 | 0 | 0 | 0 | 0 | 0 | 0 | 0 | 0 | 0 | 0 | 0 | 0 | 0 | 0 | 0 | 0 | 0 | 0 | 0 | 0 | 0 | 0 | 0 | 0 | 0 | 0 | 0 | 0 | 0 | 0 | 0 | 0 | 0 | 0 | NoCellCultured | 0 |  | 30 | 103 | 6 | 250 | 37 |  | 2 | 1 | 2190 | FALSE
González-Martínez et al. 2026 | 10.26434/chemrxiv-2024-xqhwg-v2 | lung | lung | FALSE | 0 | 0 | 0 | 0 | 0 | 1 | 0 | 0 | 0 | 0 | 0 | 0 | 0 | 0 | 0 | 0 | 0 | 0 | 0 | 0 | 0 | 0 | 0 | 0 | 0 | 0 | 0 | 0 | 0 | 0 | 0 | 0 | 0 | 0 | 0 | 0 | 0 | 0 | 0 | 0 | 0 | 0 | 0 | 0 | 0 | 0 | 0 | 0 | 0 | 0 | 0 | 0 | 0 | 0 | 0 | 0.5 | 0 | 0 | 0 | 0 | 0 | 0 | 0 | 0 | 0 | 0 | 0 | 0 | 0 | 0 | 0 | 0 | 0 | 0 | 0 | 0 | 0 | 0 | 0 | 0 | 0.5 | 0 | 0 | 0 | 0 | 0 | 0 | 0 | 0 | 0 | 0 | 0 | 0 | 0 | 0 | 0 | 0 | 0 | 0 | 0 | 0 | 0 | 0 | 0 | 0 | 0 | 0 | 0 | 0 | 0 | 0 | 0 | 0 | 0 | 0 | 0 | 0 | 0 | 0 | 0 | 0 | 0 | 0 | 0 | 0 | 0 | 0 | 0 | 0 | 0 | NoCellCultured | 0 |  | 30 | 103 | 15 | 250 | 37 |  | 2 | 1 | 2191 | FALSE
González-Martínez et al. 2026 | 10.26434/chemrxiv-2024-xqhwg-v2 | lung | lung | FALSE | 0 | 0 | 0 | 0 | 0 | 3 | 0 | 0 | 0 | 0 | 0 | 0 | 0 | 0 | 0 | 0 | 0 | 0 | 0 | 0 | 0 | 0 | 0 | 0 | 0 | 0 | 0 | 0 | 0 | 0 | 0 | 0 | 0 | 0 | 0 | 0 | 0 | 0 | 0 | 0 | 0 | 0 | 0 | 0 | 0 | 0 | 0 | 0 | 0 | 0 | 0 | 0 | 0 | 0 | 0 | 0.5 | 0 | 0 | 0 | 0 | 0 | 0 | 0 | 0 | 0 | 0 | 0 | 0 | 0 | 0 | 0 | 0 | 0 | 0 | 0 | 0 | 0 | 0 | 0 | 0 | 0.25 | 0 | 0 | 0 | 0 | 0 | 0 | 0 | 0 | 0 | 0 | 0 | 0 | 0 | 0 | 0 | 0 | 0 | 0 | 0 | 0 | 0 | 0 | 0 | 0 | 0 | 0 | 0 | 0 | 0 | 0 | 0 | 0 | 0 | 0 | 0 | 0 | 0 | 0 | 0 | 0 | 0 | 0 | 0 | 0 | 0 | 0 | 0 | 0 | 0 | NoCellCultured | 0 |  | 30 | 103 | 10 | 250 | 37 |  | 1 | 1 | 2192 | FALSE
González-Martínez et al. 2026 | 10.26434/chemrxiv-2024-xqhwg-v2 | lung | lung | FALSE | 0 | 0 | 0 | 0 | 0 | 3 | 0 | 0 | 0 | 0 | 0 | 0 | 0 | 0 | 0 | 0 | 0 | 0 | 0 | 0 | 0 | 0 | 0 | 0 | 0 | 0 | 0 | 0 | 0 | 0 | 0 | 0 | 0 | 0 | 0 | 0 | 0 | 0 | 0 | 0 | 0 | 0 | 0 | 0 | 0 | 0 | 0 | 0 | 0 | 0 | 0 | 0 | 0 | 0 | 0 | 0.5 | 0 | 0 | 0 | 0 | 0 | 0 | 0 | 0 | 0 | 0 | 0 | 0 | 0 | 0 | 0 | 0 | 0 | 0 | 0 | 0 | 0 | 0 | 0 | 0 | 0.25 | 0 | 0 | 0 | 0 | 0 | 0 | 0 | 0 | 0 | 0 | 0 | 0 | 0 | 0 | 0 | 0 | 0 | 0 | 0 | 0 | 0 | 0 | 0 | 0 | 0 | 0 | 0 | 0 | 0 | 0 | 0 | 0 | 0 | 0 | 0 | 0 | 0 | 0 | 0 | 0 | 0 | 0 | 0 | 0 | 0 | 0 | 0 | 0 | 0 | NoCellCultured | 0 |  | 30 | 103 | 6 | 250 | 37 |  | 1 | 1 | 2193 | FALSE
González-Martínez et al. 2026 | 10.26434/chemrxiv-2024-xqhwg-v2 | lung | lung | FALSE | 0 | 0 | 0 | 0 | 0 | 3 | 0 | 0 | 0 | 0 | 0 | 0 | 0 | 0 | 0 | 0 | 0 | 0 | 0 | 0 | 0 | 0 | 0 | 0 | 0 | 0 | 0 | 0 | 0 | 0 | 0 | 0 | 0 | 0 | 0 | 0 | 0 | 0 | 0 | 0 | 0 | 0 | 0 | 0 | 0 | 0 | 0 | 0 | 0 | 0 | 0 | 0 | 0 | 0 | 0 | 0.5 | 0 | 0 | 0 | 0 | 0 | 0 | 0 | 0 | 0 | 0 | 0 | 0 | 0 | 0 | 0 | 0 | 0 | 0 | 0 | 0 | 0 | 0 | 0 | 0 | 0.25 | 0 | 0 | 0 | 0 | 0 | 0 | 0 | 0 | 0 | 0 | 0 | 0 | 0 | 0 | 0 | 0 | 0 | 0 | 0 | 0 | 0 | 0 | 0 | 0 | 0 | 0 | 0 | 0 | 0 | 0 | 0 | 0 | 0 | 0 | 0 | 0 | 0 | 0 | 0 | 0 | 0 | 0 | 0 | 0 | 0 | 0 | 0 | 0 | 0 | NoCellCultured | 0 |  | 30 | 103 | 15 | 250 | 37 |  | 1 | 1 | 2194 | FALSE
González-Martínez et al. 2026 | 10.26434/chemrxiv-2024-xqhwg-v2 | lung | lung | FALSE | 0 | 0 | 0 | 0 | 0 | 3 | 0 | 0 | 0 | 0 | 0 | 0 | 0 | 0 | 0 | 0 | 0 | 0 | 0 | 0 | 0 | 0 | 0 | 0 | 0 | 0 | 0 | 0 | 0 | 0 | 0 | 0 | 0 | 0 | 0 | 0 | 0 | 0 | 0 | 0 | 0 | 0 | 0 | 0 | 0 | 0 | 0 | 0 | 0 | 0 | 0 | 0 | 0 | 0 | 0 | 0.5 | 0 | 0 | 0 | 0 | 0 | 0 | 0 | 0 | 0 | 0 | 0 | 0 | 0 | 0 | 0 | 0 | 0 | 0 | 0 | 0 | 0 | 0 | 0 | 0 | 0.5 | 0 | 0 | 0 | 0 | 0 | 0 | 0 | 0 | 0 | 0 | 0 | 0 | 0 | 0 | 0 | 0 | 0 | 0 | 0 | 0 | 0 | 0 | 0 | 0 | 0 | 0 | 0 | 0 | 0 | 0 | 0 | 0 | 0 | 0 | 0 | 0 | 0 | 0 | 0 | 0 | 0 | 0 | 0 | 0 | 0 | 0 | 0 | 0 | 0 | NoCellCultured | 0 |  | 30 | 103 | 10 | 250 | 37 |  | 3 | 1 | 2195 | FALSE
González-Martínez et al. 2026 | 10.26434/chemrxiv-2024-xqhwg-v2 | lung | lung | FALSE | 0 | 0 | 0 | 0 | 0 | 3 | 0 | 0 | 0 | 0 | 0 | 0 | 0 | 0 | 0 | 0 | 0 | 0 | 0 | 0 | 0 | 0 | 0 | 0 | 0 | 0 | 0 | 0 | 0 | 0 | 0 | 0 | 0 | 0 | 0 | 0 | 0 | 0 | 0 | 0 | 0 | 0 | 0 | 0 | 0 | 0 | 0 | 0 | 0 | 0 | 0 | 0 | 0 | 0 | 0 | 0.5 | 0 | 0 | 0 | 0 | 0 | 0 | 0 | 0 | 0 | 0 | 0 | 0 | 0 | 0 | 0 | 0 | 0 | 0 | 0 | 0 | 0 | 0 | 0 | 0 | 0.5 | 0 | 0 | 0 | 0 | 0 | 0 | 0 | 0 | 0 | 0 | 0 | 0 | 0 | 0 | 0 | 0 | 0 | 0 | 0 | 0 | 0 | 0 | 0 | 0 | 0 | 0 | 0 | 0 | 0 | 0 | 0 | 0 | 0 | 0 | 0 | 0 | 0 | 0 | 0 | 0 | 0 | 0 | 0 | 0 | 0 | 0 | 0 | 0 | 0 | NoCellCultured | 0 |  | 30 | 103 | 6 | 250 | 37 |  | 3 | 1 | 2196 | FALSE
González-Martínez et al. 2026 | 10.26434/chemrxiv-2024-xqhwg-v2 | lung | lung | FALSE | 0 | 0 | 0 | 0 | 0 | 3 | 0 | 0 | 0 | 0 | 0 | 0 | 0 | 0 | 0 | 0 | 0 | 0 | 0 | 0 | 0 | 0 | 0 | 0 | 0 | 0 | 0 | 0 | 0 | 0 | 0 | 0 | 0 | 0 | 0 | 0 | 0 | 0 | 0 | 0 | 0 | 0 | 0 | 0 | 0 | 0 | 0 | 0 | 0 | 0 | 0 | 0 | 0 | 0 | 0 | 0.5 | 0 | 0 | 0 | 0 | 0 | 0 | 0 | 0 | 0 | 0 | 0 | 0 | 0 | 0 | 0 | 0 | 0 | 0 | 0 | 0 | 0 | 0 | 0 | 0 | 0.5 | 0 | 0 | 0 | 0 | 0 | 0 | 0 | 0 | 0 | 0 | 0 | 0 | 0 | 0 | 0 | 0 | 0 | 0 | 0 | 0 | 0 | 0 | 0 | 0 | 0 | 0 | 0 | 0 | 0 | 0 | 0 | 0 | 0 | 0 | 0 | 0 | 0 | 0 | 0 | 0 | 0 | 0 | 0 | 0 | 0 | 0 | 0 | 0 | 0 | NoCellCultured | 0 |  | 30 | 103 | 15 | 250 | 37 |  | 3 | 1 | 2197 | FALSE
González-Martínez et al. 2026 | 10.26434/chemrxiv-2024-xqhwg-v2 | lung | lung | FALSE | 0 | 0 | 0 | 0 | 0 | 5 | 0 | 0 | 0 | 0 | 0 | 0 | 0 | 0 | 0 | 0 | 0 | 0 | 0 | 0 | 0 | 0 | 0 | 0 | 0 | 0 | 0 | 0 | 0 | 0 | 0 | 0 | 0 | 0 | 0 | 0 | 0 | 0 | 0 | 0 | 0 | 0 | 0 | 0 | 0 | 0 | 0 | 0 | 0 | 0 | 0 | 0 | 0 | 0 | 0 | 0.5 | 0 | 0 | 0 | 0 | 0 | 0 | 0 | 0 | 0 | 0 | 0 | 0 | 0 | 0 | 0 | 0 | 0 | 0 | 0 | 0 | 0 | 0 | 0 | 0 | 0.1 | 0 | 0 | 0 | 0 | 0 | 0 | 0 | 0 | 0 | 0 | 0 | 0 | 0 | 0 | 0 | 0 | 0 | 0 | 0 | 0 | 0 | 0 | 0 | 0 | 0 | 0 | 0 | 0 | 0 | 0 | 0 | 0 | 0 | 0 | 0 | 0 | 0 | 0 | 0 | 0 | 0 | 0 | 0 | 0 | 0 | 0 | 0 | 0 | 0 | NoCellCultured | 0 |  | 30 | 103 | 10 | 250 | 37 |  | 0 | 1 | 2198 | FALSE
González-Martínez et al. 2026 | 10.26434/chemrxiv-2024-xqhwg-v2 | lung | lung | FALSE | 0 | 0 | 0 | 0 | 0 | 5 | 0 | 0 | 0 | 0 | 0 | 0 | 0 | 0 | 0 | 0 | 0 | 0 | 0 | 0 | 0 | 0 | 0 | 0 | 0 | 0 | 0 | 0 | 0 | 0 | 0 | 0 | 0 | 0 | 0 | 0 | 0 | 0 | 0 | 0 | 0 | 0 | 0 | 0 | 0 | 0 | 0 | 0 | 0 | 0 | 0 | 0 | 0 | 0 | 0 | 0.05 | 0 | 0 | 0 | 0 | 0 | 0 | 0 | 0 | 0 | 0 | 0 | 0 | 0 | 0 | 0 | 0 | 0 | 0 | 0 | 0 | 0 | 0 | 0 | 0 | 0.1 | 0 | 0 | 0 | 0 | 0 | 0 | 0 | 0 | 0 | 0 | 0 | 0 | 0 | 0 | 0 | 0 | 0 | 0 | 0 | 0 | 0 | 0 | 0 | 0 | 0 | 0 | 0 | 0 | 0 | 0 | 0 | 0 | 0 | 0 | 0 | 0 | 0 | 0 | 0 | 0 | 0 | 0 | 0 | 0 | 0 | 0 | 0 | 0 | 0 | NoCellCultured | 0 |  | 30 | 103 | 10 | 250 | 37 |  | 2 | 1 | 2199 | FALSE
González-Martínez et al. 2026 | 10.26434/chemrxiv-2024-xqhwg-v2 | lung | lung | FALSE | 0 | 0 | 0 | 0 | 0 | 5 | 0 | 0 | 0 | 0 | 0 | 0 | 0 | 0 | 0 | 0 | 0 | 0 | 0 | 0 | 0 | 0 | 0 | 0 | 0 | 0 | 0 | 0 | 0 | 0 | 0 | 0 | 0 | 0 | 0 | 0 | 0 | 0 | 0 | 0 | 0 | 0 | 0 | 0 | 0 | 0 | 0 | 0 | 0 | 0 | 0 | 0 | 0 | 0 | 0 | 0.5 | 0 | 0 | 0 | 0 | 0 | 0 | 0 | 0 | 0 | 0 | 0 | 0 | 0 | 0 | 0 | 0 | 0 | 0 | 0 | 0 | 0 | 0 | 0 | 0 | 0.25 | 0 | 0 | 0 | 0 | 0 | 0 | 0 | 0 | 0 | 0 | 0 | 0 | 0 | 0 | 0 | 0 | 0 | 0 | 0 | 0 | 0 | 0 | 0 | 0 | 0 | 0 | 0 | 0 | 0 | 0 | 0 | 0 | 0 | 0 | 0 | 0 | 0 | 0 | 0 | 0 | 0 | 0 | 0 | 0 | 0 | 0 | 0 | 0 | 0 | NoCellCultured | 0 |  | 30 | 103 | 10 | 250 | 37 |  | 2 | 1 | 2200 | FALSE
González-Martínez et al. 2026 | 10.26434/chemrxiv-2024-xqhwg-v2 | lung | lung | FALSE | 0 | 0 | 0 | 0 | 0 | 5 | 0 | 0 | 0 | 0 | 0 | 0 | 0 | 0 | 0 | 0 | 0 | 0 | 0 | 0 | 0 | 0 | 0 | 0 | 0 | 0 | 0 | 0 | 0 | 0 | 0 | 0 | 0 | 0 | 0 | 0 | 0 | 0 | 0 | 0 | 0 | 0 | 0 | 0 | 0 | 0 | 0 | 0 | 0 | 0 | 0 | 0 | 0 | 0 | 0 | 0.5 | 0 | 0 | 0 | 0 | 0 | 0 | 0 | 0 | 0 | 0 | 0 | 0 | 0 | 0 | 0 | 0 | 0 | 0 | 0 | 0 | 0 | 0 | 0 | 0 | 0.25 | 0 | 0 | 0 | 0 | 0 | 0 | 0 | 0 | 0 | 0 | 0 | 0 | 0 | 0 | 0 | 0 | 0 | 0 | 0 | 0 | 0 | 0 | 0 | 0 | 0 | 0 | 0 | 0 | 0 | 0 | 0 | 0 | 0 | 0 | 0 | 0 | 0 | 0 | 0 | 0 | 0 | 0 | 0 | 0 | 0 | 0 | 0 | 0 | 0 | NoCellCultured | 0 |  | 30 | 103 | 6 | 250 | 37 |  | 2 | 1 | 2201 | FALSE
González-Martínez et al. 2026 | 10.26434/chemrxiv-2024-xqhwg-v2 | lung | lung | FALSE | 0 | 0 | 0 | 0 | 0 | 5 | 0 | 0 | 0 | 0 | 0 | 0 | 0 | 0 | 0 | 0 | 0 | 0 | 0 | 0 | 0 | 0 | 0 | 0 | 0 | 0 | 0 | 0 | 0 | 0 | 0 | 0 | 0 | 0 | 0 | 0 | 0 | 0 | 0 | 0 | 0 | 0 | 0 | 0 | 0 | 0 | 0 | 0 | 0 | 0 | 0 | 0 | 0 | 0 | 0 | 0.5 | 0 | 0 | 0 | 0 | 0 | 0 | 0 | 0 | 0 | 0 | 0 | 0 | 0 | 0 | 0 | 0 | 0 | 0 | 0 | 0 | 0 | 0 | 0 | 0 | 0.25 | 0 | 0 | 0 | 0 | 0 | 0 | 0 | 0 | 0 | 0 | 0 | 0 | 0 | 0 | 0 | 0 | 0 | 0 | 0 | 0 | 0 | 0 | 0 | 0 | 0 | 0 | 0 | 0 | 0 | 0 | 0 | 0 | 0 | 0 | 0 | 0 | 0 | 0 | 0 | 0 | 0 | 0 | 0 | 0 | 0 | 0 | 0 | 0 | 0 | NoCellCultured | 0 |  | 30 | 103 | 15 | 250 | 37 |  | 2 | 1 | 2202 | FALSE
González-Martínez et al. 2026 | 10.26434/chemrxiv-2024-xqhwg-v2 | lung | lung | FALSE | 0 | 0 | 0 | 0 | 0 | 5 | 0 | 0 | 0 | 0 | 0 | 0 | 0 | 0 | 0 | 0 | 0 | 0 | 0 | 0 | 0 | 0 | 0 | 0 | 0 | 0 | 0 | 0 | 0 | 0 | 0 | 0 | 0 | 0 | 0 | 0 | 0 | 0 | 0 | 0 | 0 | 0 | 0 | 0 | 0 | 0 | 0 | 0 | 0 | 0 | 0 | 0 | 0 | 0 | 0 | 0.5 | 0 | 0 | 0 | 0 | 0 | 0 | 0 | 0 | 0 | 0 | 0 | 0 | 0 | 0 | 0 | 0 | 0 | 0 | 0 | 0 | 0 | 0 | 0 | 0 | 0.5 | 0 | 0 | 0 | 0 | 0 | 0 | 0 | 0 | 0 | 0 | 0 | 0 | 0 | 0 | 0 | 0 | 0 | 0 | 0 | 0 | 0 | 0 | 0 | 0 | 0 | 0 | 0 | 0 | 0 | 0 | 0 | 0 | 0 | 0 | 0 | 0 | 0 | 0 | 0 | 0 | 0 | 0 | 0 | 0 | 0 | 0 | 0 | 0 | 0 | NoCellCultured | 0 |  | 30 | 103 | 10 | 250 | 37 |  | 3 | 1 | 2203 | FALSE
González-Martínez et al. 2026 | 10.26434/chemrxiv-2024-xqhwg-v2 | lung | lung | FALSE | 0 | 0 | 0 | 0 | 0 | 5 | 0 | 0 | 0 | 0 | 0 | 0 | 0 | 0 | 0 | 0 | 0 | 0 | 0 | 0 | 0 | 0 | 0 | 0 | 0 | 0 | 0 | 0 | 0 | 0 | 0 | 0 | 0 | 0 | 0 | 0 | 0 | 0 | 0 | 0 | 0 | 0 | 0 | 0 | 0 | 0 | 0 | 0 | 0 | 0 | 0 | 0 | 0 | 0 | 0 | 0.5 | 0 | 0 | 0 | 0 | 0 | 0 | 0 | 0 | 0 | 0 | 0 | 0 | 0 | 0 | 0 | 0 | 0 | 0 | 0 | 0 | 0 | 0 | 0 | 0 | 0.5 | 0 | 0 | 0 | 0 | 0 | 0 | 0 | 0 | 0 | 0 | 0 | 0 | 0 | 0 | 0 | 0 | 0 | 0 | 0 | 0 | 0 | 0 | 0 | 0 | 0 | 0 | 0 | 0 | 0 | 0 | 0 | 0 | 0 | 0 | 0 | 0 | 0 | 0 | 0 | 0 | 0 | 0 | 0 | 0 | 0 | 0 | 0 | 0 | 0 | NoCellCultured | 0 |  | 30 | 103 | 6 | 250 | 37 |  | 3 | 1 | 2204 | FALSE
González-Martínez et al. 2026 | 10.26434/chemrxiv-2024-xqhwg-v2 | lung | lung | FALSE | 0 | 0 | 0 | 0 | 0 | 5 | 0 | 0 | 0 | 0 | 0 | 0 | 0 | 0 | 0 | 0 | 0 | 0 | 0 | 0 | 0 | 0 | 0 | 0 | 0 | 0 | 0 | 0 | 0 | 0 | 0 | 0 | 0 | 0 | 0 | 0 | 0 | 0 | 0 | 0 | 0 | 0 | 0 | 0 | 0 | 0 | 0 | 0 | 0 | 0 | 0 | 0 | 0 | 0 | 0 | 0.5 | 0 | 0 | 0 | 0 | 0 | 0 | 0 | 0 | 0 | 0 | 0 | 0 | 0 | 0 | 0 | 0 | 0 | 0 | 0 | 0 | 0 | 0 | 0 | 0 | 0.5 | 0 | 0 | 0 | 0 | 0 | 0 | 0 | 0 | 0 | 0 | 0 | 0 | 0 | 0 | 0 | 0 | 0 | 0 | 0 | 0 | 0 | 0 | 0 | 0 | 0 | 0 | 0 | 0 | 0 | 0 | 0 | 0 | 0 | 0 | 0 | 0 | 0 | 0 | 0 | 0 | 0 | 0 | 0 | 0 | 0 | 0 | 0 | 0 | 0 | NoCellCultured | 0 |  | 30 | 103 | 15 | 250 | 37 |  | 3 | 1 | 2205 | FALSE
González-Martínez et al. 2026 | 10.26434/chemrxiv-2024-xqhwg-v2 | lung | lung | FALSE | 0 | 0 | 0 | 0 | 0 | 7 | 0 | 0 | 0 | 0 | 0 | 0 | 0 | 0 | 0 | 0 | 0 | 0 | 0 | 0 | 0 | 0 | 0 | 0 | 0 | 0 | 0 | 0 | 0 | 0 | 0 | 0 | 0 | 0 | 0 | 0 | 0 | 0 | 0 | 0 | 0 | 0 | 0 | 0 | 0 | 0 | 0 | 0 | 0 | 0 | 0 | 0 | 0 | 0 | 0 | 0.5 | 0 | 0 | 0 | 0 | 0 | 0 | 0 | 0 | 0 | 0 | 0 | 0 | 0 | 0 | 0 | 0 | 0 | 0 | 0 | 0 | 0 | 0 | 0 | 0 | 0.25 | 0 | 0 | 0 | 0 | 0 | 0 | 0 | 0 | 0 | 0 | 0 | 0 | 0 | 0 | 0 | 0 | 0 | 0 | 0 | 0 | 0 | 0 | 0 | 0 | 0 | 0 | 0 | 0 | 0 | 0 | 0 | 0 | 0 | 0 | 0 | 0 | 0 | 0 | 0 | 0 | 0 | 0 | 0 | 0 | 0 | 0 | 0 | 0 | 0 | NoCellCultured | 0 |  | 30 | 103 | 10 | 250 | 37 |  | 3 | 1 | 2206 | FALSE
González-Martínez et al. 2026 | 10.26434/chemrxiv-2024-xqhwg-v2 | lung | lung | FALSE | 0 | 0 | 0 | 0 | 0 | 7 | 0 | 0 | 0 | 0 | 0 | 0 | 0 | 0 | 0 | 0 | 0 | 0 | 0 | 0 | 0 | 0 | 0 | 0 | 0 | 0 | 0 | 0 | 0 | 0 | 0 | 0 | 0 | 0 | 0 | 0 | 0 | 0 | 0 | 0 | 0 | 0 | 0 | 0 | 0 | 0 | 0 | 0 | 0 | 0 | 0 | 0 | 0 | 0 | 0 | 0.5 | 0 | 0 | 0 | 0 | 0 | 0 | 0 | 0 | 0 | 0 | 0 | 0 | 0 | 0 | 0 | 0 | 0 | 0 | 0 | 0 | 0 | 0 | 0 | 0 | 0.25 | 0 | 0 | 0 | 0 | 0 | 0 | 0 | 0 | 0 | 0 | 0 | 0 | 0 | 0 | 0 | 0 | 0 | 0 | 0 | 0 | 0 | 0 | 0 | 0 | 0 | 0 | 0 | 0 | 0 | 0 | 0 | 0 | 0 | 0 | 0 | 0 | 0 | 0 | 0 | 0 | 0 | 0 | 0 | 0 | 0 | 0 | 0 | 0 | 0 | NoCellCultured | 0 |  | 30 | 103 | 6 | 250 | 37 |  | 3 | 1 | 2207 | FALSE
González-Martínez et al. 2026 | 10.26434/chemrxiv-2024-xqhwg-v2 | lung | lung | FALSE | 0 | 0 | 0 | 0 | 0 | 7 | 0 | 0 | 0 | 0 | 0 | 0 | 0 | 0 | 0 | 0 | 0 | 0 | 0 | 0 | 0 | 0 | 0 | 0 | 0 | 0 | 0 | 0 | 0 | 0 | 0 | 0 | 0 | 0 | 0 | 0 | 0 | 0 | 0 | 0 | 0 | 0 | 0 | 0 | 0 | 0 | 0 | 0 | 0 | 0 | 0 | 0 | 0 | 0 | 0 | 0.5 | 0 | 0 | 0 | 0 | 0 | 0 | 0 | 0 | 0 | 0 | 0 | 0 | 0 | 0 | 0 | 0 | 0 | 0 | 0 | 0 | 0 | 0 | 0 | 0 | 0.25 | 0 | 0 | 0 | 0 | 0 | 0 | 0 | 0 | 0 | 0 | 0 | 0 | 0 | 0 | 0 | 0 | 0 | 0 | 0 | 0 | 0 | 0 | 0 | 0 | 0 | 0 | 0 | 0 | 0 | 0 | 0 | 0 | 0 | 0 | 0 | 0 | 0 | 0 | 0 | 0 | 0 | 0 | 0 | 0 | 0 | 0 | 0 | 0 | 0 | NoCellCultured | 0 |  | 30 | 103 | 15 | 250 | 37 |  | 3 | 1 | 2208 | FALSE
González-Martínez et al. 2026 | 10.26434/chemrxiv-2024-xqhwg-v2 | lung | lung | FALSE | 0 | 0 | 0 | 0 | 0 | 7 | 0 | 0 | 0 | 0 | 0 | 0 | 0 | 0 | 0 | 0 | 0 | 0 | 0 | 0 | 0 | 0 | 0 | 0 | 0 | 0 | 0 | 0 | 0 | 0 | 0 | 0 | 0 | 0 | 0 | 0 | 0 | 0 | 0 | 0 | 0 | 0 | 0 | 0 | 0 | 0 | 0 | 0 | 0 | 0 | 0 | 0 | 0 | 0 | 0 | 0.5 | 0 | 0 | 0 | 0 | 0 | 0 | 0 | 0 | 0 | 0 | 0 | 0 | 0 | 0 | 0 | 0 | 0 | 0 | 0 | 0 | 0 | 0 | 0 | 0 | 0.5 | 0 | 0 | 0 | 0 | 0 | 0 | 0 | 0 | 0 | 0 | 0 | 0 | 0 | 0 | 0 | 0 | 0 | 0 | 0 | 0 | 0 | 0 | 0 | 0 | 0 | 0 | 0 | 0 | 0 | 0 | 0 | 0 | 0 | 0 | 0 | 0 | 0 | 0 | 0 | 0 | 0 | 0 | 0 | 0 | 0 | 0 | 0 | 0 | 0 | NoCellCultured | 0 |  | 30 | 103 | 10 | 250 | 37 |  | 3 | 1 | 2209 | FALSE
González-Martínez et al. 2026 | 10.26434/chemrxiv-2024-xqhwg-v2 | lung | lung | FALSE | 0 | 0 | 0 | 0 | 0 | 5 | 0 | 0 | 0 | 0 | 0 | 0 | 0 | 0 | 0 | 0 | 0 | 0 | 0 | 0 | 0 | 0 | 0 | 0 | 0 | 0 | 0 | 0 | 0 | 0 | 0 | 0 | 0 | 0 | 0 | 0 | 0 | 0 | 0 | 0 | 0 | 0 | 0 | 0 | 0 | 0 | 0 | 0 | 0 | 0 | 0 | 0 | 0 | 0 | 0 | 0.5 | 0 | 0 | 0 | 0 | 0 | 0 | 0 | 0 | 0 | 0 | 0 | 0 | 0 | 0 | 0 | 0 | 0 | 0 | 0 | 0 | 0 | 0 | 0 | 0 | 0.5 | 0 | 0 | 0 | 0 | 0 | 0 | 0 | 0 | 0 | 0 | 0 | 0 | 0 | 0 | 0 | 0 | 0 | 0 | 0 | 0 | 0 | 0 | 0 | 0 | 0 | 0 | 0 | 0 | 0 | 0 | 0 | 0 | 0 | 0 | 0 | 0 | 0 | 0 | 0 | 0 | 0 | 0 | 0 | 0 | 0 | 0 | 0 | 0 | 0 | A549 | 5 |  | 30 | 103 | 10 | 250 | 37 |  | 3 | 1 | 2210 | FALSE
González-Martínez et al. 2026 | 10.26434/chemrxiv-2024-xqhwg-v2 | lung | lung | FALSE | 0 | 0 | 0 | 0 | 0 | 5 | 0 | 0 | 0 | 0 | 0 | 0 | 0 | 0 | 0 | 0 | 0 | 0 | 0 | 0 | 0 | 0 | 0 | 0 | 0 | 0 | 0 | 0 | 0 | 0 | 0 | 0 | 0 | 0 | 0 | 0 | 0 | 0 | 0 | 0 | 0 | 0 | 0 | 0 | 0 | 0 | 0 | 0 | 0 | 0 | 0 | 0 | 0 | 0 | 0 | 0.5 | 0 | 0 | 0 | 0 | 0 | 0 | 0 | 0 | 0 | 0 | 0 | 0 | 0 | 0 | 0 | 0 | 0 | 0 | 0 | 0 | 0 | 0 | 0 | 0 | 0.5 | 0 | 0 | 0 | 0 | 0 | 0 | 0 | 0 | 0 | 0 | 0 | 0 | 0 | 0 | 0 | 0 | 0 | 0 | 0 | 0 | 0 | 0 | 0 | 0 | 0 | 0 | 0 | 0 | 0 | 0 | 0 | 0 | 0 | 0 | 0 | 0 | 0 | 0 | 0 | 0 | 0 | 0 | 0 | 0 | 0 | 0 | 0 | 0 | 0 | 3T3 Fibroblasts | 5 |  | 30 | 103 | 10 | 250 | 37 |  | 3 | 5 | 2211 | FALSE
González-Martínez et al. 2026 | 10.26434/chemrxiv-2024-xqhwg-v2 | lung | lung | FALSE | 0 | 0 | 0 | 0 | 0 | 3 | 0 | 0 | 0 | 0 | 0 | 0 | 0 | 0 | 0 | 0 | 0 | 0 | 0 | 0 | 0 | 0 | 0 | 0 | 0 | 0 | 0 | 0 | 0 | 0 | 0 | 0 | 0 | 0 | 0 | 0 | 0 | 0 | 0 | 0 | 0 | 0 | 0 | 0 | 0 | 0 | 0 | 0 | 0 | 0 | 0 | 0 | 0 | 0 | 0 | 0.5 | 0 | 0 | 0 | 0 | 0 | 0 | 0 | 0 | 0 | 0 | 0 | 0 | 0 | 0 | 0 | 0 | 0 | 0 | 0 | 0 | 0 | 0 | 0 | 0 | 0.5 | 0 | 0 | 0 | 0 | 0 | 0 | 0 | 0 | 0 | 0 | 0 | 0 | 0 | 0 | 0 | 0 | 0 | 0 | 0 | 0 | 0 | 0 | 0 | 0 | 0 | 0 | 0 | 0 | 0 | 0 | 0 | 0 | 0 | 0 | 0 | 0 | 0 | 0 | 0 | 0 | 0 | 0 | 0 | 0 | 0 | 0 | 0 | 0 | 0 | HLF | 5 |  | 30 | 103 | 10 | 250 | 37 |  | 3 | 5 | 2212 | FALSE
González-Martínez et al. 2026 | 10.26434/chemrxiv-2024-xqhwg-v2 | lung | lung | FALSE | 0 | 0 | 0 | 0 | 0 | 5 | 0 | 0 | 0 | 0 | 0 | 0 | 0 | 0 | 0 | 0 | 0 | 0 | 0 | 0 | 0 | 0 | 0 | 0 | 0 | 0 | 0 | 0 | 0 | 0 | 0 | 0 | 0 | 0 | 0 | 0 | 0 | 0 | 0 | 0 | 0 | 0 | 0 | 0 | 0 | 0 | 0 | 0 | 0 | 0 | 0 | 0 | 0 | 0 | 0 | 0.5 | 0 | 0 | 0 | 0 | 0 | 0 | 0 | 0 | 0 | 0 | 0 | 0 | 0 | 0 | 0 | 0 | 0 | 0 | 0 | 0 | 0 | 0 | 0 | 0 | 0 | 0 | 0 | 0 | 0 | 0 | 0 | 0 | 0 | 0 | 0 | 0 | 0 | 0 | 0 | 0 | 0 | 0 | 0 | 0 | 0 | 0 | 0 | 0 | 0 | 0 | 0 | 0 | 0 | 0 | 0 | 0 | 0 | 0 | 0 | 0 | 0 | 0 | 0 | 0 | 0 | 0 | 0 | 0 | 0 | 0 | 0 | 0 | 0 | 0 | 3T3 Fibroblasts | 5 |  | 30 | 103 | 10 | 250 | 37 |  | 3 | 3 | 2213 | FALSE
González-Martínez et al. 2026 | 10.26434/chemrxiv-2024-xqhwg-v2 | lung | lung | FALSE | 0 | 0 | 0 | 0 | 0 | 7 | 0 | 0 | 0 | 0 | 0 | 0 | 0 | 0 | 0 | 0 | 0 | 0 | 0 | 0 | 0 | 0 | 0 | 0 | 0 | 0 | 0 | 0 | 0 | 0 | 0 | 0 | 0 | 0 | 0 | 0 | 0 | 0 | 0 | 0 | 0 | 0 | 0 | 0 | 0 | 0 | 0 | 0 | 0 | 0 | 0 | 0 | 0 | 0 | 0 | 0.5 | 0 | 0 | 0 | 0 | 0 | 0 | 0 | 0 | 0 | 0 | 0 | 0 | 0 | 0 | 0 | 0 | 0 | 0 | 0 | 0 | 0 | 0 | 0 | 0 | 0.5 | 0 | 0 | 0 | 0 | 0 | 0 | 0 | 0 | 0 | 0 | 0 | 0 | 0 | 0 | 0 | 0 | 0 | 0 | 0 | 0 | 0 | 0 | 0 | 0 | 0 | 0 | 0 | 0 | 0 | 0 | 0 | 0 | 0 | 0 | 0 | 0 | 0 | 0 | 0 | 0 | 0 | 0 | 0 | 0 | 0 | 0 | 0 | 0 | 0 | 3T3 Fibroblasts | 5 |  | 30 | 103 | 10 | 250 | 37 |  | 3 | 5 | 2214 | FALSE
González-Martínez et al. 2026 | 10.26434/chemrxiv-2024-xqhwg-v2 | lung | lung | FALSE | 0 | 0 | 0 | 0 | 0 | 3 | 0 | 0 | 0 | 0 | 0 | 0 | 0 | 0 | 0 | 0 | 0 | 0 | 0 | 0 | 0 | 0 | 0 | 0 | 0 | 0 | 0 | 0 | 0 | 0 | 0 | 0 | 0 | 0 | 0 | 0 | 0 | 0 | 0 | 0 | 0 | 0 | 0 | 0 | 0 | 0 | 0 | 0 | 0 | 0 | 0 | 0 | 0 | 0 | 0 | 0.5 | 0 | 0 | 0 | 0 | 0 | 0 | 0 | 0 | 0 | 0 | 0 | 0 | 0 | 0 | 0 | 0 | 0 | 0 | 0 | 0 | 0 | 0 | 0 | 0 | 0.5 | 0 | 0 | 0 | 0 | 0 | 0 | 0 | 0 | 0 | 0 | 0 | 0 | 0 | 0 | 0 | 0 | 0 | 0 | 0 | 0 | 0 | 0 | 0 | 0 | 0 | 0 | 0 | 0 | 0 | 0 | 0 | 0 | 0 | 0 | 0 | 0 | 0 | 0 | 0 | 0 | 0 | 0 | 0 | 0 | 0 | 0 | 0 | 0 | 0 | 3T3 Fibroblasts | 5 |  | 30 | 103 | 10 | 250 | 37 |  | 3 | 5 | 2215 | FALSE
Kyun et al. 2025 | 10.1016/j.cej.2025.168419 | liver | liver | FALSE | 0 | 0 | 0 | 0 | 0 | 2.5 | 0 | 0 | 0 | 0 | 0 | 0 | 0 | 0 | 0 | 0 | 0 | 0 | 0 | 0 | 0 | 0 | 0 | 0 | 0 | 0 | 0 | 0 | 0 | 0 | 0 | 0 | 0 | 0 | 0 | 0 | 0 | 0 | 0 | 0 | 0 | 0 | 0 | 0 | 0 | 0 | 0 | 0 | 0 | 0 | 0.05 | 0 | 0 | 0 | 0 | 0 | 0 | 0 | 0 | 0 | 0 | 0 | 0 | 0 | 0 | 0 | 0 | 0 | 0 | 0 | 0 | 0 | 0 | 0 | 0 | 0 | 0 | 0 | 0 | 0 | 0 | 0 | 0 | 0 | 0 | 0 | 0 | 0 | 0 | 0 | 0 | 0 | 0 | 0 | 0 | 0 | 0 | 0 | 0 | 0 | 0 | 0 | 0 | 0 | 0 | 0 | 0 | 0 | 0 | 0 | 0 | 0 | 0 | 0 | 0 | 0 | 0 | 0 | 0 | 0 | 0 | 0 | 0 | 0 | 0 | 0 | 0 | 0 | 0 | 0 | HepaRG | 20 |  | 60 | 50 | 10 | 200 | 14 |  | 3 | 3 | 2216 | FALSE
Kyun et al. 2025 | 10.1016/j.cej.2025.168419 | liver | liver | FALSE | 0 | 0 | 0 | 0 | 0 | 2.5 | 0 | 0 | 0 | 0 | 0 | 0 | 0 | 0 | 0 | 0 | 0 | 0 | 0 | 0 | 0 | 0 | 0 | 0 | 0 | 0 | 0 | 0 | 0 | 0 | 0 | 0 | 0 | 0 | 0 | 0 | 0 | 0 | 0 | 0 | 0 | 0 | 0 | 0 | 0 | 0 | 0 | 0 | 0 | 0 | 0.05 | 0 | 0 | 0 | 0 | 0 | 0 | 0 | 0 | 0 | 0 | 0 | 0 | 0 | 0 | 0 | 0 | 0 | 0 | 0 | 0 | 0 | 0 | 0 | 0 | 0 | 0 | 0 | 0 | 0 | 0 | 0 | 0 | 0 | 0 | 0 | 0 | 0 | 0 | 0 | 0 | 0 | 0 | 0 | 0 | 0 | 0 | 0 | 0 | 0 | 0 | 0 | 0 | 0 | 0 | 0 | 0 | 0 | 0 | 0 | 0 | 0 | 0 | 0 | 0 | 0 | 0 | 0 | 0 | 0 | 0 | 0 | 0 | 0 | 0 | 0 | 0 | 0 | 0 | 0 | HUVECs | 20 |  | 60 | 50 | 10 | 200 | 14 |  | 3 | 3 | 2217 | FALSE
Kyun et al. 2025 | 10.1016/j.cej.2025.168419 | liver | liver | FALSE | 0 | 0 | 0 | 0 | 0 | 2.5 | 0 | 0 | 0 | 0 | 0 | 0 | 0 | 0 | 0 | 0 | 0 | 0 | 0 | 0 | 0 | 0 | 0 | 0 | 0 | 0 | 0 | 0 | 0 | 0 | 0 | 0 | 0 | 0 | 0 | 0 | 0 | 0 | 0 | 0 | 0 | 0 | 0 | 0 | 0 | 0 | 0 | 0 | 0 | 0 | 0.05 | 0 | 0 | 0 | 0 | 0 | 0 | 0 | 0 | 0 | 0 | 0 | 0 | 0 | 0 | 0 | 0 | 0 | 0 | 0 | 0 | 0 | 0 | 0 | 0 | 0 | 0 | 0 | 0 | 0 | 0 | 0 | 0 | 0 | 0 | 0 | 0 | 0 | 0 | 0 | 0 | 0 | 0 | 0 | 0 | 0 | 0 | 0 | 0 | 0 | 0 | 0 | 0 | 0 | 0 | 0 | 0 | 0 | 0 | 0 | 0 | 0 | 0 | 0 | 0 | 0 | 0 | 0 | 0 | 0 | 0 | 0 | 0 | 0 | 0 | 0 | 0 | 0 | 0 | 0 | Hepa RG/ HUVEC | 20 |  | 60 | 50 | 10 | 200 | 14 |  | 3 | 3 | 2218 | FALSE
Yadav et al. 2025 | 10.1080/17452759.2025.2459802 | lung | lung | FALSE | 3 | 0 | 0 | 0 | 7 | 0 | 0 | 0 | 0 | 0 | 0 | 0 | 0 | 0 | 0 | 0 | 0 | 0 | 0 | 0 | 0 | 0 | 0 | 0 | 0 | 0 | 0 | 0 | 100 | 0 | 0 | 0 | 0 | 0 | 0 | 0 | 0 | 0 | 0 | 0 | 0 | 0 | 0 | 0 | 0 | 0 | 0 | 0 | 0 | 0 | 0 | 0 | 0 | 0 | 0 | 0 | 0 | 0 | 0 | 0 | 0 | 0 | 0 | 0 | 0 | 0 | 0 | 0 | 0 | 0 | 0 | 0 | 0 | 0 | 0 | 0 | 0 | 0 | 0 | 0 | 0 | 0 | 0 | 0 | 0 | 0 | 0 | 0 | 0 | 0 | 0 | 0 | 0 | 0 | 0 | 0 | 0 | 0 | 0 | 0 | 0 | 0 | 0 | 0 | 0 | 0 | 0 | 0 | 0 | 0 | 0 | 0 | 0 | 0 | 0 | 0 | 0 | 0 | 0 | 0 | 0 | 0 | 0 | 0 | 0 | 0 | 0 | 0 | 0 | 0 | NoCellCultured | 0 | 120 |  | 90 |  | 250 | 22 |  | 3 | 1 | 2219 | FALSE
Yadav et al. 2025 | 10.1080/17452759.2025.2459802 | lung | lung | FALSE | 3 | 0 | 0 | 0 | 7 | 0 | 0 | 0 | 0 | 0 | 0 | 0 | 0 | 0 | 0 | 0 | 0 | 0 | 0 | 0 | 0 | 0 | 0 | 0 | 0 | 0 | 0 | 0 | 100 | 0 | 0 | 0 | 0 | 0 | 0 | 0 | 0 | 0 | 0 | 0 | 0 | 0 | 0 | 0 | 0 | 0 | 0 | 0 | 0 | 0 | 0 | 0 | 0 | 0 | 0 | 0 | 0 | 0 | 0 | 0 | 0 | 0 | 0 | 0 | 0 | 0 | 0 | 0 | 0 | 0 | 0 | 0 | 0 | 0 | 0 | 0 | 0 | 0 | 0 | 0 | 0 | 0 | 0 | 0 | 0 | 0 | 0 | 0 | 0 | 0 | 0 | 0 | 0 | 0 | 0 | 0 | 0 | 0 | 0 | 0 | 0 | 0 | 0 | 0 | 0 | 0 | 0 | 0 | 0 | 0 | 0 | 0 | 0 | 0 | 0 | 0 | 0 | 0 | 0 | 0 | 0 | 0 | 0 | 0 | 0 | 0 | 0 | 0 | 0 | 0 | BEAS2B | 2 | 120 |  | 90 |  | 250 | 22 |  | 3 | 5 | 2220 | FALSE
Yadav et al. 2025 | 10.1080/17452759.2025.2459802 | lung | lung | FALSE | 3 | 0 | 0 | 0 | 7 | 0 | 0 | 0 | 0 | 0 | 0 | 0 | 0 | 0 | 0 | 0 | 0 | 0 | 0 | 0 | 0 | 0 | 0 | 0 | 0 | 0 | 0 | 0 | 100 | 0 | 0 | 0 | 0 | 0 | 0 | 0 | 0 | 0 | 0 | 0 | 0 | 0 | 0 | 0 | 0 | 0 | 0 | 0 | 0 | 0 | 0 | 0 | 0 | 0 | 0 | 0 | 0 | 0 | 0 | 0 | 0 | 0 | 0 | 0 | 0 | 0 | 0 | 0 | 0 | 0 | 0 | 0 | 0 | 0 | 0 | 0 | 0 | 0 | 0 | 0 | 0 | 0 | 0 | 0 | 0 | 0 | 0 | 0 | 0 | 0 | 0 | 0 | 0 | 0 | 0 | 0 | 0 | 0 | 0 | 0 | 0 | 0 | 0 | 0 | 0 | 0 | 0 | 0 | 0 | 0 | 0 | 0 | 0 | 0 | 0 | 0 | 0 | 0 | 0 | 0 | 0 | 0 | 0 | 0 | 0 | 0 | 0 | 0 | 0 | 0 | A549 | 2 | 120 |  | 90 |  | 250 | 22 |  | 3 | 5 | 2221 | FALSE
Rahman et al. 2025 | 10.3390/biomimetics10050297 | lung | lung | FALSE | 4 | 0 | 0 | 0 | 0 | 0 | 0 | 0 | 0 | 0 | 0 | 0 | 0 | 0 | 1 | 0 | 0 | 0 | 0 | 0 | 0 | 4 | 0 | 0 | 0 | 0 | 0 | 0 | 0 | 0 | 0 | 0 | 0 | 0 | 0 | 0 | 0 | 0 | 0 | 0 | 0 | 0 | 0 | 0 | 0 | 0 | 0 | 0 | 0 | 0 | 0 | 0 | 0 | 0 | 0 | 0 | 0 | 0 | 0 | 0 | 0 | 0 | 0 | 0 | 0 | 0 | 0 | 0 | 0 | 0 | 0 | 0 | 0 | 0 | 0 | 0 | 0 | 0 | 0 | 0 | 0 | 0 | 0 | 0 | 0 | 0 | 0 | 0 | 0 | 0 | 0 | 0 | 0 | 0 | 0 | 0 | 0 | 0 | 0 | 0 | 0 | 0 | 0 | 0 | 0 | 0 | 0 | 0 | 0 | 0 | 0 | 0 | 0 | 0 | 0 | 0 | 0 | 0 | 0 | 0 | 0 | 0 | 0 | 0 | 0 | 0 | 0 | 0 | 0 | 0 | HBE | 0.13 |  |  | 50 | 5 | 200 |  |  | 3 | 3 | 2222 | FALSE
Rahman et al. 2025 | 10.3390/biomimetics10050297 | lung | lung | FALSE | 4 | 0 | 0 | 0 | 0 | 0 | 0 | 0 | 0 | 0 | 0 | 0 | 0 | 0 | 1 | 0 | 0 | 0 | 0 | 0 | 0 | 4 | 0 | 0 | 0 | 0 | 0 | 0 | 0 | 0 | 0 | 0 | 0 | 0 | 0 | 0 | 0 | 0 | 0 | 0 | 0 | 0 | 0 | 0 | 0 | 0 | 0 | 0 | 0 | 0 | 0 | 0 | 0 | 0 | 0 | 0 | 0 | 0 | 0 | 0 | 0 | 0 | 0 | 0 | 0 | 0 | 0 | 0 | 0 | 0 | 0 | 0 | 0 | 0 | 0 | 0 | 0 | 0 | 0 | 0 | 0 | 0 | 0 | 0 | 0 | 0 | 0 | 0 | 0 | 0 | 0 | 0 | 0 | 0 | 0 | 0 | 0 | 0 | 0 | 0 | 0 | 0 | 0 | 0 | 0 | 0 | 0 | 0 | 0 | 0 | 0 | 0 | 0 | 0 | 0 | 0 | 0 | 0 | 0 | 0 | 0 | 0 | 0 | 0 | 0 | 0 | 0 | 0 | 0 | 0 | HBE | 0.13 |  |  | 80 | 5 | 200 |  |  | 3 | 2 | 2223 | FALSE
Rahman et al. 2025 | 10.3390/biomimetics10050297 | lung | lung | FALSE | 4 | 0 | 0 | 0 | 0 | 0 | 0 | 0 | 0 | 0 | 0 | 0 | 0 | 0 | 1 | 0 | 0 | 0 | 0 | 0 | 0 | 4 | 0 | 0 | 0 | 0 | 0 | 0 | 0 | 0 | 0 | 0 | 0 | 0 | 0 | 0 | 0 | 0 | 0 | 0 | 0 | 0 | 0 | 0 | 0 | 0 | 0 | 0 | 0 | 0 | 0 | 0 | 0 | 0 | 0 | 0 | 0 | 0 | 0 | 0 | 0 | 0 | 0 | 0 | 0 | 0 | 0 | 0 | 0 | 0 | 0 | 0 | 0 | 0 | 0 | 0 | 0 | 0 | 0 | 0 | 0 | 0 | 0 | 0 | 0 | 0 | 0 | 0 | 0 | 0 | 0 | 0 | 0 | 0 | 0 | 0 | 0 | 0 | 0 | 0 | 0 | 0 | 0 | 0 | 0 | 0 | 0 | 0 | 0 | 0 | 0 | 0 | 0 | 0 | 0 | 0 | 0 | 0 | 0 | 0 | 0 | 0 | 0 | 0 | 0 | 0 | 0 | 0 | 0 | 0 | HBE | 0.13 |  |  | 100 | 5 | 200 |  |  | 3 | 2 | 2224 | FALSE
O'Neil et al. 2025 | 10.1115/imece2025-166723 | lung | lung | FALSE | 2 | 0 | 0 | 0 | 0 | 0 | 0 | 0 | 0 | 0 | 0 | 0 | 0 | 0 | 0 | 0 | 0 | 0 | 0 | 0 | 0 | 0 | 0 | 0 | 0 | 0 | 0 | 0 | 0 | 0 | 0 | 0 | 0 | 0 | 0 | 0 | 0 | 0 | 0 | 0 | 0 | 0 | 0 | 0 | 0 | 0 | 0 | 0 | 0 | 0 | 0 | 0 | 0 | 0 | 0 | 0 | 0 | 0 | 0 | 0 | 0 | 0 | 0 | 0 | 0 | 0 | 0 | 0 | 0 | 0 | 0 | 0 | 0 | 0 | 0 | 0 | 0 | 0 | 0 | 0 | 0 | 0 | 0 | 0 | 0 | 0 | 0 | 0 | 0 | 0 | 0 | 0 | 0 | 0 | 0 | 0 | 0 | 0 | 0 | 0 | 0 | 0 | 0 | 0 | 0 | 0 | 0 | 0 | 0 | 0 | 0 | 0 | 0 | 0 | 0 | 0 | 0 | 0 | 0 | 0 | 0 | 0 | 0 | 0 | 0 | 0 | 0 | 0 | 0 | 0 | NoCellCultured | 0 |  |  | 289 | 5 | 410 |  |  | 1 | 1 | 2225 | FALSE
O'Neil et al. 2025 | 10.1115/imece2025-166723 | lung | lung | FALSE | 4 | 0 | 0 | 0 | 0 | 0 | 0 | 0 | 0 | 0 | 0 | 0 | 0 | 0 | 0 | 0 | 0 | 0 | 0 | 0 | 0 | 0 | 0 | 0 | 0 | 0 | 0 | 0 | 0 | 0 | 0 | 0 | 0 | 0 | 0 | 0 | 0 | 0 | 0 | 0 | 0 | 0 | 0 | 0 | 0 | 0 | 0 | 0 | 0 | 0 | 0 | 0 | 0 | 0 | 0 | 0 | 0 | 0 | 0 | 0 | 0 | 0 | 0 | 0 | 0 | 0 | 0 | 0 | 0 | 0 | 0 | 0 | 0 | 0 | 0 | 0 | 0 | 0 | 0 | 0 | 0 | 0 | 0 | 0 | 0 | 0 | 0 | 0 | 0 | 0 | 0 | 0 | 0 | 0 | 0 | 0 | 0 | 0 | 0 | 0 | 0 | 0 | 0 | 0 | 0 | 0 | 0 | 0 | 0 | 0 | 0 | 0 | 0 | 0 | 0 | 0 | 0 | 0 | 0 | 0 | 0 | 0 | 0 | 0 | 0 | 0 | 0 | 0 | 0 | 0 | NoCellCultured | 0 |  |  | 289 | 5 | 410 |  |  | 1 | 1 | 2226 | FALSE
O'Neil et al. 2025 | 10.1115/imece2025-166723 | lung | lung | FALSE | 8 | 0 | 0 | 0 | 0 | 0 | 0 | 0 | 0 | 0 | 0 | 0 | 0 | 0 | 0 | 0 | 0 | 0 | 0 | 0 | 0 | 0 | 0 | 0 | 0 | 0 | 0 | 0 | 0 | 0 | 0 | 0 | 0 | 0 | 0 | 0 | 0 | 0 | 0 | 0 | 0 | 0 | 0 | 0 | 0 | 0 | 0 | 0 | 0 | 0 | 0 | 0 | 0 | 0 | 0 | 0 | 0 | 0 | 0 | 0 | 0 | 0 | 0 | 0 | 0 | 0 | 0 | 0 | 0 | 0 | 0 | 0 | 0 | 0 | 0 | 0 | 0 | 0 | 0 | 0 | 0 | 0 | 0 | 0 | 0 | 0 | 0 | 0 | 0 | 0 | 0 | 0 | 0 | 0 | 0 | 0 | 0 | 0 | 0 | 0 | 0 | 0 | 0 | 0 | 0 | 0 | 0 | 0 | 0 | 0 | 0 | 0 | 0 | 0 | 0 | 0 | 0 | 0 | 0 | 0 | 0 | 0 | 0 | 0 | 0 | 0 | 0 | 0 | 0 | 0 | NoCellCultured | 0 |  |  | 289 | 5 | 410 |  |  | 1 | 1 | 2227 | FALSE
O'Neil et al. 2025 | 10.1115/imece2025-166723 | lung | lung | FALSE | 12 | 0 | 0 | 0 | 0 | 0 | 0 | 0 | 0 | 0 | 0 | 0 | 0 | 0 | 0 | 0 | 0 | 0 | 0 | 0 | 0 | 0 | 0 | 0 | 0 | 0 | 0 | 0 | 0 | 0 | 0 | 0 | 0 | 0 | 0 | 0 | 0 | 0 | 0 | 0 | 0 | 0 | 0 | 0 | 0 | 0 | 0 | 0 | 0 | 0 | 0 | 0 | 0 | 0 | 0 | 0 | 0 | 0 | 0 | 0 | 0 | 0 | 0 | 0 | 0 | 0 | 0 | 0 | 0 | 0 | 0 | 0 | 0 | 0 | 0 | 0 | 0 | 0 | 0 | 0 | 0 | 0 | 0 | 0 | 0 | 0 | 0 | 0 | 0 | 0 | 0 | 0 | 0 | 0 | 0 | 0 | 0 | 0 | 0 | 0 | 0 | 0 | 0 | 0 | 0 | 0 | 0 | 0 | 0 | 0 | 0 | 0 | 0 | 0 | 0 | 0 | 0 | 0 | 0 | 0 | 0 | 0 | 0 | 0 | 0 | 0 | 0 | 0 | 0 | 0 | NoCellCultured | 0 |  |  | 289 | 5 | 410 |  |  | 2 | 1 | 2228 | FALSE
O'Neil et al. 2025 | 10.1115/imece2025-166723 | lung | lung | FALSE | 14 | 0 | 0 | 0 | 0 | 0 | 0 | 0 | 0 | 0 | 0 | 0 | 0 | 0 | 0 | 0 | 0 | 0 | 0 | 0 | 0 | 0 | 0 | 0 | 0 | 0 | 0 | 0 | 0 | 0 | 0 | 0 | 0 | 0 | 0 | 0 | 0 | 0 | 0 | 0 | 0 | 0 | 0 | 0 | 0 | 0 | 0 | 0 | 0 | 0 | 0 | 0 | 0 | 0 | 0 | 0 | 0 | 0 | 0 | 0 | 0 | 0 | 0 | 0 | 0 | 0 | 0 | 0 | 0 | 0 | 0 | 0 | 0 | 0 | 0 | 0 | 0 | 0 | 0 | 0 | 0 | 0 | 0 | 0 | 0 | 0 | 0 | 0 | 0 | 0 | 0 | 0 | 0 | 0 | 0 | 0 | 0 | 0 | 0 | 0 | 0 | 0 | 0 | 0 | 0 | 0 | 0 | 0 | 0 | 0 | 0 | 0 | 0 | 0 | 0 | 0 | 0 | 0 | 0 | 0 | 0 | 0 | 0 | 0 | 0 | 0 | 0 | 0 | 0 | 0 | NoCellCultured | 0 |  |  | 289 | 5 | 410 |  |  | 2 | 1 | 2229 | FALSE
O'Neil et al. 2025 | 10.1115/imece2025-166723 | lung | lung | FALSE | 5 | 0 | 0 | 0 | 0 | 0 | 0 | 0 | 0 | 0 | 0 | 0 | 0 | 0 | 0 | 0 | 0 | 0 | 0 | 0 | 0 | 5 | 0 | 0 | 0 | 0 | 0 | 0 | 0 | 0 | 0 | 0 | 0 | 0 | 0 | 0 | 0 | 0 | 0 | 0 | 0 | 0 | 0 | 0 | 0 | 0 | 0 | 0 | 0 | 0 | 0 | 0 | 0 | 0 | 0 | 0 | 0 | 0 | 0 | 0 | 0 | 0 | 0 | 0 | 0 | 0 | 0 | 0 | 0 | 0 | 0 | 0 | 0 | 0 | 0 | 0 | 0 | 0 | 0 | 0 | 0 | 0 | 0 | 0 | 0 | 0 | 0 | 0 | 0 | 0 | 0 | 0 | 0 | 0 | 0 | 0 | 0 | 0 | 0 | 0 | 0 | 0 | 0 | 0 | 0 | 0 | 0 | 0 | 0 | 0 | 0 | 0 | 0 | 0 | 0 | 0 | 0 | 0 | 0 | 0 | 0 | 0 | 0 | 0 | 0 | 0 | 0 | 0 | 0 | 0 | NoCellCultured | 0 |  |  | 289 | 5 | 410 |  |  | 2 | 1 | 2230 | FALSE
O'Neil et al. 2025 | 10.1115/imece2025-166723 | lung | lung | FALSE | 5 | 0 | 0 | 0 | 0 | 0 | 0 | 0 | 0 | 0 | 0 | 0 | 0 | 0 | 0 | 0 | 0 | 0 | 0 | 0 | 0 | 7 | 0 | 0 | 0 | 0 | 0 | 0 | 0 | 0 | 0 | 0 | 0 | 0 | 0 | 0 | 0 | 0 | 0 | 0 | 0 | 0 | 0 | 0 | 0 | 0 | 0 | 0 | 0 | 0 | 0 | 0 | 0 | 0 | 0 | 0 | 0 | 0 | 0 | 0 | 0 | 0 | 0 | 0 | 0 | 0 | 0 | 0 | 0 | 0 | 0 | 0 | 0 | 0 | 0 | 0 | 0 | 0 | 0 | 0 | 0 | 0 | 0 | 0 | 0 | 0 | 0 | 0 | 0 | 0 | 0 | 0 | 0 | 0 | 0 | 0 | 0 | 0 | 0 | 0 | 0 | 0 | 0 | 0 | 0 | 0 | 0 | 0 | 0 | 0 | 0 | 0 | 0 | 0 | 0 | 0 | 0 | 0 | 0 | 0 | 0 | 0 | 0 | 0 | 0 | 0 | 0 | 0 | 0 | 0 | NoCellCultured | 0 |  |  | 289 | 5 | 410 |  |  | 2 | 1 | 2231 | FALSE
O'Neil et al. 2025 | 10.1115/imece2025-166723 | lung | lung | FALSE | 5 | 0 | 0 | 0 | 0 | 0 | 0 | 0 | 0 | 0 | 0 | 0 | 0 | 0 | 0 | 0 | 0 | 0 | 0 | 0 | 0 | 8 | 0 | 0 | 0 | 0 | 0 | 0 | 0 | 0 | 0 | 0 | 0 | 0 | 0 | 0 | 0 | 0 | 0 | 0 | 0 | 0 | 0 | 0 | 0 | 0 | 0 | 0 | 0 | 0 | 0 | 0 | 0 | 0 | 0 | 0 | 0 | 0 | 0 | 0 | 0 | 0 | 0 | 0 | 0 | 0 | 0 | 0 | 0 | 0 | 0 | 0 | 0 | 0 | 0 | 0 | 0 | 0 | 0 | 0 | 0 | 0 | 0 | 0 | 0 | 0 | 0 | 0 | 0 | 0 | 0 | 0 | 0 | 0 | 0 | 0 | 0 | 0 | 0 | 0 | 0 | 0 | 0 | 0 | 0 | 0 | 0 | 0 | 0 | 0 | 0 | 0 | 0 | 0 | 0 | 0 | 0 | 0 | 0 | 0 | 0 | 0 | 0 | 0 | 0 | 0 | 0 | 0 | 0 | 0 | NoCellCultured | 0 |  |  | 289 | 5 | 410 |  |  | 3 | 1 | 2232 | FALSE
O'Neil et al. 2025 | 10.1115/imece2025-166723 | lung | lung | FALSE | 0 | 0 | 0 | 0 | 0 | 0 | 0 | 0 | 0 | 0 | 0 | 0 | 0 | 0 | 0 | 0 | 0 | 0 | 0 | 0 | 0 | 2 | 0 | 0 | 0 | 0 | 0 | 0 | 0 | 0 | 0 | 0 | 0 | 0 | 0 | 0 | 0 | 0 | 0 | 0 | 0 | 0 | 0 | 0 | 0 | 0 | 0 | 0 | 0 | 0 | 0 | 0 | 0 | 0 | 0 | 0 | 0 | 0 | 0 | 0 | 0 | 0 | 0 | 0 | 0 | 0 | 0 | 0 | 0 | 0 | 0 | 0 | 0 | 0 | 0 | 0 | 0 | 0 | 0 | 0 | 0 | 0 | 0 | 0 | 0 | 0 | 0 | 0 | 0 | 0 | 0 | 0 | 0 | 0 | 0 | 0 | 0 | 0 | 0 | 0 | 0 | 0 | 0 | 0 | 0 | 0 | 0 | 0 | 0 | 0 | 0 | 0 | 0 | 0 | 0 | 0 | 0 | 0 | 0 | 0 | 0 | 0 | 0 | 0 | 0 | 0 | 0 | 0 | 0 | 0 | NoCellCultured | 0 |  |  | 289 | 5 | 410 |  |  | 1 | 1 | 2233 | FALSE
O'Neil et al. 2025 | 10.1115/imece2025-166723 | lung | lung | FALSE | 0 | 0 | 0 | 0 | 0 | 0 | 0 | 0 | 0 | 0 | 0 | 0 | 0 | 0 | 0 | 0 | 0 | 0 | 0 | 0 | 0 | 4 | 0 | 0 | 0 | 0 | 0 | 0 | 0 | 0 | 0 | 0 | 0 | 0 | 0 | 0 | 0 | 0 | 0 | 0 | 0 | 0 | 0 | 0 | 0 | 0 | 0 | 0 | 0 | 0 | 0 | 0 | 0 | 0 | 0 | 0 | 0 | 0 | 0 | 0 | 0 | 0 | 0 | 0 | 0 | 0 | 0 | 0 | 0 | 0 | 0 | 0 | 0 | 0 | 0 | 0 | 0 | 0 | 0 | 0 | 0 | 0 | 0 | 0 | 0 | 0 | 0 | 0 | 0 | 0 | 0 | 0 | 0 | 0 | 0 | 0 | 0 | 0 | 0 | 0 | 0 | 0 | 0 | 0 | 0 | 0 | 0 | 0 | 0 | 0 | 0 | 0 | 0 | 0 | 0 | 0 | 0 | 0 | 0 | 0 | 0 | 0 | 0 | 0 | 0 | 0 | 0 | 0 | 0 | 0 | NoCellCultured | 0 |  |  | 289 | 5 | 410 |  |  | 1 | 1 | 2234 | FALSE
O'Neil et al. 2025 | 10.1115/imece2025-166723 | lung | lung | FALSE | 0 | 0 | 0 | 0 | 0 | 0 | 0 | 0 | 0 | 0 | 0 | 0 | 0 | 0 | 0 | 0 | 0 | 0 | 0 | 0 | 0 | 8 | 0 | 0 | 0 | 0 | 0 | 0 | 0 | 0 | 0 | 0 | 0 | 0 | 0 | 0 | 0 | 0 | 0 | 0 | 0 | 0 | 0 | 0 | 0 | 0 | 0 | 0 | 0 | 0 | 0 | 0 | 0 | 0 | 0 | 0 | 0 | 0 | 0 | 0 | 0 | 0 | 0 | 0 | 0 | 0 | 0 | 0 | 0 | 0 | 0 | 0 | 0 | 0 | 0 | 0 | 0 | 0 | 0 | 0 | 0 | 0 | 0 | 0 | 0 | 0 | 0 | 0 | 0 | 0 | 0 | 0 | 0 | 0 | 0 | 0 | 0 | 0 | 0 | 0 | 0 | 0 | 0 | 0 | 0 | 0 | 0 | 0 | 0 | 0 | 0 | 0 | 0 | 0 | 0 | 0 | 0 | 0 | 0 | 0 | 0 | 0 | 0 | 0 | 0 | 0 | 0 | 0 | 0 | 0 | NoCellCultured | 0 |  |  | 289 | 5 | 410 |  |  | 2 | 1 | 2235 | FALSE
O'Neil et al. 2025 | 10.1115/imece2025-166723 | lung | lung | FALSE | 0 | 0 | 0 | 0 | 0 | 0 | 0 | 0 | 0 | 0 | 0 | 0 | 0 | 0 | 0 | 0 | 0 | 0 | 0 | 0 | 0 | 12 | 0 | 0 | 0 | 0 | 0 | 0 | 0 | 0 | 0 | 0 | 0 | 0 | 0 | 0 | 0 | 0 | 0 | 0 | 0 | 0 | 0 | 0 | 0 | 0 | 0 | 0 | 0 | 0 | 0 | 0 | 0 | 0 | 0 | 0 | 0 | 0 | 0 | 0 | 0 | 0 | 0 | 0 | 0 | 0 | 0 | 0 | 0 | 0 | 0 | 0 | 0 | 0 | 0 | 0 | 0 | 0 | 0 | 0 | 0 | 0 | 0 | 0 | 0 | 0 | 0 | 0 | 0 | 0 | 0 | 0 | 0 | 0 | 0 | 0 | 0 | 0 | 0 | 0 | 0 | 0 | 0 | 0 | 0 | 0 | 0 | 0 | 0 | 0 | 0 | 0 | 0 | 0 | 0 | 0 | 0 | 0 | 0 | 0 | 0 | 0 | 0 | 0 | 0 | 0 | 0 | 0 | 0 | 0 | NoCellCultured | 0 |  |  | 289 | 5 | 410 |  |  | 2 | 1 | 2236 | FALSE
O'Neil et al. 2025 | 10.1115/imece2025-166723 | lung | lung | FALSE | 0 | 0 | 0 | 0 | 0 | 0 | 0 | 0 | 0 | 0 | 0 | 0 | 0 | 0 | 0 | 0 | 0 | 0 | 0 | 0 | 0 | 14 | 0 | 0 | 0 | 0 | 0 | 0 | 0 | 0 | 0 | 0 | 0 | 0 | 0 | 0 | 0 | 0 | 0 | 0 | 0 | 0 | 0 | 0 | 0 | 0 | 0 | 0 | 0 | 0 | 0 | 0 | 0 | 0 | 0 | 0 | 0 | 0 | 0 | 0 | 0 | 0 | 0 | 0 | 0 | 0 | 0 | 0 | 0 | 0 | 0 | 0 | 0 | 0 | 0 | 0 | 0 | 0 | 0 | 0 | 0 | 0 | 0 | 0 | 0 | 0 | 0 | 0 | 0 | 0 | 0 | 0 | 0 | 0 | 0 | 0 | 0 | 0 | 0 | 0 | 0 | 0 | 0 | 0 | 0 | 0 | 0 | 0 | 0 | 0 | 0 | 0 | 0 | 0 | 0 | 0 | 0 | 0 | 0 | 0 | 0 | 0 | 0 | 0 | 0 | 0 | 0 | 0 | 0 | 0 | NoCellCultured | 0 |  |  | 289 | 5 | 410 |  |  | 2 | 1 | 2237 | FALSE
Dahlan et al. 2025 | 10.1016/j.bioadv.2025.214428 | lung | lung | FALSE | 3 | 0 | 0 | 0 | 0 | 0 | 0 | 0 | 0 | 0 | 0 | 0 | 0 | 0 | 0.05 | 0 | 0 | 0 | 0 | 0 | 0 | 0.5 | 0 | 0 | 0 | 0 | 0 | 0 | 0 | 0 | 0 | 0 | 0 | 0 | 0 | 0 | 0 | 0 | 0 | 0 | 0 | 0 | 0 | 0 | 0 | 0 | 0 | 0 | 0 | 0 | 0 | 0 | 0 | 0 | 0 | 0 | 0 | 0 | 0 | 0 | 0 | 0 | 0 | 0 | 0 | 0 | 0 | 0 | 0 | 0 | 0 | 0 | 0 | 0 | 0 | 0 | 0 | 0 | 0 | 0 | 0 | 0 | 0 | 0 | 0 | 0 | 0 | 0 | 0 | 0 | 0 | 0 | 0 | 0 | 0 | 0 | 0 | 0 | 0 | 0 | 0 | 0 | 0 | 0 | 0 | 0 | 0 | 0 | 0 | 0 | 0 | 0 | 0 | 0 | 0 | 0 | 0 | 0 | 0 | 0 | 0 | 0 | 0 | 0 | 0 | 0 | 0 | 0 | 0 | 0 | NoCellCultured | 0 |  |  | 17 | 8.5 | 200 | 25 | 25 | 3 | 1 | 2238 | FALSE
Dahlan et al. 2025 | 10.1016/j.bioadv.2025.214428 | lung | lung | FALSE | 3 | 0 | 0 | 0 | 0 | 0 | 0 | 0 | 0 | 0 | 0 | 0 | 0 | 0 | 0.05 | 0 | 0 | 0 | 0 | 0 | 0 | 1 | 0 | 0 | 0 | 0 | 0 | 0 | 0 | 0 | 0 | 0 | 0 | 0 | 0 | 0 | 0 | 0 | 0 | 0 | 0 | 0 | 0 | 0 | 0 | 0 | 0 | 0 | 0 | 0 | 0 | 0 | 0 | 0 | 0 | 0 | 0 | 0 | 0 | 0 | 0 | 0 | 0 | 0 | 0 | 0 | 0 | 0 | 0 | 0 | 0 | 0 | 0 | 0 | 0 | 0 | 0 | 0 | 0 | 0 | 0 | 0 | 0 | 0 | 0 | 0 | 0 | 0 | 0 | 0 | 0 | 0 | 0 | 0 | 0 | 0 | 0 | 0 | 0 | 0 | 0 | 0 | 0 | 0 | 0 | 0 | 0 | 0 | 0 | 0 | 0 | 0 | 0 | 0 | 0 | 0 | 0 | 0 | 0 | 0 | 0 | 0 | 0 | 0 | 0 | 0 | 0 | 0 | 0 | 0 | NoCellCultured | 0 |  |  | 17 | 8.5 | 200 | 25 | 25 | 2 | 1 | 2239 | FALSE
Dahlan et al. 2025 | 10.1016/j.bioadv.2025.214428 | lung | lung | FALSE | 3 | 0 | 0 | 0 | 0 | 0 | 0 | 0 | 0 | 0 | 0 | 0 | 0 | 0 | 0.05 | 0 | 0 | 0 | 0 | 0 | 0 | 0.5 | 0 | 0 | 0 | 0 | 0 | 0 | 0 | 0 | 0 | 0 | 0 | 0 | 0 | 0 | 0 | 0 | 0 | 0 | 0 | 0 | 0 | 0 | 0 | 0 | 0 | 0 | 0 | 0 | 0 | 0 | 0 | 0 | 0 | 0 | 0 | 0 | 0 | 0 | 0 | 0 | 0 | 0 | 0 | 0 | 0 | 0 | 0 | 0 | 0 | 0 | 0 | 0 | 0 | 0 | 0 | 0 | 0 | 0 | 0 | 0 | 0 | 0 | 0 | 0 | 0 | 0 | 0 | 0 | 0 | 0 | 0 | 0 | 0 | 0 | 0 | 0 | 0 | 0 | 0 | 0 | 0 | 0 | 0 | 0 | 0 | 0 | 0 | 0 | 0 | 0 | 0 | 0 | 0 | 0 | 0 | 0 | 0 | 0 | 0 | 0 | 0 | 0 | 0 | 0 | 0 | 0 | 0 | 0 | MRC5 | 5 |  |  | 17 | 8.5 | 200 | 25 | 25 | 3 | 4 | 2240 | FALSE
Lv et al. 2025 | 10.1088/2631-7990/ada836 | liver | liver | FALSE | 0 | 0 | 0 | 0 | 15 | 0 | 0 | 0 | 0 | 0 | 0 | 0 | 0 | 0 | 0 | 0 | 0 | 0 | 0 | 0 | 0 | 0 | 0 | 0 | 0 | 0 | 0 | 0 | 0 | 0 | 0 | 0 | 0 | 0 | 0 | 0 | 0 | 0 | 0 | 0 | 0 | 0 | 0 | 0 | 0 | 0 | 0 | 0 | 0 | 0 | 0 | 0 | 0 | 0 | 0 | 0 | 0 | 0 | 0 | 0 | 0 | 0 | 0 | 0 | 0 | 0 | 0 | 0 | 0 | 0 | 0 | 0 | 0 | 0 | 0 | 0 | 0 | 0 | 0 | 0 | 0 | 0 | 0 | 0 | 0 | 0 | 0 | 0 | 0 | 0 | 0 | 0 | 0 | 0 | 0 | 0 | 0 | 0 | 0 | 0 | 0 | 0 | 0 | 0 | 0 | 0 | 0 | 0 | 0 | 0 | 0 | 0 | 0 | 0 | 0 | 0 | 0 | 0 | 0 | 0 | 0 | 0 | 0 | 0 | 0 | 0 | 0 | 0 | 0 | 0 | HUVECs | 5 |  |  | 150 | 4 | 250 | 25 | 24 | 3 | 5 | 2241 | FALSE
Lv et al. 2025 | 10.1088/2631-7990/ada836 | liver | liver | FALSE | 0 | 0 | 0 | 0 | 15 | 0 | 0 | 0 | 0 | 0 | 0 | 0 | 0 | 0 | 0 | 0 | 0 | 0 | 0 | 0 | 0 | 0 | 0 | 0 | 0 | 0 | 0 | 0 | 0 | 0 | 0 | 0 | 0 | 0 | 0 | 0 | 0 | 0 | 0 | 0 | 0 | 0 | 0 | 0 | 0 | 0 | 0 | 0 | 0 | 0 | 0 | 0 | 0 | 0 | 0 | 0 | 0 | 0 | 0 | 0 | 0 | 0 | 0 | 0 | 0 | 0 | 0 | 0 | 0 | 0 | 0 | 0 | 0 | 0 | 0 | 0 | 0 | 0 | 0 | 0 | 0 | 0 | 0 | 0 | 0 | 0 | 0 | 0 | 0 | 0 | 0 | 0 | 0 | 0 | 0 | 0 | 0 | 0 | 0 | 0 | 0 | 0 | 0 | 0 | 0 | 0 | 0 | 0 | 0 | 0 | 0 | 0 | 0 | 0 | 0 | 0 | 0 | 0 | 0 | 0 | 0 | 0 | 0 | 0 | 0 | 0 | 0 | 0 | 0 | 0 | HUVECs | 5 |  |  | 150 | 0.5 | 250 | 25 | 24 | 3 | 3 | 2242 | FALSE
Lv et al. 2025 | 10.1088/2631-7990/ada836 | liver | liver | FALSE | 0 | 0 | 0 | 0 | 15 | 0 | 0 | 0 | 0 | 0 | 0 | 0 | 0 | 0 | 0 | 0 | 0 | 0 | 0 | 0 | 0 | 0 | 0 | 0 | 0 | 0 | 0 | 0 | 0 | 0 | 0 | 0 | 0 | 0 | 0 | 0 | 0 | 0 | 0 | 0 | 0 | 0 | 0 | 0 | 0 | 0 | 0 | 0 | 0 | 0 | 0 | 0 | 0 | 0 | 0 | 0 | 0 | 0 | 0 | 0 | 0 | 0 | 0 | 0 | 0 | 0 | 0 | 0 | 0 | 0 | 0 | 0 | 0 | 0 | 0 | 0 | 0 | 0 | 0 | 0 | 0 | 0 | 0 | 0 | 0 | 0 | 0 | 0 | 0 | 0 | 0 | 0 | 0 | 0 | 0 | 0 | 0 | 0 | 0 | 0 | 0 | 0 | 0 | 0 | 0 | 0 | 0 | 0 | 0 | 0 | 0 | 0 | 0 | 0 | 0 | 0 | 0 | 0 | 0 | 0 | 0 | 0 | 0 | 0 | 0 | 0 | 0 | 0 | 0 | 0 | HUVECs | 5 |  |  | 150 | 1 | 250 | 25 | 24 | 3 | 3 | 2243 | FALSE
Lv et al. 2025 | 10.1088/2631-7990/ada836 | liver | liver | FALSE | 0 | 0 | 0 | 0 | 15 | 0 | 0 | 0 | 0 | 0 | 0 | 0 | 0 | 0 | 0 | 0 | 0 | 0 | 0 | 0 | 0 | 0 | 0 | 0 | 0 | 0 | 0 | 0 | 0 | 0 | 0 | 0 | 0 | 0 | 0 | 0 | 0 | 0 | 0 | 0 | 0 | 0 | 0 | 0 | 0 | 0 | 0 | 0 | 0 | 0 | 0 | 0 | 0 | 0 | 0 | 0 | 0 | 0 | 0 | 0 | 0 | 0 | 0 | 0 | 0 | 0 | 0 | 0 | 0 | 0 | 0 | 0 | 0 | 0 | 0 | 0 | 0 | 0 | 0 | 0 | 0 | 0 | 0 | 0 | 0 | 0 | 0 | 0 | 0 | 0 | 0 | 0 | 0 | 0 | 0 | 0 | 0 | 0 | 0 | 0 | 0 | 0 | 0 | 0 | 0 | 0 | 0 | 0 | 0 | 0 | 0 | 0 | 0 | 0 | 0 | 0 | 0 | 0 | 0 | 0 | 0 | 0 | 0 | 0 | 0 | 0 | 0 | 0 | 0 | 0 | HUVECs | 5 |  |  | 150 | 2 | 250 | 25 | 24 | 3 | 3 | 2244 | FALSE
Lv et al. 2025 | 10.1088/2631-7990/ada836 | liver | liver | FALSE | 0 | 0 | 0 | 0 | 15 | 0 | 0 | 0 | 0 | 0 | 0 | 0 | 0 | 0 | 0 | 0 | 0 | 0 | 0 | 0 | 0 | 0 | 0 | 0 | 0 | 0 | 0 | 0 | 0 | 0 | 0 | 0 | 0 | 0 | 0 | 0 | 0 | 0 | 0 | 0 | 0 | 0 | 0 | 0 | 0 | 0 | 0 | 0 | 0 | 0 | 0 | 0 | 0 | 0 | 0 | 0 | 0 | 0 | 0 | 0 | 0 | 0 | 0 | 0 | 0 | 0 | 0 | 0 | 0 | 0 | 0 | 0 | 0 | 0 | 0 | 0 | 0 | 0 | 0 | 0 | 0 | 0 | 0 | 0 | 0 | 0 | 0 | 0 | 0 | 0 | 0 | 0 | 0 | 0 | 0 | 0 | 0 | 0 | 0 | 0 | 0 | 0 | 0 | 0 | 0 | 0 | 0 | 0 | 0 | 0 | 0 | 0 | 0 | 0 | 0 | 0 | 0 | 0 | 0 | 0 | 0 | 0 | 0 | 0 | 0 | 0 | 0 | 0 | 0 | 0 | HUVECs | 5 |  |  | 150 | 6 | 250 | 25 | 24 | 3 | 3 | 2245 | FALSE
Lv et al. 2025 | 10.1088/2631-7990/ada836 | liver | liver | FALSE | 0 | 0 | 0 | 0 | 15 | 0 | 0 | 0 | 0 | 0 | 0 | 0 | 0 | 0 | 0 | 0 | 0 | 0 | 0 | 0 | 0 | 0 | 0 | 0 | 0 | 0 | 0 | 0 | 0 | 0 | 0 | 0 | 0 | 0 | 0 | 0 | 0 | 0 | 0 | 0 | 0 | 0 | 0 | 0 | 0 | 0 | 0 | 0 | 0 | 0 | 0 | 0 | 0 | 0 | 0 | 0 | 0 | 0 | 0 | 0 | 0 | 0 | 0 | 0 | 0 | 0 | 0 | 0 | 0 | 0 | 0 | 0 | 0 | 0 | 0 | 0 | 0 | 0 | 0 | 0 | 0 | 0 | 0 | 0 | 0 | 0 | 0 | 0 | 0 | 0 | 0 | 0 | 0 | 0 | 0 | 0 | 0 | 0 | 0 | 0 | 0 | 0 | 0 | 0 | 0 | 0 | 0 | 0 | 0 | 0 | 0 | 0 | 0 | 0 | 0 | 0 | 0 | 0 | 0 | 0 | 0 | 0 | 0 | 0 | 0 | 0 | 0 | 0 | 0 | 0 | HUVECs | 5 |  |  | 150 | 8 | 250 | 25 | 24 | 3 | 3 | 2246 | FALSE
Lv et al. 2025 | 10.1088/2631-7990/ada836 | liver | liver | FALSE | 0 | 0 | 0 | 0 | 15 | 0 | 0 | 0 | 0 | 0 | 0 | 0 | 0 | 0 | 0 | 0 | 0 | 0 | 0 | 0 | 0 | 0 | 0 | 0 | 0 | 0 | 0 | 0 | 0 | 0 | 0 | 0 | 0 | 0 | 0 | 0 | 0 | 0 | 0 | 0 | 0 | 0 | 0 | 0 | 0 | 0 | 0 | 0 | 0 | 0 | 0 | 0 | 0 | 0 | 0 | 0 | 0 | 0 | 0 | 0 | 0 | 0 | 0 | 0 | 0 | 0 | 0 | 0 | 0 | 0 | 0 | 0 | 0 | 0 | 0 | 0 | 0 | 0 | 0 | 0 | 0 | 0 | 0 | 0 | 0 | 0 | 0 | 0 | 0 | 0 | 0 | 0 | 0 | 0 | 0 | 0 | 0 | 0 | 0 | 0 | 0 | 0 | 0 | 0 | 0 | 0 | 0 | 0 | 0 | 0 | 0 | 0 | 0 | 0 | 0 | 0 | 0 | 0 | 0 | 0 | 0 | 0 | 0 | 0 | 0 | 0 | 0 | 0 | 0 | 0 | HUVECs | 5 |  |  | 150 | 10 | 250 | 25 | 24 | 3 | 3 | 2247 | FALSE
Lv et al. 2025 | 10.1088/2631-7990/ada836 | liver | liver | FALSE | 0 | 0 | 0 | 0 | 15 | 0 | 0 | 0 | 0 | 0 | 0 | 0 | 0 | 0 | 0 | 0 | 0 | 0 | 0 | 0 | 0 | 0 | 0 | 0 | 0 | 0 | 0 | 0 | 0 | 0 | 0 | 0 | 0 | 0 | 0 | 0 | 0 | 0 | 0 | 0 | 0 | 0 | 0 | 0 | 0 | 0 | 0 | 0 | 0 | 0 | 0 | 0 | 0 | 0 | 0 | 0 | 0 | 0 | 0 | 0 | 0 | 0 | 0 | 0 | 0 | 0 | 0 | 0 | 0 | 0 | 0 | 0 | 0 | 0 | 0 | 0 | 0 | 0 | 0 | 0 | 0 | 0 | 0 | 0 | 0 | 0 | 0 | 0 | 0 | 0 | 0 | 0 | 0 | 0 | 0 | 0 | 0 | 0 | 0 | 0 | 0 | 0 | 0 | 0 | 0 | 0 | 0 | 0 | 0 | 0 | 0 | 0 | 0 | 0 | 0 | 0 | 0 | 0 | 0 | 0 | 0 | 0 | 0 | 0 | 0 | 0 | 0 | 0 | 0 | 0 | HUVECs | 5 |  |  | 150 | 12 | 250 | 25 | 24 | 3 | 3 | 2248 | FALSE
Lv et al. 2025 | 10.1088/2631-7990/ada836 | liver | liver | FALSE | 0 | 0 | 0 | 0 | 15 | 0 | 0 | 0 | 0 | 0 | 0 | 0 | 0 | 0 | 0 | 0 | 0 | 0 | 0 | 0 | 0 | 0 | 0 | 0 | 0 | 0 | 0 | 0 | 0 | 0 | 0 | 0 | 0 | 0 | 0 | 0 | 0 | 0 | 0 | 0 | 0 | 0 | 0 | 0 | 0 | 0 | 0 | 0 | 0 | 0 | 0 | 0 | 0 | 0 | 0 | 0 | 0 | 0 | 0 | 0 | 0 | 0 | 0 | 0 | 0 | 0 | 0 | 0 | 0 | 0 | 0 | 0 | 0 | 0 | 0 | 0 | 0 | 0 | 0 | 0 | 0 | 0 | 0 | 0 | 0 | 0 | 0 | 0 | 0 | 0 | 0 | 0 | 0 | 0 | 0 | 0 | 0 | 0 | 0 | 0 | 0 | 0 | 0 | 0 | 0 | 0 | 0 | 0 | 0 | 0 | 0 | 0 | 0 | 0 | 0 | 0 | 0 | 0 | 0 | 0 | 0 | 0 | 0 | 0 | 0 | 0 | 0 | 0 | 0 | 0 | HUVECs | 5 |  |  | 150 | 14 | 250 | 25 | 24 | 3 | 3 | 2249 | FALSE
Lv et al. 2025 | 10.1088/2631-7990/ada836 | liver | liver | FALSE | 0 | 0 | 0 | 0 | 15 | 0 | 0 | 0 | 0 | 0 | 0 | 0 | 0 | 0 | 0 | 0 | 0 | 0 | 0 | 0 | 0 | 0 | 0 | 0 | 0 | 0 | 0 | 0 | 0 | 0 | 0 | 0 | 0 | 0 | 0 | 0 | 0 | 0 | 0 | 0 | 0 | 0 | 0 | 0 | 0 | 0 | 0 | 0 | 0 | 0 | 0 | 0 | 0 | 0 | 0 | 0 | 0 | 0 | 0 | 0 | 0 | 0 | 0 | 0 | 0 | 0 | 0 | 0 | 0 | 0 | 0 | 0 | 0 | 0 | 0 | 0 | 0 | 0 | 0 | 0 | 0 | 0 | 0 | 0 | 0 | 0 | 0 | 0 | 0 | 0 | 0 | 0 | 0 | 0 | 0 | 0 | 0 | 0 | 0 | 0 | 0 | 0 | 0 | 0 | 0 | 0 | 0 | 0 | 0 | 0 | 0 | 0 | 0 | 0 | 0 | 0 | 0 | 0 | 0 | 0 | 0 | 0 | 0 | 0 | 0 | 0 | 0 | 0 | 0 | 0 | HUVECs | 5 |  |  | 150 | 16 | 250 | 25 | 24 | 3 | 3 | 2250 | FALSE
Lv et al. 2025 | 10.1088/2631-7990/ada836 | liver | liver | FALSE | 0 | 0 | 0 | 0 | 15 | 0 | 0 | 0 | 0 | 0 | 0 | 0 | 0 | 0 | 0 | 0 | 0 | 0 | 0 | 0 | 0 | 0 | 0 | 0 | 0 | 0 | 0 | 0 | 0 | 0 | 0 | 0 | 0 | 0 | 0 | 0 | 0 | 0 | 0 | 0 | 0 | 0 | 0 | 0 | 0 | 0 | 0 | 0 | 0 | 0 | 0 | 0 | 0 | 0 | 0 | 0 | 0 | 0 | 0 | 0 | 0 | 0 | 0 | 0 | 0 | 0 | 0 | 0 | 0 | 0 | 0 | 0 | 0 | 0 | 0 | 0 | 0 | 0 | 0 | 0 | 0 | 0 | 0 | 0 | 0 | 0 | 0 | 0 | 0 | 0 | 0 | 0 | 0 | 0 | 0 | 0 | 0 | 0 | 0 | 0 | 0 | 0 | 0 | 0 | 0 | 0 | 0 | 0 | 0 | 0 | 0 | 0 | 0 | 0 | 0 | 0 | 0 | 0 | 0 | 0 | 0 | 0 | 0 | 0 | 0 | 0 | 0 | 0 | 0 | 0 | HUVECs | 5 |  |  | 150 | 18 | 250 | 25 | 24 | 3 | 3 | 2251 | FALSE
Lv et al. 2025 | 10.1088/2631-7990/ada836 | liver | liver | FALSE | 0 | 0 | 0 | 0 | 15 | 0 | 0 | 0 | 0 | 0 | 0 | 0 | 0 | 0 | 0 | 0 | 0 | 0 | 0 | 0 | 0 | 0 | 0 | 0 | 0 | 0 | 0 | 0 | 0 | 0 | 0 | 0 | 0 | 0 | 0 | 0 | 0 | 0 | 0 | 0 | 0 | 0 | 0 | 0 | 0 | 0 | 0 | 0 | 0 | 0 | 0 | 0 | 0 | 0 | 0 | 0 | 0 | 0 | 0 | 0 | 0 | 0 | 0 | 0 | 0 | 0 | 0 | 0 | 0 | 0 | 0 | 0 | 0 | 0 | 0 | 0 | 0 | 0 | 0 | 0 | 0 | 0 | 0 | 0 | 0 | 0 | 0 | 0 | 0 | 0 | 0 | 0 | 0 | 0 | 0 | 0 | 0 | 0 | 0 | 0 | 0 | 0 | 0 | 0 | 0 | 0 | 0 | 0 | 0 | 0 | 0 | 0 | 0 | 0 | 0 | 0 | 0 | 0 | 0 | 0 | 0 | 0 | 0 | 0 | 0 | 0 | 0 | 0 | 0 | 0 | HUVECs | 5 |  |  | 150 | 20 | 250 | 25 | 24 | 3 | 3 | 2252 | FALSE
Zhang et al. 2025 | 10.36922/ijb025160142 | liver | liver | FALSE | 0 | 0 | 0 | 0 | 0 | 10 | 0 | 0 | 0 | 0 | 0 | 0 | 0 | 0 | 0 | 0 | 0 | 0 | 0 | 0 | 0 | 0 | 0 | 0 | 0 | 0 | 0 | 0 | 0 | 0 | 0 | 0 | 0 | 0 | 0 | 0 | 0 | 0 | 0 | 0 | 0 | 0 | 0 | 0 | 0 | 0 | 0 | 0 | 0 | 0 | 0 | 0 | 0 | 0 | 0 | 0.25 | 0 | 0 | 0 | 0 | 0 | 0 | 0 | 0 | 0 | 0 | 0 | 0 | 0 | 0 | 0 | 0 | 0 | 0 | 0 | 0 | 0 | 0 | 0 | 0 | 0 | 0 | 0 | 0 | 0 | 0 | 0 | 0 | 0 | 0 | 0 | 0 | 0 | 0 | 0 | 0 | 0 | 0 | 0 | 0 | 0 | 0 | 0 | 0 | 0 | 0 | 0 | 0 | 0 | 0 | 0 | 0 | 0 | 0 | 0 | 0 | 0 | 0 | 0 | 0 | 0 | 0 | 0 | 0 | 0 | 0 | 0 | 0 | 0 | 0 | NoCellCultured | 0 |  | 30 | 250 |  |  | 25 | 4 | 1 | 1 | 2253 | FALSE
Zhang et al. 2025 | 10.36922/ijb025160142 | liver | liver | FALSE | 0 | 0 | 0 | 0 | 5 | 10 | 0 | 0 | 0 | 0 | 0 | 0 | 0 | 0 | 0 | 0 | 0 | 0 | 0 | 0 | 0 | 0 | 0 | 0 | 0 | 0 | 0 | 0 | 0 | 0 | 0 | 0 | 0 | 0 | 0 | 0 | 0 | 0 | 0 | 0 | 0 | 0 | 0 | 0 | 0 | 0 | 0 | 0 | 0 | 0 | 0 | 0 | 0 | 0 | 0 | 0.25 | 0 | 0 | 0 | 0 | 0 | 0 | 0 | 0 | 0 | 0 | 0 | 0 | 0 | 0 | 0 | 0 | 0 | 0 | 0 | 0 | 0 | 0 | 0 | 0 | 0 | 0 | 0 | 0 | 0 | 0 | 0 | 0 | 0 | 0 | 0 | 0 | 0 | 0 | 0 | 0 | 0 | 0 | 0 | 0 | 0 | 0 | 0 | 0 | 0 | 0 | 0 | 0 | 0 | 0 | 0 | 0 | 0 | 0 | 0 | 0 | 0 | 0 | 0 | 0 | 0 | 0 | 0 | 0 | 0 | 0 | 0 | 0 | 0 | 0 | NoCellCultured | 0 |  | 30 | 250 |  |  | 25 | 4 | 2 | 1 | 2254 | FALSE
Zhang et al. 2025 | 10.36922/ijb025160142 | liver | liver | FALSE | 0 | 0 | 0 | 0 | 5 | 10 | 0 | 0 | 0 | 0 | 0 | 0 | 0 | 0 | 0 | 0 | 0 | 0 | 0 | 0 | 0 | 0 | 0 | 0 | 0 | 0 | 0 | 0 | 0 | 0 | 0 | 0 | 0 | 0 | 0 | 0 | 0 | 0 | 0 | 0 | 0 | 0 | 0 | 0 | 0 | 0 | 0 | 0 | 0 | 0 | 0 | 0 | 0 | 0 | 0 | 0.25 | 0 | 0 | 0 | 0 | 0 | 0 | 0 | 0 | 0 | 0 | 0 | 0 | 0 | 0 | 0 | 1 | 0 | 0 | 0 | 0 | 0 | 0 | 0 | 0 | 0 | 0 | 0 | 0 | 0 | 0 | 0 | 0 | 0 | 0 | 0 | 0 | 0 | 0 | 0 | 0 | 0 | 0 | 0 | 0 | 0 | 0 | 0 | 0 | 0 | 0 | 0 | 0 | 0 | 0 | 0 | 0 | 0 | 0 | 0 | 0 | 0 | 0 | 0 | 0 | 0 | 0 | 0 | 0 | 0 | 0 | 0 | 0 | 0 | 0 | NoCellCultured | 0 |  | 30 | 250 |  |  | 25 | 4 | 2 | 1 | 2255 | FALSE
Zhang et al. 2025 | 10.36922/ijb025160142 | liver | liver | FALSE | 0 | 0 | 0 | 0 | 5 | 10 | 0 | 0 | 0 | 0 | 0 | 0 | 0 | 0 | 0 | 0 | 0 | 0 | 0 | 0 | 0 | 0 | 0 | 0 | 0 | 0 | 0 | 0 | 0 | 0 | 0 | 0 | 0 | 0 | 0 | 0 | 0 | 0 | 0 | 0 | 0 | 0 | 0 | 0 | 0 | 0 | 0 | 0 | 0 | 0 | 0 | 0 | 0 | 0 | 0 | 0.25 | 0 | 0 | 0 | 0 | 0 | 0 | 0 | 0 | 0 | 0 | 0 | 0 | 0 | 0 | 0 | 3 | 0 | 0 | 0 | 0 | 0 | 0 | 0 | 0 | 0 | 0 | 0 | 0 | 0 | 0 | 0 | 0 | 0 | 0 | 0 | 0 | 0 | 0 | 0 | 0 | 0 | 0 | 0 | 0 | 0 | 0 | 0 | 0 | 0 | 0 | 0 | 0 | 0 | 0 | 0 | 0 | 0 | 0 | 0 | 0 | 0 | 0 | 0 | 0 | 0 | 0 | 0 | 0 | 0 | 0 | 0 | 0 | 0 | 0 | NoCellCultured | 0 |  | 30 | 250 |  |  | 25 | 4 | 2 | 1 | 2256 | FALSE
Zhang et al. 2025 | 10.36922/ijb025160142 | liver | liver | FALSE | 0 | 0 | 0 | 0 | 5 | 10 | 0 | 0 | 0 | 0 | 0 | 0 | 0 | 0 | 0 | 0 | 0 | 0 | 0 | 0 | 0 | 0 | 0 | 0 | 0 | 0 | 0 | 0 | 0 | 0 | 0 | 0 | 0 | 0 | 0 | 0 | 0 | 0 | 0 | 0 | 0 | 0 | 0 | 0 | 0 | 0 | 0 | 0 | 0 | 0 | 0 | 0 | 0 | 0 | 0 | 0.25 | 0 | 0 | 0 | 0 | 0 | 0 | 0 | 0 | 0 | 0 | 0 | 0 | 0 | 0 | 0 | 5 | 0 | 0 | 0 | 0 | 0 | 0 | 0 | 0 | 0 | 0 | 0 | 0 | 0 | 0 | 0 | 0 | 0 | 0 | 0 | 0 | 0 | 0 | 0 | 0 | 0 | 0 | 0 | 0 | 0 | 0 | 0 | 0 | 0 | 0 | 0 | 0 | 0 | 0 | 0 | 0 | 0 | 0 | 0 | 0 | 0 | 0 | 0 | 0 | 0 | 0 | 0 | 0 | 0 | 0 | 0 | 0 | 0 | 0 | NoCellCultured | 0 |  | 30 | 250 |  |  | 25 | 4 | 3 | 1 | 2257 | FALSE
Zhang et al. 2025 | 10.36922/ijb025160142 | liver | liver | FALSE | 0 | 0 | 0 | 0 | 5 | 10 | 0 | 0 | 0 | 0 | 0 | 0 | 0 | 0 | 0 | 0 | 0 | 0 | 0 | 0 | 0 | 0 | 0 | 0 | 0 | 0 | 0 | 0 | 0 | 0 | 0 | 0 | 0 | 0 | 0 | 0 | 0 | 0 | 0 | 0 | 0 | 0 | 0 | 0 | 0 | 0 | 0 | 0 | 0 | 0 | 0 | 0 | 0 | 0 | 0 | 0.25 | 0 | 0 | 0 | 0 | 0 | 0 | 0 | 0 | 0 | 0 | 0 | 0 | 0 | 0 | 0 | 5 | 0 | 0 | 0 | 0 | 0 | 0 | 0 | 0 | 0 | 0 | 0 | 0 | 0 | 0 | 0 | 0 | 0 | 0 | 0 | 0 | 0 | 0 | 0 | 0 | 0 | 0 | 0 | 0 | 0 | 0 | 0 | 0 | 0 | 0 | 0 | 0 | 0 | 0 | 0 | 0 | 0 | 0 | 0 | 0 | 0 | 0 | 0 | 0 | 0 | 0 | 0 | 0 | 0 | 0 | 0 | 0 | 0 | 0 | HepG2 | 1 |  | 30 | 250 |  |  | 25 | 4 | 3 | 5 | 2258 | FALSE
Kim et al. 2025 | 10.1016/j.celbio.2025.100013 | lung | lung | FALSE | 0 | 0 | 0 | 0 | 0 | 10 | 0 | 0 | 0 | 0 | 0 | 0 | 0 | 0 | 0 | 0 | 0 | 0 | 0 | 0 | 0 | 0 | 0 | 0 | 0 | 0 | 0 | 0 | 0 | 0 | 0 | 0 | 0 | 0 | 0 | 0 | 0 | 0 | 0 | 0 | 0 | 0 | 0 | 0 | 0 | 0 | 0 | 0 | 0 | 0 | 0 | 0 | 0 | 0 | 0 | 0 | 0 | 0 | 0 | 0 | 0 | 0 | 0 | 0 | 0 | 0 | 0 | 0 | 0 | 0 | 0 | 0 | 0 | 0 | 0 | 0 | 0 | 0 | 0 | 0 | 0 | 0 | 0 | 0 | 0 | 0 | 0 | 0 | 0 | 0 | 0 | 0 | 0 | 0 | 0 | 0 | 0 | 0 | 0 | 0 | 0 | 0 | 0 | 0 | 0 | 0 | 0 | 0 | 0 | 0 | 0 | 0 | 0 | 0 | 0 | 0 | 0 | 0 | 0 | 0 | 0 | 0 | 0 | 0 | 0 | 0 | 0 | 0 | 0 | 0 | fibroblasts | 3 |  | 30 | 35 | 10 | 250 | 22 |  | 3 | 5 | 2259 | FALSE
Lu et al. 2026 | 10.1002/advs.202522025 | liver | liver | FALSE | 0 | 0 | 0 | 0 | 0 | 5 | 0 | 0 | 0 | 0 | 0 | 0 | 0 | 0 | 0 | 0 | 0 | 0 | 0 | 0 | 0 | 0 | 0 | 0 | 0 | 0 | 0 | 0 | 0 | 0 | 0 | 0 | 0 | 0 | 0 | 0 | 0 | 0 | 0 | 0 | 0 | 0 | 0 | 0 | 0 | 0 | 0 | 0 | 0 | 0 | 0 | 0 | 0 | 0 | 0 | 0 | 0.125 | 0 | 0 | 0 | 0 | 0 | 0 | 0 | 0 | 0 | 0 | 0 | 0 | 0 | 0 | 0 | 0 | 0 | 0 | 0 | 0 | 0 | 0 | 0 | 0 | 0 | 0 | 0 | 0 | 0 | 0 | 0 | 0 | 0 | 0 | 0 | 0 | 0 | 0 | 0 | 0 | 0 | 0 | 0 | 0 | 0 | 0 | 0 | 0 | 0 | 0 | 0 | 0 | 0 | 0 | 0 | 0 | 0 | 0 | 0 | 0 | 0 | 0 | 0 | 0 | 0 | 0 | 0 | 0 | 0 | 0 | 0 | 0 | 0 | NoCellCultured | 0 |  | 24 |  | 6 | 330 | 20.5 | 14.5 | 2 | 1 | 2260 | FALSE
Lu et al. 2026 | 10.1002/advs.202522025 | liver | liver | FALSE | 0 | 0 | 0 | 0 | 0 | 5 | 0 | 0 | 0 | 0 | 0.5 | 0 | 0 | 0 | 0 | 0 | 0 | 0 | 0 | 0 | 0 | 0 | 0 | 0 | 0 | 0 | 0 | 0 | 0 | 0 | 0 | 0 | 0 | 0 | 0 | 0 | 0 | 0 | 0 | 0 | 0 | 0 | 0 | 0 | 0 | 0 | 0 | 0 | 0 | 0 | 0 | 0 | 0 | 0 | 0 | 0 | 0.125 | 0 | 0 | 0 | 0 | 0 | 0 | 0 | 0 | 0 | 0 | 0 | 0 | 0 | 0 | 0 | 0 | 0 | 0 | 0 | 0 | 0 | 0 | 0 | 0 | 0 | 0 | 0 | 0 | 0 | 0 | 0 | 0 | 0 | 0 | 0 | 0 | 0 | 0 | 0 | 0 | 0 | 0 | 0 | 0 | 0 | 0 | 0 | 0 | 0 | 0 | 0 | 0 | 0 | 0 | 0 | 0 | 0 | 0 | 0 | 0 | 0 | 0 | 0 | 0 | 0 | 0 | 0 | 0 | 0 | 0 | 0 | 0 | 0 | NoCellCultured | 0 |  | 24 |  | 6 | 330 | 20.5 | 14.5 | 2 | 1 | 2261 | FALSE
Lu et al. 2026 | 10.1002/advs.202522025 | liver | liver | FALSE | 0 | 0 | 0 | 0 | 0 | 5 | 0 | 0 | 0 | 0 | 1 | 0 | 0 | 0 | 0 | 0 | 0 | 0 | 0 | 0 | 0 | 0 | 0 | 0 | 0 | 0 | 0 | 0 | 0 | 0 | 0 | 0 | 0 | 0 | 0 | 0 | 0 | 0 | 0 | 0 | 0 | 0 | 0 | 0 | 0 | 0 | 0 | 0 | 0 | 0 | 0 | 0 | 0 | 0 | 0 | 0 | 0.125 | 0 | 0 | 0 | 0 | 0 | 0 | 0 | 0 | 0 | 0 | 0 | 0 | 0 | 0 | 0 | 0 | 0 | 0 | 0 | 0 | 0 | 0 | 0 | 0 | 0 | 0 | 0 | 0 | 0 | 0 | 0 | 0 | 0 | 0 | 0 | 0 | 0 | 0 | 0 | 0 | 0 | 0 | 0 | 0 | 0 | 0 | 0 | 0 | 0 | 0 | 0 | 0 | 0 | 0 | 0 | 0 | 0 | 0 | 0 | 0 | 0 | 0 | 0 | 0 | 0 | 0 | 0 | 0 | 0 | 0 | 0 | 0 | 0 | NoCellCultured | 0 |  | 24 |  | 6 | 330 | 20.5 | 14.5 | 2 | 1 | 2262 | FALSE
Lu et al. 2026 | 10.1002/advs.202522025 | liver | liver | FALSE | 0 | 0 | 0 | 0 | 0 | 6.5 | 0 | 0 | 0 | 0 | 0 | 0 | 0 | 0 | 0 | 0 | 0 | 0 | 0 | 0 | 0 | 0 | 0 | 0 | 0 | 0 | 0 | 0 | 0 | 0 | 0 | 0 | 0 | 0 | 0 | 0 | 0 | 0 | 0 | 0 | 0 | 0 | 0 | 0 | 0 | 0 | 0 | 0 | 0 | 0 | 0 | 0 | 0 | 0 | 0 | 0 | 0.125 | 0 | 0 | 0 | 0 | 0 | 0 | 0 | 0 | 0 | 0 | 0 | 0 | 0 | 0 | 0 | 0 | 0 | 0 | 0 | 0 | 0 | 0 | 0 | 0 | 0 | 0 | 0 | 0 | 0 | 0 | 0 | 0 | 0 | 0 | 0 | 0 | 0 | 0 | 0 | 0 | 0 | 0 | 0 | 0 | 0 | 0 | 0 | 0 | 0 | 0 | 0 | 0 | 0 | 0 | 0 | 0 | 0 | 0 | 0 | 0 | 0 | 0 | 0 | 0 | 0 | 0 | 0 | 0 | 0 | 0 | 0 | 0 | 0 | NoCellCultured | 0 |  | 24 |  | 6 | 330 | 20.5 | 14.5 | 2 | 1 | 2263 | FALSE
Lu et al. 2026 | 10.1002/advs.202522025 | liver | liver | FALSE | 0 | 0 | 0 | 0 | 0 | 6.5 | 0 | 0 | 0 | 0 | 0.5 | 0 | 0 | 0 | 0 | 0 | 0 | 0 | 0 | 0 | 0 | 0 | 0 | 0 | 0 | 0 | 0 | 0 | 0 | 0 | 0 | 0 | 0 | 0 | 0 | 0 | 0 | 0 | 0 | 0 | 0 | 0 | 0 | 0 | 0 | 0 | 0 | 0 | 0 | 0 | 0 | 0 | 0 | 0 | 0 | 0 | 0.125 | 0 | 0 | 0 | 0 | 0 | 0 | 0 | 0 | 0 | 0 | 0 | 0 | 0 | 0 | 0 | 0 | 0 | 0 | 0 | 0 | 0 | 0 | 0 | 0 | 0 | 0 | 0 | 0 | 0 | 0 | 0 | 0 | 0 | 0 | 0 | 0 | 0 | 0 | 0 | 0 | 0 | 0 | 0 | 0 | 0 | 0 | 0 | 0 | 0 | 0 | 0 | 0 | 0 | 0 | 0 | 0 | 0 | 0 | 0 | 0 | 0 | 0 | 0 | 0 | 0 | 0 | 0 | 0 | 0 | 0 | 0 | 0 | 0 | NoCellCultured | 0 |  | 24 |  | 6 | 330 | 20.5 | 14.5 | 3 | 1 | 2264 | FALSE
Lu et al. 2026 | 10.1002/advs.202522025 | liver | liver | FALSE | 0 | 0 | 0 | 0 | 0 | 6.5 | 0 | 0 | 0 | 0 | 1 | 0 | 0 | 0 | 0 | 0 | 0 | 0 | 0 | 0 | 0 | 0 | 0 | 0 | 0 | 0 | 0 | 0 | 0 | 0 | 0 | 0 | 0 | 0 | 0 | 0 | 0 | 0 | 0 | 0 | 0 | 0 | 0 | 0 | 0 | 0 | 0 | 0 | 0 | 0 | 0 | 0 | 0 | 0 | 0 | 0 | 0.125 | 0 | 0 | 0 | 0 | 0 | 0 | 0 | 0 | 0 | 0 | 0 | 0 | 0 | 0 | 0 | 0 | 0 | 0 | 0 | 0 | 0 | 0 | 0 | 0 | 0 | 0 | 0 | 0 | 0 | 0 | 0 | 0 | 0 | 0 | 0 | 0 | 0 | 0 | 0 | 0 | 0 | 0 | 0 | 0 | 0 | 0 | 0 | 0 | 0 | 0 | 0 | 0 | 0 | 0 | 0 | 0 | 0 | 0 | 0 | 0 | 0 | 0 | 0 | 0 | 0 | 0 | 0 | 0 | 0 | 0 | 0 | 0 | 0 | NoCellCultured | 0 |  | 24 |  | 6 | 330 | 20.5 | 14.5 | 2 | 1 | 2265 | FALSE
Lu et al. 2026 | 10.1002/advs.202522025 | liver | liver | FALSE | 0 | 0 | 0 | 0 | 0 | 8 | 0 | 0 | 0 | 0 | 0 | 0 | 0 | 0 | 0 | 0 | 0 | 0 | 0 | 0 | 0 | 0 | 0 | 0 | 0 | 0 | 0 | 0 | 0 | 0 | 0 | 0 | 0 | 0 | 0 | 0 | 0 | 0 | 0 | 0 | 0 | 0 | 0 | 0 | 0 | 0 | 0 | 0 | 0 | 0 | 0 | 0 | 0 | 0 | 0 | 0 | 0.125 | 0 | 0 | 0 | 0 | 0 | 0 | 0 | 0 | 0 | 0 | 0 | 0 | 0 | 0 | 0 | 0 | 0 | 0 | 0 | 0 | 0 | 0 | 0 | 0 | 0 | 0 | 0 | 0 | 0 | 0 | 0 | 0 | 0 | 0 | 0 | 0 | 0 | 0 | 0 | 0 | 0 | 0 | 0 | 0 | 0 | 0 | 0 | 0 | 0 | 0 | 0 | 0 | 0 | 0 | 0 | 0 | 0 | 0 | 0 | 0 | 0 | 0 | 0 | 0 | 0 | 0 | 0 | 0 | 0 | 0 | 0 | 0 | 0 | NoCellCultured | 0 |  | 24 |  | 6 | 330 | 20.5 | 14.5 | 2 | 1 | 2266 | FALSE
Lu et al. 2026 | 10.1002/advs.202522025 | liver | liver | FALSE | 0 | 0 | 0 | 0 | 0 | 8 | 0 | 0 | 0 | 0 | 0.5 | 0 | 0 | 0 | 0 | 0 | 0 | 0 | 0 | 0 | 0 | 0 | 0 | 0 | 0 | 0 | 0 | 0 | 0 | 0 | 0 | 0 | 0 | 0 | 0 | 0 | 0 | 0 | 0 | 0 | 0 | 0 | 0 | 0 | 0 | 0 | 0 | 0 | 0 | 0 | 0 | 0 | 0 | 0 | 0 | 0 | 0.125 | 0 | 0 | 0 | 0 | 0 | 0 | 0 | 0 | 0 | 0 | 0 | 0 | 0 | 0 | 0 | 0 | 0 | 0 | 0 | 0 | 0 | 0 | 0 | 0 | 0 | 0 | 0 | 0 | 0 | 0 | 0 | 0 | 0 | 0 | 0 | 0 | 0 | 0 | 0 | 0 | 0 | 0 | 0 | 0 | 0 | 0 | 0 | 0 | 0 | 0 | 0 | 0 | 0 | 0 | 0 | 0 | 0 | 0 | 0 | 0 | 0 | 0 | 0 | 0 | 0 | 0 | 0 | 0 | 0 | 0 | 0 | 0 | 0 | NoCellCultured | 0 |  | 24 |  | 6 | 330 | 20.5 | 14.5 | 2 | 1 | 2267 | FALSE
Lu et al. 2026 | 10.1002/advs.202522025 | liver | liver | FALSE | 0 | 0 | 0 | 0 | 0 | 8 | 0 | 0 | 0 | 0 | 1 | 0 | 0 | 0 | 0 | 0 | 0 | 0 | 0 | 0 | 0 | 0 | 0 | 0 | 0 | 0 | 0 | 0 | 0 | 0 | 0 | 0 | 0 | 0 | 0 | 0 | 0 | 0 | 0 | 0 | 0 | 0 | 0 | 0 | 0 | 0 | 0 | 0 | 0 | 0 | 0 | 0 | 0 | 0 | 0 | 0 | 0.125 | 0 | 0 | 0 | 0 | 0 | 0 | 0 | 0 | 0 | 0 | 0 | 0 | 0 | 0 | 0 | 0 | 0 | 0 | 0 | 0 | 0 | 0 | 0 | 0 | 0 | 0 | 0 | 0 | 0 | 0 | 0 | 0 | 0 | 0 | 0 | 0 | 0 | 0 | 0 | 0 | 0 | 0 | 0 | 0 | 0 | 0 | 0 | 0 | 0 | 0 | 0 | 0 | 0 | 0 | 0 | 0 | 0 | 0 | 0 | 0 | 0 | 0 | 0 | 0 | 0 | 0 | 0 | 0 | 0 | 0 | 0 | 0 | 0 | NoCellCultured | 0 |  | 24 |  | 6 | 330 | 20.5 | 14.5 | 2 | 1 | 2268 | FALSE
Lu et al. 2026 | 10.1002/advs.202522025 | liver | liver | FALSE | 0 | 0 | 0 | 0 | 0 | 6.5 | 0 | 0 | 0 | 0 | 0.5 | 0 | 0 | 0 | 0 | 0 | 0 | 0 | 0 | 0 | 0 | 0 | 0 | 0 | 0 | 0 | 0 | 0 | 0 | 0 | 0 | 0 | 0 | 0 | 0 | 0 | 0 | 0 | 0 | 0 | 0 | 0 | 0 | 0 | 0 | 0 | 0 | 0 | 0 | 0 | 0 | 0 | 0 | 0 | 0 | 0 | 0.125 | 0 | 0 | 0 | 0 | 0 | 0 | 0 | 0 | 0 | 0 | 0 | 0 | 0 | 0 | 0 | 0 | 0 | 0 | 0 | 0 | 0 | 0 | 0 | 0 | 0 | 0 | 0 | 0 | 0 | 0 | 0 | 0 | 0 | 0 | 0 | 0 | 0 | 0 | 0 | 0 | 0 | 0 | 0 | 0 | 0 | 0 | 0 | 0 | 0 | 0 | 0 | 0 | 0 | 0 | 0 | 0 | 0 | 0 | 0 | 0 | 0 | 0 | 0 | 0 | 0 | 0 | 0 | 0 | 0 | 0 | 0 | 0 | 0 | ICC | 3 |  | 24 |  | 6 | 330 | 20.5 | 14.5 | 3 | 5 | 2269 | FALSE
Lu et al. 2026 | 10.1002/advs.202522025 | liver | liver | FALSE | 0 | 0 | 0 | 0 | 0 | 6.5 | 0 | 0 | 0 | 0 | 0.5 | 0 | 0 | 0 | 0 | 0 | 0 | 0 | 0 | 0 | 0 | 0 | 0 | 0 | 0 | 0 | 0 | 0 | 0 | 0 | 0 | 0 | 0 | 0 | 0 | 0 | 0 | 0 | 0 | 0 | 0 | 0 | 0 | 0 | 0 | 0 | 0 | 0 | 0 | 0 | 0 | 0 | 0 | 0 | 0 | 0 | 0.125 | 0 | 0 | 0 | 0 | 0 | 0 | 0 | 0 | 0 | 0 | 0 | 0 | 0 | 0 | 0 | 0 | 0 | 0 | 0 | 0 | 0 | 0 | 0 | 0 | 0 | 0 | 0 | 0 | 0 | 0 | 0 | 0 | 0 | 0 | 0 | 0 | 0 | 0 | 0 | 0 | 0 | 0 | 0 | 0 | 0 | 0 | 0 | 0 | 0 | 0 | 0 | 0 | 0 | 0 | 0 | 0 | 0 | 0 | 0 | 0 | 0 | 0 | 0 | 0 | 0 | 0 | 0 | 0 | 0 | 0 | 0 | 0 | 0 | ICC | 6 |  | 24 |  | 6 | 330 | 20.5 | 14.5 | 3 | 5 | 2270 | FALSE
Yan et al. 2026 | 10.36922/ijb026200188 | liver | liver | FALSE | 0 | 0 | 0 | 0 | 0 | 0 | 0 | 0 | 0 | 0 | 0 | 0 | 0 | 0 | 0 | 0 | 0 | 0 | 0 | 0 | 0 | 0 | 0 | 0 | 0 | 0 | 0 | 0 | 0 | 0 | 0 | 0 | 0 | 0 | 0 | 0 | 0 | 0 | 0 | 0 | 0 | 0 | 0 | 0 | 0 | 0 | 0 | 0 | 0 | 0 | 0 | 0 | 0.254 | 2.52 | 0 | 0 | 0 | 0 | 0 | 0 | 0 | 0 | 0 | 0 | 0 | 0 | 0 | 0 | 0 | 0 | 0 | 1 | 0 | 0 | 0 | 0 | 0 | 0 | 0 | 0 | 0 | 0 | 0 | 0 | 0 | 0 | 0 | 0 | 0 | 0 | 0 | 0 | 0 | 0 | 0 | 0 | 0 | 0 | 0 | 0 | 0 | 0 | 0 | 0 | 0 | 0 | 0 | 0 | 0 | 0 | 0 | 0 | 0 | 0 | 0 | 0 | 0 | 0 | 0 | 0 | 0 | 0 | 0 | 0 | 0 | 0 | 0 | 0 | 0 | 0 | NoCellCultured | 0 |  | 50 | 11 | 2.5 | 580 | 4 |  | 1 | 5 | 2271 | TRUE
Yan et al. 2026 | 10.36922/ijb026200188 | liver | liver | FALSE | 0 | 0 | 0 | 0 | 0 | 0 | 0 | 0 | 0 | 0 | 0 | 0 | 0 | 0 | 0 | 0 | 0 | 0 | 0 | 0 | 0 | 0 | 0 | 0 | 0 | 0 | 0 | 0 | 0 | 0 | 0 | 0 | 0 | 0 | 0 | 0 | 0 | 0 | 0 | 0 | 0 | 0 | 0 | 0 | 0 | 0 | 0 | 0 | 0 | 0 | 0 | 0 | 0.254 | 2.52 | 0 | 0 | 0 | 0 | 0 | 0 | 0 | 0 | 0 | 0 | 0 | 0 | 0 | 0 | 0 | 0 | 0 | 1 | 0 | 0 | 0 | 0 | 0 | 0 | 0 | 0 | 0 | 0 | 0 | 0 | 0 | 0 | 0 | 0 | 0 | 0 | 0 | 0 | 0 | 0 | 0 | 0 | 0 | 0 | 0 | 0 | 0 | 0 | 0 | 0 | 0 | 0 | 0 | 0 | 0 | 0 | 0 | 0 | 0 | 0 | 0 | 0 | 0 | 0 | 0 | 0 | 0 | 0 | 0 | 0 | 0 | 0 | 0 | 0 | 0 | 0 | NoCellCultured | 0 |  | 50 | 11 | 2.5 | 580 | 4 |  | 1 | 1 | 2271 | TRUE
Yan et al. 2026 | 10.36922/ijb026200188 | liver | liver | FALSE | 0 | 0 | 0 | 0 | 0 | 1 | 0 | 0 | 0 | 0 | 0 | 0 | 0 | 0 | 0 | 0 | 0 | 0 | 0 | 0 | 0 | 0 | 0 | 0 | 0 | 0 | 0 | 0 | 0 | 0 | 0 | 0 | 0 | 0 | 0 | 0 | 0 | 0 | 0 | 0 | 0 | 0 | 0 | 0 | 0 | 0 | 0 | 0 | 0 | 0 | 0 | 0 | 0.254 | 2.52 | 0 | 0 | 0 | 0 | 0 | 0 | 0 | 0 | 0 | 0 | 0 | 0 | 0 | 0 | 0 | 0 | 0 | 4 | 0 | 0 | 0 | 0 | 0 | 0 | 0 | 0 | 0 | 0 | 0 | 0 | 0 | 0 | 0 | 0 | 0 | 0 | 0 | 0 | 0 | 0 | 0 | 0 | 0 | 0 | 0 | 0 | 0 | 0 | 0 | 0 | 0 | 0 | 0 | 0 | 0 | 0 | 0 | 0 | 0 | 0 | 0 | 0 | 0 | 0 | 0 | 0 | 0 | 0 | 0 | 0 | 0 | 0 | 0 | 0 | 0 | 0 | NoCellCultured | 0 |  | 50 | 11 | 2.5 | 580 | 4 |  | 3 | 1 | 2272 | FALSE
Yan et al. 2026 | 10.36922/ijb026200188 | liver | liver | FALSE | 0 | 0 | 0 | 0 | 0 | 1 | 0 | 0 | 0 | 0 | 0 | 0 | 0 | 0 | 0 | 0 | 0 | 0 | 0 | 0 | 0 | 0 | 0 | 0 | 0 | 0 | 0 | 0 | 0 | 0 | 0 | 0 | 0 | 0 | 0 | 0 | 0 | 0 | 0 | 0 | 0 | 0 | 0 | 0 | 0 | 0 | 0 | 0 | 0 | 0 | 0 | 0 | 0.254 | 2.52 | 0 | 0 | 0 | 0 | 0 | 0 | 0 | 0 | 0 | 0 | 0 | 0 | 0 | 0 | 0 | 0 | 0 | 2 | 0 | 0 | 0 | 0 | 0 | 0 | 0 | 0 | 0 | 0 | 0 | 0 | 0 | 0 | 0 | 0 | 0 | 0 | 0 | 0 | 0 | 0 | 0 | 0 | 0 | 0 | 0 | 0 | 0 | 0 | 0 | 0 | 0 | 0 | 0 | 0 | 0 | 0 | 0 | 0 | 0 | 0 | 0 | 0 | 0 | 0 | 0 | 0 | 0 | 0 | 0 | 0 | 0 | 0 | 0 | 0 | 0 | 0 | NoCellCultured | 0 |  | 50 | 32 | 3.3 | 580 | 4 |  | 2 | 1 | 2273 | FALSE
Yan et al. 2026 | 10.36922/ijb026200188 | liver | liver | FALSE | 0 | 0 | 0 | 0 | 0 | 2 | 0 | 0 | 0 | 0 | 0 | 0 | 0 | 0 | 0 | 0 | 0 | 0 | 0 | 0 | 0 | 0 | 0 | 0 | 0 | 0 | 0 | 0 | 0 | 0 | 0 | 0 | 0 | 0 | 0 | 0 | 0 | 0 | 0 | 0 | 0 | 0 | 0 | 0 | 0 | 0 | 0 | 0 | 0 | 0 | 0 | 0 | 0.254 | 2.52 | 0 | 0 | 0 | 0 | 0 | 0 | 0 | 0 | 0 | 0 | 0 | 0 | 0 | 0 | 0 | 0 | 0 | 3 | 0 | 0 | 0 | 0 | 0 | 0 | 0 | 0 | 0 | 0 | 0 | 0 | 0 | 0 | 0 | 0 | 0 | 0 | 0 | 0 | 0 | 0 | 0 | 0 | 0 | 0 | 0 | 0 | 0 | 0 | 0 | 0 | 0 | 0 | 0 | 0 | 0 | 0 | 0 | 0 | 0 | 0 | 0 | 0 | 0 | 0 | 0 | 0 | 0 | 0 | 0 | 0 | 0 | 0 | 0 | 0 | 0 | 0 | NoCellCultured | 0 |  | 50 | 52 | 3.3 | 580 | 4 |  | 2 | 1 | 2274 | FALSE
Yan et al. 2026 | 10.36922/ijb026200188 | liver | liver | FALSE | 0 | 0 | 0 | 0 | 0 | 1 | 0 | 0 | 0 | 0 | 0 | 0 | 0 | 0 | 0 | 0 | 0 | 0 | 0 | 0 | 0 | 0 | 0 | 0 | 0 | 0 | 0 | 0 | 0 | 0 | 0 | 0 | 0 | 0 | 0 | 0 | 0 | 0 | 0 | 0 | 0 | 0 | 0 | 0 | 0 | 0 | 0 | 0 | 0 | 0 | 0 | 0 | 0.254 | 2.52 | 0 | 0 | 0 | 0 | 0 | 0 | 0 | 0 | 0 | 0 | 0 | 0 | 0 | 0 | 0 | 0 | 0 | 1 | 0 | 0 | 0 | 0 | 0 | 0 | 0 | 0 | 0 | 0 | 0 | 0 | 0 | 0 | 0 | 0 | 0 | 0 | 0 | 0 | 0 | 0 | 0 | 0 | 0 | 0 | 0 | 0 | 0 | 0 | 0 | 0 | 0 | 0 | 0 | 0 | 0 | 0 | 0 | 0 | 0 | 0 | 0 | 0 | 0 | 0 | 0 | 0 | 0 | 0 | 0 | 0 | 0 | 0 | 0 | 0 | 0 | 0 | NoCellCultured | 0 |  | 50 | 76 | 2.5 | 580 | 4 |  | 2 | 1 | 2275 | FALSE
Yan et al. 2026 | 10.36922/ijb026200188 | liver | liver | FALSE | 0 | 0 | 0 | 0 | 0 | 3 | 0 | 0 | 0 | 0 | 0 | 0 | 0 | 0 | 0 | 0 | 0 | 0 | 0 | 0 | 0 | 0 | 0 | 0 | 0 | 0 | 0 | 0 | 0 | 0 | 0 | 0 | 0 | 0 | 0 | 0 | 0 | 0 | 0 | 0 | 0 | 0 | 0 | 0 | 0 | 0 | 0 | 0 | 0 | 0 | 0 | 0 | 0.254 | 2.52 | 0 | 0 | 0 | 0 | 0 | 0 | 0 | 0 | 0 | 0 | 0 | 0 | 0 | 0 | 0 | 0 | 0 | 2 | 0 | 0 | 0 | 0 | 0 | 0 | 0 | 0 | 0 | 0 | 0 | 0 | 0 | 0 | 0 | 0 | 0 | 0 | 0 | 0 | 0 | 0 | 0 | 0 | 0 | 0 | 0 | 0 | 0 | 0 | 0 | 0 | 0 | 0 | 0 | 0 | 0 | 0 | 0 | 0 | 0 | 0 | 0 | 0 | 0 | 0 | 0 | 0 | 0 | 0 | 0 | 0 | 0 | 0 | 0 | 0 | 0 | 0 | NoCellCultured | 0 |  | 50 | 72 | 2.5 | 580 | 4 |  | 2 | 1 | 2276 | FALSE
Yan et al. 2026 | 10.36922/ijb026200188 | liver | liver | FALSE | 0 | 0 | 0 | 0 | 0 | 2 | 0 | 0 | 0 | 0 | 0 | 0 | 0 | 0 | 0 | 0 | 0 | 0 | 0 | 0 | 0 | 0 | 0 | 0 | 0 | 0 | 0 | 0 | 0 | 0 | 0 | 0 | 0 | 0 | 0 | 0 | 0 | 0 | 0 | 0 | 0 | 0 | 0 | 0 | 0 | 0 | 0 | 0 | 0 | 0 | 0 | 0 | 0.254 | 2.52 | 0 | 0 | 0 | 0 | 0 | 0 | 0 | 0 | 0 | 0 | 0 | 0 | 0 | 0 | 0 | 0 | 0 | 1 | 0 | 0 | 0 | 0 | 0 | 0 | 0 | 0 | 0 | 0 | 0 | 0 | 0 | 0 | 0 | 0 | 0 | 0 | 0 | 0 | 0 | 0 | 0 | 0 | 0 | 0 | 0 | 0 | 0 | 0 | 0 | 0 | 0 | 0 | 0 | 0 | 0 | 0 | 0 | 0 | 0 | 0 | 0 | 0 | 0 | 0 | 0 | 0 | 0 | 0 | 0 | 0 | 0 | 0 | 0 | 0 | 0 | 0 | NoCellCultured | 0 |  | 50 | 72 | 2.5 | 580 | 4 |  | 2 | 1 | 2277 | FALSE
Yan et al. 2026 | 10.36922/ijb026200188 | liver | liver | FALSE | 0 | 0 | 0 | 0 | 0 | 4 | 0 | 0 | 0 | 0 | 0 | 0 | 0 | 0 | 0 | 0 | 0 | 0 | 0 | 0 | 0 | 0 | 0 | 0 | 0 | 0 | 0 | 0 | 0 | 0 | 0 | 0 | 0 | 0 | 0 | 0 | 0 | 0 | 0 | 0 | 0 | 0 | 0 | 0 | 0 | 0 | 0 | 0 | 0 | 0 | 0 | 0 | 0.254 | 2.52 | 0 | 0 | 0 | 0 | 0 | 0 | 0 | 0 | 0 | 0 | 0 | 0 | 0 | 0 | 0 | 0 | 0 | 1 | 0 | 0 | 0 | 0 | 0 | 0 | 0 | 0 | 0 | 0 | 0 | 0 | 0 | 0 | 0 | 0 | 0 | 0 | 0 | 0 | 0 | 0 | 0 | 0 | 0 | 0 | 0 | 0 | 0 | 0 | 0 | 0 | 0 | 0 | 0 | 0 | 0 | 0 | 0 | 0 | 0 | 0 | 0 | 0 | 0 | 0 | 0 | 0 | 0 | 0 | 0 | 0 | 0 | 0 | 0 | 0 | 0 | 0 | NoCellCultured | 0 |  | 50 | 83 | 2.5 | 580 | 4 |  | 2 | 1 | 2278 | FALSE
Yan et al. 2026 | 10.36922/ijb026200188 | liver | liver | FALSE | 0 | 0 | 0 | 0 | 0 | 1 | 0 | 0 | 0 | 0 | 0 | 0 | 0 | 0 | 0 | 0 | 0 | 0 | 0 | 0 | 0 | 0 | 0 | 0 | 0 | 0 | 0 | 0 | 0 | 0 | 0 | 0 | 0 | 0 | 0 | 0 | 0 | 0 | 0 | 0 | 0 | 0 | 0 | 0 | 0 | 0 | 0 | 0 | 0 | 0 | 0 | 0 | 0.254 | 2.52 | 0 | 0 | 0 | 0 | 0 | 0 | 0 | 0 | 0 | 0 | 0 | 0 | 0 | 0 | 0 | 0 | 0 | 4 | 0 | 0 | 0 | 0 | 0 | 0 | 0 | 0 | 0 | 0 | 0 | 0 | 0 | 0 | 0 | 0 | 0 | 0 | 0 | 0 | 0 | 0 | 0 | 0 | 0 | 0 | 0 | 0 | 0 | 0 | 0 | 0 | 0 | 0 | 0 | 0 | 0 | 0 | 0 | 0 | 0 | 0 | 0 | 0 | 0 | 0 | 0 | 0 | 0 | 0 | 0 | 0 | 0 | 0 | 0 | 0 | 0 | 0 | CCAO | 0.02 |  | 50 | 11 | 2.5 | 580 | 4 |  | 3 | 5 | 2279 | FALSE
Lv et al. 2025 | 10.1002/adma.202513401 | liver | liver | FALSE | 0 | 0 | 0 | 0 | 15 | 0 | 0 | 0 | 0 | 0 | 0 | 0 | 0 | 0 | 0 | 0 | 0 | 0 | 0 | 0 | 0 | 0 | 0 | 0 | 0 | 0 | 0 | 0 | 0 | 0 | 0 | 0 | 0 | 0 | 0 | 0 | 0 | 0 | 0 | 0 | 0 | 0 | 0 | 0 | 0 | 0 | 0 | 0 | 0 | 0 | 0 | 0 | 0 | 0 | 0 | 0 | 0 | 0 | 0 | 0 | 0 | 0 | 0 | 0 | 0 | 0 | 0 | 0 | 0 | 0 | 0 | 0 | 0 | 0 | 0 | 0 | 0 | 0 | 0 | 0 | 0 | 0 | 0 | 0 | 0 | 0 | 0 | 0 | 0 | 0 | 0 | 0 | 0 | 0 | 0 | 0 | 0 | 0 | 0 | 0 | 0 | 0 | 0 | 0 | 0 | 0 | 0 | 0 | 0 | 0 | 0 | 0 | 0 | 0 | 0 | 0 | 0 | 0 | 0 | 0 | 0 | 0 | 0 | 0 | 0 | 0 | 0 | 0 | 0 | 0 | HUVECs | 5 |  |  | 160 | 0.5 | 260 | 25 | 18 | 2 | 5 | 2280 | FALSE
Lv et al. 2025 | 10.1002/adma.202513401 | liver | liver | FALSE | 0 | 0 | 0 | 0 | 15 | 0 | 0 | 0 | 0 | 0 | 0 | 0 | 0 | 0 | 0 | 0 | 0 | 0 | 0 | 0 | 0 | 0 | 0 | 0 | 0 | 0 | 0 | 0 | 0 | 0 | 0 | 0 | 0 | 0 | 0 | 0 | 0 | 0 | 0 | 0 | 0 | 0 | 0 | 0 | 0 | 0 | 0 | 0 | 0 | 0 | 0 | 0 | 0 | 0 | 0 | 0 | 0 | 0 | 0 | 0 | 0 | 0 | 0 | 0 | 0 | 0 | 0 | 0 | 0 | 0 | 0 | 0 | 0 | 0 | 0 | 0 | 0 | 0 | 0 | 0 | 0 | 0 | 0 | 0 | 0 | 0 | 0 | 0 | 0 | 0 | 0 | 0 | 0 | 0 | 0 | 0 | 0 | 0 | 0 | 0 | 0 | 0 | 0 | 0 | 0 | 0 | 0 | 0 | 0 | 0 | 0 | 0 | 0 | 0 | 0 | 0 | 0 | 0 | 0 | 0 | 0 | 0 | 0 | 0 | 0 | 0 | 0 | 0 | 0 | 0 | HUVECs | 5 |  |  | 160 | 2 | 260 | 25 | 18 | 2 | 5 | 2281 | FALSE
Lv et al. 2025 | 10.1002/adma.202513401 | liver | liver | FALSE | 0 | 0 | 0 | 0 | 15 | 0 | 0 | 0 | 0 | 0 | 0 | 0 | 0 | 0 | 0 | 0 | 0 | 0 | 0 | 0 | 0 | 0 | 0 | 0 | 0 | 0 | 0 | 0 | 0 | 0 | 0 | 0 | 0 | 0 | 0 | 0 | 0 | 0 | 0 | 0 | 0 | 0 | 0 | 0 | 0 | 0 | 0 | 0 | 0 | 0 | 0 | 0 | 0 | 0 | 0 | 0 | 0 | 0 | 0 | 0 | 0 | 0 | 0 | 0 | 0 | 0 | 0 | 0 | 0 | 0 | 0 | 0 | 0 | 0 | 0 | 0 | 0 | 0 | 0 | 0 | 0 | 0 | 0 | 0 | 0 | 0 | 0 | 0 | 0 | 0 | 0 | 0 | 0 | 0 | 0 | 0 | 0 | 0 | 0 | 0 | 0 | 0 | 0 | 0 | 0 | 0 | 0 | 0 | 0 | 0 | 0 | 0 | 0 | 0 | 0 | 0 | 0 | 0 | 0 | 0 | 0 | 0 | 0 | 0 | 0 | 0 | 0 | 0 | 0 | 0 | HUVECs | 5 |  |  | 160 | 8 | 260 | 25 | 18 | 2 | 5 | 2282 | FALSE
Lv et al. 2025 | 10.1002/adma.202513401 | liver | liver | FALSE | 0 | 0 | 0 | 0 | 15 | 0 | 0 | 0 | 0 | 0 | 0 | 0 | 0 | 0 | 0 | 0 | 0 | 0 | 0 | 0 | 0 | 0 | 0 | 0 | 0 | 0 | 0 | 0 | 0 | 0 | 0 | 0 | 0 | 0 | 0 | 0 | 0 | 0 | 0 | 0 | 0 | 0 | 0 | 0 | 0 | 0 | 0 | 0 | 0 | 0 | 0 | 0 | 0 | 0 | 0 | 0 | 0 | 0 | 0 | 0 | 0 | 0 | 0 | 0 | 0 | 0 | 0 | 0 | 0 | 0 | 0 | 0 | 0 | 0 | 0 | 0 | 0 | 0 | 0 | 0 | 0 | 0 | 0 | 0 | 0 | 0 | 0 | 0 | 0 | 0 | 0 | 0 | 0 | 0 | 0 | 0 | 0 | 0 | 0 | 0 | 0 | 0 | 0 | 0 | 0 | 0 | 0 | 0 | 0 | 0 | 0 | 0 | 0 | 0 | 0 | 0 | 0 | 0 | 0 | 0 | 0 | 0 | 0 | 0 | 0 | 0 | 0 | 0 | 0 | 0 | HUVECs | 5 |  |  | 160 | 20 | 260 | 25 | 18 | 2 | 5 | 2283 | FALSE
Lv et al. 2025 | 10.1002/adma.202513401 | liver | liver | FALSE | 0 | 0 | 0 | 0 | 15 | 0 | 0 | 0 | 0 | 0 | 0 | 0 | 0 | 0 | 0 | 0 | 0 | 0 | 0 | 0 | 0 | 0 | 0 | 0 | 0 | 0 | 0 | 0 | 0 | 0 | 0 | 0 | 0 | 0 | 0 | 0 | 0 | 0 | 0 | 0 | 0 | 0 | 0 | 0 | 0 | 0 | 0 | 0 | 0 | 0 | 0 | 0 | 0 | 0 | 0 | 0 | 0 | 0 | 0 | 0 | 0 | 0 | 0 | 0 | 0 | 0 | 0 | 0 | 0 | 0 | 0 | 0 | 0 | 0 | 0 | 0 | 0 | 0 | 0 | 0 | 0 | 0 | 0 | 0 | 0 | 0 | 0 | 0 | 0 | 0 | 0 | 0 | 0 | 0 | 0 | 0 | 0 | 0 | 0 | 0 | 0 | 0 | 0 | 0 | 0 | 0 | 0 | 0 | 0 | 0 | 0 | 0 | 0 | 0 | 0 | 0 | 0 | 0 | 0 | 0 | 0 | 0 | 0 | 0 | 0 | 0 | 0 | 0 | 0 | 0 | HUVECs | 5 |  |  | 160 | 0.5 | 260 | 25 | 24 | 2 | 5 | 2284 | FALSE
Lv et al. 2025 | 10.1002/adma.202513401 | liver | liver | FALSE | 0 | 0 | 0 | 0 | 15 | 0 | 0 | 0 | 0 | 0 | 0 | 0 | 0 | 0 | 0 | 0 | 0 | 0 | 0 | 0 | 0 | 0 | 0 | 0 | 0 | 0 | 0 | 0 | 0 | 0 | 0 | 0 | 0 | 0 | 0 | 0 | 0 | 0 | 0 | 0 | 0 | 0 | 0 | 0 | 0 | 0 | 0 | 0 | 0 | 0 | 0 | 0 | 0 | 0 | 0 | 0 | 0 | 0 | 0 | 0 | 0 | 0 | 0 | 0 | 0 | 0 | 0 | 0 | 0 | 0 | 0 | 0 | 0 | 0 | 0 | 0 | 0 | 0 | 0 | 0 | 0 | 0 | 0 | 0 | 0 | 0 | 0 | 0 | 0 | 0 | 0 | 0 | 0 | 0 | 0 | 0 | 0 | 0 | 0 | 0 | 0 | 0 | 0 | 0 | 0 | 0 | 0 | 0 | 0 | 0 | 0 | 0 | 0 | 0 | 0 | 0 | 0 | 0 | 0 | 0 | 0 | 0 | 0 | 0 | 0 | 0 | 0 | 0 | 0 | 0 | HUVECs | 5 |  |  | 160 | 2 | 260 | 25 | 24 | 3 | 5 | 2285 | FALSE
Lv et al. 2025 | 10.1002/adma.202513401 | liver | liver | FALSE | 0 | 0 | 0 | 0 | 15 | 0 | 0 | 0 | 0 | 0 | 0 | 0 | 0 | 0 | 0 | 0 | 0 | 0 | 0 | 0 | 0 | 0 | 0 | 0 | 0 | 0 | 0 | 0 | 0 | 0 | 0 | 0 | 0 | 0 | 0 | 0 | 0 | 0 | 0 | 0 | 0 | 0 | 0 | 0 | 0 | 0 | 0 | 0 | 0 | 0 | 0 | 0 | 0 | 0 | 0 | 0 | 0 | 0 | 0 | 0 | 0 | 0 | 0 | 0 | 0 | 0 | 0 | 0 | 0 | 0 | 0 | 0 | 0 | 0 | 0 | 0 | 0 | 0 | 0 | 0 | 0 | 0 | 0 | 0 | 0 | 0 | 0 | 0 | 0 | 0 | 0 | 0 | 0 | 0 | 0 | 0 | 0 | 0 | 0 | 0 | 0 | 0 | 0 | 0 | 0 | 0 | 0 | 0 | 0 | 0 | 0 | 0 | 0 | 0 | 0 | 0 | 0 | 0 | 0 | 0 | 0 | 0 | 0 | 0 | 0 | 0 | 0 | 0 | 0 | 0 | HUVECs | 5 |  |  | 160 | 8 | 260 | 25 | 24 | 3 | 5 | 2286 | FALSE
Lv et al. 2025 | 10.1002/adma.202513401 | liver | liver | FALSE | 0 | 0 | 0 | 0 | 15 | 0 | 0 | 0 | 0 | 0 | 0 | 0 | 0 | 0 | 0 | 0 | 0 | 0 | 0 | 0 | 0 | 0 | 0 | 0 | 0 | 0 | 0 | 0 | 0 | 0 | 0 | 0 | 0 | 0 | 0 | 0 | 0 | 0 | 0 | 0 | 0 | 0 | 0 | 0 | 0 | 0 | 0 | 0 | 0 | 0 | 0 | 0 | 0 | 0 | 0 | 0 | 0 | 0 | 0 | 0 | 0 | 0 | 0 | 0 | 0 | 0 | 0 | 0 | 0 | 0 | 0 | 0 | 0 | 0 | 0 | 0 | 0 | 0 | 0 | 0 | 0 | 0 | 0 | 0 | 0 | 0 | 0 | 0 | 0 | 0 | 0 | 0 | 0 | 0 | 0 | 0 | 0 | 0 | 0 | 0 | 0 | 0 | 0 | 0 | 0 | 0 | 0 | 0 | 0 | 0 | 0 | 0 | 0 | 0 | 0 | 0 | 0 | 0 | 0 | 0 | 0 | 0 | 0 | 0 | 0 | 0 | 0 | 0 | 0 | 0 | HUVECs | 5 |  |  | 160 | 20 | 260 | 25 | 24 | 2 | 5 | 2287 | FALSE
Lv et al. 2025 | 10.1002/adma.202513401 | liver | liver | FALSE | 0 | 0 | 0 | 0 | 15 | 0 | 0 | 0 | 0 | 0 | 0 | 0 | 0 | 0 | 0 | 0 | 0 | 0 | 0 | 0 | 0 | 0 | 0 | 0 | 0 | 0 | 0 | 0 | 0 | 0 | 0 | 0 | 0 | 0 | 0 | 0 | 0 | 0 | 0 | 0 | 0 | 0 | 0 | 0 | 0 | 0 | 0 | 0 | 0 | 0 | 0 | 0 | 0 | 0 | 0 | 0 | 0 | 0 | 0 | 0 | 0 | 0 | 0 | 0 | 0 | 0 | 0 | 0 | 0 | 0 | 0 | 0 | 0 | 0 | 0 | 0 | 0 | 0 | 0 | 0 | 0 | 0 | 0 | 0 | 0 | 0 | 0 | 0 | 0 | 0 | 0 | 0 | 0 | 0 | 0 | 0 | 0 | 0 | 0 | 0 | 0 | 0 | 0 | 0 | 0 | 0 | 0 | 0 | 0 | 0 | 0 | 0 | 0 | 0 | 0 | 0 | 0 | 0 | 0 | 0 | 0 | 0 | 0 | 0 | 0 | 0 | 0 | 0 | 0 | 0 | HUVECs | 5 |  |  | 160 | 0.5 | 260 | 25 | 28 | 2 | 5 | 2288 | FALSE
Lv et al. 2025 | 10.1002/adma.202513401 | liver | liver | FALSE | 0 | 0 | 0 | 0 | 15 | 0 | 0 | 0 | 0 | 0 | 0 | 0 | 0 | 0 | 0 | 0 | 0 | 0 | 0 | 0 | 0 | 0 | 0 | 0 | 0 | 0 | 0 | 0 | 0 | 0 | 0 | 0 | 0 | 0 | 0 | 0 | 0 | 0 | 0 | 0 | 0 | 0 | 0 | 0 | 0 | 0 | 0 | 0 | 0 | 0 | 0 | 0 | 0 | 0 | 0 | 0 | 0 | 0 | 0 | 0 | 0 | 0 | 0 | 0 | 0 | 0 | 0 | 0 | 0 | 0 | 0 | 0 | 0 | 0 | 0 | 0 | 0 | 0 | 0 | 0 | 0 | 0 | 0 | 0 | 0 | 0 | 0 | 0 | 0 | 0 | 0 | 0 | 0 | 0 | 0 | 0 | 0 | 0 | 0 | 0 | 0 | 0 | 0 | 0 | 0 | 0 | 0 | 0 | 0 | 0 | 0 | 0 | 0 | 0 | 0 | 0 | 0 | 0 | 0 | 0 | 0 | 0 | 0 | 0 | 0 | 0 | 0 | 0 | 0 | 0 | HUVECs | 5 |  |  | 160 | 2 | 260 | 25 | 28 | 2 | 5 | 2289 | FALSE
Lv et al. 2025 | 10.1002/adma.202513401 | liver | liver | FALSE | 0 | 0 | 0 | 0 | 15 | 0 | 0 | 0 | 0 | 0 | 0 | 0 | 0 | 0 | 0 | 0 | 0 | 0 | 0 | 0 | 0 | 0 | 0 | 0 | 0 | 0 | 0 | 0 | 0 | 0 | 0 | 0 | 0 | 0 | 0 | 0 | 0 | 0 | 0 | 0 | 0 | 0 | 0 | 0 | 0 | 0 | 0 | 0 | 0 | 0 | 0 | 0 | 0 | 0 | 0 | 0 | 0 | 0 | 0 | 0 | 0 | 0 | 0 | 0 | 0 | 0 | 0 | 0 | 0 | 0 | 0 | 0 | 0 | 0 | 0 | 0 | 0 | 0 | 0 | 0 | 0 | 0 | 0 | 0 | 0 | 0 | 0 | 0 | 0 | 0 | 0 | 0 | 0 | 0 | 0 | 0 | 0 | 0 | 0 | 0 | 0 | 0 | 0 | 0 | 0 | 0 | 0 | 0 | 0 | 0 | 0 | 0 | 0 | 0 | 0 | 0 | 0 | 0 | 0 | 0 | 0 | 0 | 0 | 0 | 0 | 0 | 0 | 0 | 0 | 0 | HUVECs | 5 |  |  | 160 | 8 | 260 | 25 | 28 | 2 | 5 | 2290 | FALSE
Lv et al. 2025 | 10.1002/adma.202513401 | liver | liver | FALSE | 0 | 0 | 0 | 0 | 15 | 0 | 0 | 0 | 0 | 0 | 0 | 0 | 0 | 0 | 0 | 0 | 0 | 0 | 0 | 0 | 0 | 0 | 0 | 0 | 0 | 0 | 0 | 0 | 0 | 0 | 0 | 0 | 0 | 0 | 0 | 0 | 0 | 0 | 0 | 0 | 0 | 0 | 0 | 0 | 0 | 0 | 0 | 0 | 0 | 0 | 0 | 0 | 0 | 0 | 0 | 0 | 0 | 0 | 0 | 0 | 0 | 0 | 0 | 0 | 0 | 0 | 0 | 0 | 0 | 0 | 0 | 0 | 0 | 0 | 0 | 0 | 0 | 0 | 0 | 0 | 0 | 0 | 0 | 0 | 0 | 0 | 0 | 0 | 0 | 0 | 0 | 0 | 0 | 0 | 0 | 0 | 0 | 0 | 0 | 0 | 0 | 0 | 0 | 0 | 0 | 0 | 0 | 0 | 0 | 0 | 0 | 0 | 0 | 0 | 0 | 0 | 0 | 0 | 0 | 0 | 0 | 0 | 0 | 0 | 0 | 0 | 0 | 0 | 0 | 0 | HUVECs | 5 |  |  | 160 | 20 | 260 | 25 | 28 | 2 | 5 | 2291 | FALSE
Lv et al. 2025 | 10.1002/adma.202513401 | liver | liver | FALSE | 0 | 0 | 0 | 0 | 15 | 0 | 0 | 0 | 0 | 0 | 0 | 0 | 0 | 0 | 0 | 0 | 0 | 0 | 0 | 0 | 0 | 0 | 0 | 0 | 0 | 0 | 0 | 0 | 0 | 0 | 0 | 0 | 0 | 0 | 0 | 0 | 0 | 0 | 0 | 0 | 0 | 0 | 0 | 0 | 0 | 0 | 0 | 0 | 0 | 0 | 0 | 0 | 0 | 0 | 0 | 0 | 0 | 0 | 0 | 0 | 0 | 0 | 0 | 0 | 0 | 0 | 0 | 0 | 0 | 0 | 0 | 0 | 0 | 0 | 0 | 0 | 0 | 0 | 0 | 0 | 0 | 0 | 0 | 0 | 0 | 0 | 0 | 0 | 0 | 0 | 0 | 0 | 0 | 0 | 0 | 0 | 0 | 0 | 0 | 0 | 0 | 0 | 0 | 0 | 0 | 0 | 0 | 0 | 0 | 0 | 0 | 0 | 0 | 0 | 0 | 0 | 0 | 0 | 0 | 0 | 0 | 0 | 0 | 0 | 0 | 0 | 0 | 0 | 0 | 0 | HUVECs / LX-2 | 10 |  |  | 160 | 2 | 260 | 25 | 24 | 3 | 5 | 2292 | FALSE
Ye et al. 2026 | 10.1016/j.bioactmat.2025.12.024 | liver | liver | FALSE | 0 | 0 | 0 | 0 | 0 | 5 | 0 | 0 | 0 | 0 | 0 | 0 | 0 | 0 | 0 | 0 | 0 | 0 | 0 | 0 | 0 | 0 | 0 | 0 | 0 | 0 | 0 | 0 | 0 | 0 | 0 | 0 | 0 | 0 | 0 | 0 | 0 | 0 | 0 | 0 | 0 | 0 | 0 | 0 | 0 | 0 | 0 | 0 | 0 | 0 | 0 | 0 | 0 | 0 | 0 | 0.25 | 0 | 0 | 0 | 0 | 0 | 0 | 0 | 0 | 0 | 0 | 0 | 0 | 0 | 0 | 0 | 0 | 0 | 0 | 0 | 0 | 0 | 0 | 0 | 0 | 0 | 0 | 0 | 0 | 0 | 0 | 0 | 0 | 0 | 0 | 0 | 0 | 0 | 0 | 0 | 0 | 0 | 0 | 0 | 0 | 0 | 0 | 0 | 0 | 0 | 0 | 0 | 0 | 0 | 0 | 0 | 0 | 0 | 0 | 0 | 0 | 0 | 0 | 0 | 0 | 0 | 0 | 0 | 0 | 0 | 0 | 0 | 0 | 0 | 0 | hiHeps | 10 |  |  | 200 |  | 230 |  |  | 3 | 5 | 2293 | FALSE
Ye et al. 2026 | 10.1016/j.bioactmat.2025.12.024 | liver | liver | FALSE | 0 | 0 | 0 | 0 | 0 | 5 | 0 | 0 | 0 | 0 | 0 | 0 | 0 | 0 | 0 | 0 | 0 | 0 | 0 | 0 | 0 | 0 | 0 | 0 | 0 | 0 | 0 | 0 | 0 | 0 | 0 | 0 | 0 | 0 | 0 | 0 | 0 | 0 | 0 | 0 | 0 | 0 | 0 | 0 | 0 | 0 | 0 | 0 | 0 | 0 | 0 | 0 | 0 | 0 | 0 | 0.25 | 0 | 0 | 0 | 0 | 0 | 0 | 0 | 0 | 0 | 0 | 0 | 0 | 0 | 0 | 0 | 0 | 0 | 0 | 0 | 0 | 0 | 0 | 0 | 0 | 0 | 0 | 0 | 0 | 0 | 0 | 0 | 0 | 0 | 0 | 0 | 0 | 0 | 0 | 0 | 0 | 0 | 0 | 0 | 0 | 0 | 0 | 0 | 0 | 0 | 0 | 0 | 0 | 0 | 0 | 0 | 0 | 0 | 0 | 0 | 0 | 0 | 0 | 0 | 0 | 0 | 0 | 0 | 0 | 0 | 0 | 0 | 0 | 0 | 0 | hiHeps | 50 |  | 10 | 200 |  | 230 |  |  | 3 | 5 | 2294 | FALSE
Du et al. 2024 | 10.36922/ijb.4312 | liver | liver | FALSE | 0.5 | 0 | 0 | 0 | 3 | 0 | 0 | 0 | 0 | 0 | 0 | 0 | 0 | 0 | 0 | 0 | 0 | 0 | 0 | 0 | 0 | 0 | 0 | 0 | 0 | 0 | 0 | 0 | 180 | 0 | 0 | 0 | 0 | 0 | 0 | 0 | 0 | 0 | 0 | 0 | 0 | 0 | 0 | 0 | 0 | 0 | 0 | 0 | 0 | 0 | 0 | 0 | 0 | 0 | 0 | 0 | 0 | 0 | 0 | 0 | 0 | 0 | 0 | 0 | 0 | 0 | 0 | 0 | 0 | 0 | 0 | 0 | 0 | 0 | 0 | 0 | 0 | 0 | 0 | 0 | 0 | 0 | 0 | 0 | 0 | 0 | 0 | 0 | 0 | 0 | 0 | 0 | 0 | 0 | 0 | 0 | 0 | 0 | 0 | 0 | 0 | 0 | 0 | 0 | 0 | 0 | 0 | 0 | 0 | 0 | 0 | 0 | 0 | 0 | 0 | 0 | 0 | 0 | 0 | 0 | 0 | 0 | 0 | 0 | 0 | 0 | 0 | 0 | 0 | 0 | NoCellCultured | 0 | 300 |  | 178 | 5 |  | 5 | 25 | 3 | 1 | 2295 | FALSE
Du et al. 2024 | 10.36922/ijb.4312 | liver | liver | FALSE | 1 | 0 | 0 | 0 | 3 | 0 | 0 | 0 | 0 | 0 | 0 | 0 | 0 | 0 | 0 | 0 | 0 | 0 | 0 | 0 | 0 | 0 | 0 | 0 | 0 | 0 | 0 | 0 | 180 | 0 | 0 | 0 | 0 | 0 | 0 | 0 | 0 | 0 | 0 | 0 | 0 | 0 | 0 | 0 | 0 | 0 | 0 | 0 | 0 | 0 | 0 | 0 | 0 | 0 | 0 | 0 | 0 | 0 | 0 | 0 | 0 | 0 | 0 | 0 | 0 | 0 | 0 | 0 | 0 | 0 | 0 | 0 | 0 | 0 | 0 | 0 | 0 | 0 | 0 | 0 | 0 | 0 | 0 | 0 | 0 | 0 | 0 | 0 | 0 | 0 | 0 | 0 | 0 | 0 | 0 | 0 | 0 | 0 | 0 | 0 | 0 | 0 | 0 | 0 | 0 | 0 | 0 | 0 | 0 | 0 | 0 | 0 | 0 | 0 | 0 | 0 | 0 | 0 | 0 | 0 | 0 | 0 | 0 | 0 | 0 | 0 | 0 | 0 | 0 | 0 | NoCellCultured | 0 | 300 |  | 178 | 5 |  | 5 | 25 | 3 | 1 | 2296 | FALSE
Du et al. 2024 | 10.36922/ijb.4312 | liver | liver | FALSE | 1.5 | 0 | 0 | 0 | 3 | 0 | 0 | 0 | 0 | 0 | 0 | 0 | 0 | 0 | 0 | 0 | 0 | 0 | 0 | 0 | 0 | 0 | 0 | 0 | 0 | 0 | 0 | 0 | 180 | 0 | 0 | 0 | 0 | 0 | 0 | 0 | 0 | 0 | 0 | 0 | 0 | 0 | 0 | 0 | 0 | 0 | 0 | 0 | 0 | 0 | 0 | 0 | 0 | 0 | 0 | 0 | 0 | 0 | 0 | 0 | 0 | 0 | 0 | 0 | 0 | 0 | 0 | 0 | 0 | 0 | 0 | 0 | 0 | 0 | 0 | 0 | 0 | 0 | 0 | 0 | 0 | 0 | 0 | 0 | 0 | 0 | 0 | 0 | 0 | 0 | 0 | 0 | 0 | 0 | 0 | 0 | 0 | 0 | 0 | 0 | 0 | 0 | 0 | 0 | 0 | 0 | 0 | 0 | 0 | 0 | 0 | 0 | 0 | 0 | 0 | 0 | 0 | 0 | 0 | 0 | 0 | 0 | 0 | 0 | 0 | 0 | 0 | 0 | 0 | 0 | NoCellCultured | 0 | 300 |  | 178 | 5 |  | 5 | 25 | 3 | 1 | 2297 | FALSE
Du et al. 2024 | 10.36922/ijb.4312 | liver | liver | FALSE | 2 | 0 | 0 | 0 | 3 | 0 | 0 | 0 | 0 | 0 | 0 | 0 | 0 | 0 | 0 | 0 | 0 | 0 | 0 | 0 | 0 | 0 | 0 | 0 | 0 | 0 | 0 | 0 | 180 | 0 | 0 | 0 | 0 | 0 | 0 | 0 | 0 | 0 | 0 | 0 | 0 | 0 | 0 | 0 | 0 | 0 | 0 | 0 | 0 | 0 | 0 | 0 | 0 | 0 | 0 | 0 | 0 | 0 | 0 | 0 | 0 | 0 | 0 | 0 | 0 | 0 | 0 | 0 | 0 | 0 | 0 | 0 | 0 | 0 | 0 | 0 | 0 | 0 | 0 | 0 | 0 | 0 | 0 | 0 | 0 | 0 | 0 | 0 | 0 | 0 | 0 | 0 | 0 | 0 | 0 | 0 | 0 | 0 | 0 | 0 | 0 | 0 | 0 | 0 | 0 | 0 | 0 | 0 | 0 | 0 | 0 | 0 | 0 | 0 | 0 | 0 | 0 | 0 | 0 | 0 | 0 | 0 | 0 | 0 | 0 | 0 | 0 | 0 | 0 | 0 | NoCellCultured | 0 | 300 |  | 178 | 5 |  | 5 | 25 | 3 | 1 | 2298 | FALSE
Du et al. 2024 | 10.36922/ijb.4312 | liver | liver | FALSE | 0.5 | 0 | 0 | 0 | 5 | 0 | 0 | 0 | 0 | 0 | 0 | 0 | 0 | 0 | 0 | 0 | 0 | 0 | 0 | 0 | 0 | 0 | 0 | 0 | 0 | 0 | 0 | 0 | 180 | 0 | 0 | 0 | 0 | 0 | 0 | 0 | 0 | 0 | 0 | 0 | 0 | 0 | 0 | 0 | 0 | 0 | 0 | 0 | 0 | 0 | 0 | 0 | 0 | 0 | 0 | 0 | 0 | 0 | 0 | 0 | 0 | 0 | 0 | 0 | 0 | 0 | 0 | 0 | 0 | 0 | 0 | 0 | 0 | 0 | 0 | 0 | 0 | 0 | 0 | 0 | 0 | 0 | 0 | 0 | 0 | 0 | 0 | 0 | 0 | 0 | 0 | 0 | 0 | 0 | 0 | 0 | 0 | 0 | 0 | 0 | 0 | 0 | 0 | 0 | 0 | 0 | 0 | 0 | 0 | 0 | 0 | 0 | 0 | 0 | 0 | 0 | 0 | 0 | 0 | 0 | 0 | 0 | 0 | 0 | 0 | 0 | 0 | 0 | 0 | 0 | NoCellCultured | 0 | 300 |  | 178 | 5 |  | 5 | 25 | 3 | 1 | 2299 | FALSE
Du et al. 2024 | 10.36922/ijb.4312 | liver | liver | FALSE | 1 | 0 | 0 | 0 | 5 | 0 | 0 | 0 | 0 | 0 | 0 | 0 | 0 | 0 | 0 | 0 | 0 | 0 | 0 | 0 | 0 | 0 | 0 | 0 | 0 | 0 | 0 | 0 | 180 | 0 | 0 | 0 | 0 | 0 | 0 | 0 | 0 | 0 | 0 | 0 | 0 | 0 | 0 | 0 | 0 | 0 | 0 | 0 | 0 | 0 | 0 | 0 | 0 | 0 | 0 | 0 | 0 | 0 | 0 | 0 | 0 | 0 | 0 | 0 | 0 | 0 | 0 | 0 | 0 | 0 | 0 | 0 | 0 | 0 | 0 | 0 | 0 | 0 | 0 | 0 | 0 | 0 | 0 | 0 | 0 | 0 | 0 | 0 | 0 | 0 | 0 | 0 | 0 | 0 | 0 | 0 | 0 | 0 | 0 | 0 | 0 | 0 | 0 | 0 | 0 | 0 | 0 | 0 | 0 | 0 | 0 | 0 | 0 | 0 | 0 | 0 | 0 | 0 | 0 | 0 | 0 | 0 | 0 | 0 | 0 | 0 | 0 | 0 | 0 | 0 | NoCellCultured | 0 | 300 |  | 178 | 5 |  | 5 | 25 | 3 | 1 | 2300 | FALSE
Du et al. 2024 | 10.36922/ijb.4312 | liver | liver | FALSE | 1.5 | 0 | 0 | 0 | 5 | 0 | 0 | 0 | 0 | 0 | 0 | 0 | 0 | 0 | 0 | 0 | 0 | 0 | 0 | 0 | 0 | 0 | 0 | 0 | 0 | 0 | 0 | 0 | 180 | 0 | 0 | 0 | 0 | 0 | 0 | 0 | 0 | 0 | 0 | 0 | 0 | 0 | 0 | 0 | 0 | 0 | 0 | 0 | 0 | 0 | 0 | 0 | 0 | 0 | 0 | 0 | 0 | 0 | 0 | 0 | 0 | 0 | 0 | 0 | 0 | 0 | 0 | 0 | 0 | 0 | 0 | 0 | 0 | 0 | 0 | 0 | 0 | 0 | 0 | 0 | 0 | 0 | 0 | 0 | 0 | 0 | 0 | 0 | 0 | 0 | 0 | 0 | 0 | 0 | 0 | 0 | 0 | 0 | 0 | 0 | 0 | 0 | 0 | 0 | 0 | 0 | 0 | 0 | 0 | 0 | 0 | 0 | 0 | 0 | 0 | 0 | 0 | 0 | 0 | 0 | 0 | 0 | 0 | 0 | 0 | 0 | 0 | 0 | 0 | 0 | NoCellCultured | 0 | 300 |  | 178 | 5 |  | 5 | 25 | 1 | 1 | 2301 | FALSE
Du et al. 2024 | 10.36922/ijb.4312 | liver | liver | FALSE | 2 | 0 | 0 | 0 | 5 | 0 | 0 | 0 | 0 | 0 | 0 | 0 | 0 | 0 | 0 | 0 | 0 | 0 | 0 | 0 | 0 | 0 | 0 | 0 | 0 | 0 | 0 | 0 | 180 | 0 | 0 | 0 | 0 | 0 | 0 | 0 | 0 | 0 | 0 | 0 | 0 | 0 | 0 | 0 | 0 | 0 | 0 | 0 | 0 | 0 | 0 | 0 | 0 | 0 | 0 | 0 | 0 | 0 | 0 | 0 | 0 | 0 | 0 | 0 | 0 | 0 | 0 | 0 | 0 | 0 | 0 | 0 | 0 | 0 | 0 | 0 | 0 | 0 | 0 | 0 | 0 | 0 | 0 | 0 | 0 | 0 | 0 | 0 | 0 | 0 | 0 | 0 | 0 | 0 | 0 | 0 | 0 | 0 | 0 | 0 | 0 | 0 | 0 | 0 | 0 | 0 | 0 | 0 | 0 | 0 | 0 | 0 | 0 | 0 | 0 | 0 | 0 | 0 | 0 | 0 | 0 | 0 | 0 | 0 | 0 | 0 | 0 | 0 | 0 | 0 | NoCellCultured | 0 | 300 |  | 178 | 5 |  | 5 | 25 | 1 | 1 | 2302 | FALSE
Du et al. 2024 | 10.36922/ijb.4312 | liver | liver | FALSE | 0.5 | 0 | 0 | 0 | 7 | 0 | 0 | 0 | 0 | 0 | 0 | 0 | 0 | 0 | 0 | 0 | 0 | 0 | 0 | 0 | 0 | 0 | 0 | 0 | 0 | 0 | 0 | 0 | 180 | 0 | 0 | 0 | 0 | 0 | 0 | 0 | 0 | 0 | 0 | 0 | 0 | 0 | 0 | 0 | 0 | 0 | 0 | 0 | 0 | 0 | 0 | 0 | 0 | 0 | 0 | 0 | 0 | 0 | 0 | 0 | 0 | 0 | 0 | 0 | 0 | 0 | 0 | 0 | 0 | 0 | 0 | 0 | 0 | 0 | 0 | 0 | 0 | 0 | 0 | 0 | 0 | 0 | 0 | 0 | 0 | 0 | 0 | 0 | 0 | 0 | 0 | 0 | 0 | 0 | 0 | 0 | 0 | 0 | 0 | 0 | 0 | 0 | 0 | 0 | 0 | 0 | 0 | 0 | 0 | 0 | 0 | 0 | 0 | 0 | 0 | 0 | 0 | 0 | 0 | 0 | 0 | 0 | 0 | 0 | 0 | 0 | 0 | 0 | 0 | 0 | NoCellCultured | 0 | 300 |  | 178 | 5 |  | 5 | 25 | 0 | 1 | 2303 | FALSE
Du et al. 2024 | 10.36922/ijb.4312 | liver | liver | FALSE | 1 | 0 | 0 | 0 | 7 | 0 | 0 | 0 | 0 | 0 | 0 | 0 | 0 | 0 | 0 | 0 | 0 | 0 | 0 | 0 | 0 | 0 | 0 | 0 | 0 | 0 | 0 | 0 | 180 | 0 | 0 | 0 | 0 | 0 | 0 | 0 | 0 | 0 | 0 | 0 | 0 | 0 | 0 | 0 | 0 | 0 | 0 | 0 | 0 | 0 | 0 | 0 | 0 | 0 | 0 | 0 | 0 | 0 | 0 | 0 | 0 | 0 | 0 | 0 | 0 | 0 | 0 | 0 | 0 | 0 | 0 | 0 | 0 | 0 | 0 | 0 | 0 | 0 | 0 | 0 | 0 | 0 | 0 | 0 | 0 | 0 | 0 | 0 | 0 | 0 | 0 | 0 | 0 | 0 | 0 | 0 | 0 | 0 | 0 | 0 | 0 | 0 | 0 | 0 | 0 | 0 | 0 | 0 | 0 | 0 | 0 | 0 | 0 | 0 | 0 | 0 | 0 | 0 | 0 | 0 | 0 | 0 | 0 | 0 | 0 | 0 | 0 | 0 | 0 | 0 | NoCellCultured | 0 | 300 |  | 178 | 5 |  | 5 | 25 | 0 | 1 | 2304 | FALSE
Du et al. 2024 | 10.36922/ijb.4312 | liver | liver | FALSE | 1.5 | 0 | 0 | 0 | 7 | 0 | 0 | 0 | 0 | 0 | 0 | 0 | 0 | 0 | 0 | 0 | 0 | 0 | 0 | 0 | 0 | 0 | 0 | 0 | 0 | 0 | 0 | 0 | 180 | 0 | 0 | 0 | 0 | 0 | 0 | 0 | 0 | 0 | 0 | 0 | 0 | 0 | 0 | 0 | 0 | 0 | 0 | 0 | 0 | 0 | 0 | 0 | 0 | 0 | 0 | 0 | 0 | 0 | 0 | 0 | 0 | 0 | 0 | 0 | 0 | 0 | 0 | 0 | 0 | 0 | 0 | 0 | 0 | 0 | 0 | 0 | 0 | 0 | 0 | 0 | 0 | 0 | 0 | 0 | 0 | 0 | 0 | 0 | 0 | 0 | 0 | 0 | 0 | 0 | 0 | 0 | 0 | 0 | 0 | 0 | 0 | 0 | 0 | 0 | 0 | 0 | 0 | 0 | 0 | 0 | 0 | 0 | 0 | 0 | 0 | 0 | 0 | 0 | 0 | 0 | 0 | 0 | 0 | 0 | 0 | 0 | 0 | 0 | 0 | 0 | NoCellCultured | 0 | 300 |  | 178 | 5 |  | 5 | 25 | 0 | 1 | 2305 | FALSE
Du et al. 2024 | 10.36922/ijb.4312 | liver | liver | FALSE | 2 | 0 | 0 | 0 | 7 | 0 | 0 | 0 | 0 | 0 | 0 | 0 | 0 | 0 | 0 | 0 | 0 | 0 | 0 | 0 | 0 | 0 | 0 | 0 | 0 | 0 | 0 | 0 | 180 | 0 | 0 | 0 | 0 | 0 | 0 | 0 | 0 | 0 | 0 | 0 | 0 | 0 | 0 | 0 | 0 | 0 | 0 | 0 | 0 | 0 | 0 | 0 | 0 | 0 | 0 | 0 | 0 | 0 | 0 | 0 | 0 | 0 | 0 | 0 | 0 | 0 | 0 | 0 | 0 | 0 | 0 | 0 | 0 | 0 | 0 | 0 | 0 | 0 | 0 | 0 | 0 | 0 | 0 | 0 | 0 | 0 | 0 | 0 | 0 | 0 | 0 | 0 | 0 | 0 | 0 | 0 | 0 | 0 | 0 | 0 | 0 | 0 | 0 | 0 | 0 | 0 | 0 | 0 | 0 | 0 | 0 | 0 | 0 | 0 | 0 | 0 | 0 | 0 | 0 | 0 | 0 | 0 | 0 | 0 | 0 | 0 | 0 | 0 | 0 | 0 | NoCellCultured | 0 | 300 |  | 178 | 5 |  | 5 | 25 | 0 | 1 | 2306 | FALSE
Du et al. 2024 | 10.36922/ijb.4312 | liver | liver | FALSE | 0.5 | 0 | 0 | 0 | 3 | 0 | 0 | 0 | 0 | 0 | 0 | 0 | 0 | 0 | 0 | 0 | 0 | 0 | 0 | 0 | 0 | 0 | 0 | 0 | 0 | 0 | 0 | 0 | 180 | 0 | 0 | 0 | 0 | 0 | 0 | 0 | 0 | 0 | 0 | 0 | 0 | 0 | 0 | 0 | 0 | 0 | 0 | 0 | 0 | 0 | 0 | 0 | 0 | 0 | 0 | 0 | 0 | 0 | 0 | 0 | 0 | 0 | 0 | 0 | 0 | 0 | 0 | 0 | 0 | 0 | 0 | 0 | 0 | 0 | 0 | 0 | 0 | 0 | 0 | 0 | 0 | 0 | 0 | 0 | 0 | 0 | 0 | 0 | 0 | 0 | 0 | 0 | 0 | 0 | 0 | 0 | 0 | 0 | 0 | 0 | 0 | 0 | 0 | 0 | 0 | 0 | 0 | 0 | 0 | 0 | 0 | 0 | 0 | 0 | 0 | 0 | 0 | 0 | 0 | 0 | 0 | 0 | 0 | 0 | 0 | 0 | 0 | 0 | 0 | 0 | HepaRG | 4 | 300 |  | 178 | 5 |  | 5 | 25 | 3 | 4 | 2307 | FALSE
Du et al. 2024 | 10.36922/ijb.4312 | liver | liver | FALSE | 1 | 0 | 0 | 0 | 3 | 0 | 0 | 0 | 0 | 0 | 0 | 0 | 0 | 0 | 0 | 0 | 0 | 0 | 0 | 0 | 0 | 0 | 0 | 0 | 0 | 0 | 0 | 0 | 180 | 0 | 0 | 0 | 0 | 0 | 0 | 0 | 0 | 0 | 0 | 0 | 0 | 0 | 0 | 0 | 0 | 0 | 0 | 0 | 0 | 0 | 0 | 0 | 0 | 0 | 0 | 0 | 0 | 0 | 0 | 0 | 0 | 0 | 0 | 0 | 0 | 0 | 0 | 0 | 0 | 0 | 0 | 0 | 0 | 0 | 0 | 0 | 0 | 0 | 0 | 0 | 0 | 0 | 0 | 0 | 0 | 0 | 0 | 0 | 0 | 0 | 0 | 0 | 0 | 0 | 0 | 0 | 0 | 0 | 0 | 0 | 0 | 0 | 0 | 0 | 0 | 0 | 0 | 0 | 0 | 0 | 0 | 0 | 0 | 0 | 0 | 0 | 0 | 0 | 0 | 0 | 0 | 0 | 0 | 0 | 0 | 0 | 0 | 0 | 0 | 0 | HepaRG | 4 | 300 |  | 178 | 5 |  | 5 | 25 | 3 | 4 | 2308 | FALSE
Du et al. 2024 | 10.36922/ijb.4312 | liver | liver | FALSE | 1.5 | 0 | 0 | 0 | 3 | 0 | 0 | 0 | 0 | 0 | 0 | 0 | 0 | 0 | 0 | 0 | 0 | 0 | 0 | 0 | 0 | 0 | 0 | 0 | 0 | 0 | 0 | 0 | 180 | 0 | 0 | 0 | 0 | 0 | 0 | 0 | 0 | 0 | 0 | 0 | 0 | 0 | 0 | 0 | 0 | 0 | 0 | 0 | 0 | 0 | 0 | 0 | 0 | 0 | 0 | 0 | 0 | 0 | 0 | 0 | 0 | 0 | 0 | 0 | 0 | 0 | 0 | 0 | 0 | 0 | 0 | 0 | 0 | 0 | 0 | 0 | 0 | 0 | 0 | 0 | 0 | 0 | 0 | 0 | 0 | 0 | 0 | 0 | 0 | 0 | 0 | 0 | 0 | 0 | 0 | 0 | 0 | 0 | 0 | 0 | 0 | 0 | 0 | 0 | 0 | 0 | 0 | 0 | 0 | 0 | 0 | 0 | 0 | 0 | 0 | 0 | 0 | 0 | 0 | 0 | 0 | 0 | 0 | 0 | 0 | 0 | 0 | 0 | 0 | 0 | HepaRG | 4 | 300 |  | 178 | 5 |  | 5 | 25 | 3 | 4 | 2309 | FALSE
Du et al. 2024 | 10.36922/ijb.4312 | liver | liver | FALSE | 2 | 0 | 0 | 0 | 3 | 0 | 0 | 0 | 0 | 0 | 0 | 0 | 0 | 0 | 0 | 0 | 0 | 0 | 0 | 0 | 0 | 0 | 0 | 0 | 0 | 0 | 0 | 0 | 180 | 0 | 0 | 0 | 0 | 0 | 0 | 0 | 0 | 0 | 0 | 0 | 0 | 0 | 0 | 0 | 0 | 0 | 0 | 0 | 0 | 0 | 0 | 0 | 0 | 0 | 0 | 0 | 0 | 0 | 0 | 0 | 0 | 0 | 0 | 0 | 0 | 0 | 0 | 0 | 0 | 0 | 0 | 0 | 0 | 0 | 0 | 0 | 0 | 0 | 0 | 0 | 0 | 0 | 0 | 0 | 0 | 0 | 0 | 0 | 0 | 0 | 0 | 0 | 0 | 0 | 0 | 0 | 0 | 0 | 0 | 0 | 0 | 0 | 0 | 0 | 0 | 0 | 0 | 0 | 0 | 0 | 0 | 0 | 0 | 0 | 0 | 0 | 0 | 0 | 0 | 0 | 0 | 0 | 0 | 0 | 0 | 0 | 0 | 0 | 0 | 0 | HepaRG | 4 | 300 |  | 178 | 5 |  | 5 | 25 | 3 | 4 | 2310 | FALSE
Du et al. 2024 | 10.36922/ijb.4312 | liver | liver | FALSE | 0.5 | 0 | 0 | 0 | 5 | 0 | 0 | 0 | 0 | 0 | 0 | 0 | 0 | 0 | 0 | 0 | 0 | 0 | 0 | 0 | 0 | 0 | 0 | 0 | 0 | 0 | 0 | 0 | 180 | 0 | 0 | 0 | 0 | 0 | 0 | 0 | 0 | 0 | 0 | 0 | 0 | 0 | 0 | 0 | 0 | 0 | 0 | 0 | 0 | 0 | 0 | 0 | 0 | 0 | 0 | 0 | 0 | 0 | 0 | 0 | 0 | 0 | 0 | 0 | 0 | 0 | 0 | 0 | 0 | 0 | 0 | 0 | 0 | 0 | 0 | 0 | 0 | 0 | 0 | 0 | 0 | 0 | 0 | 0 | 0 | 0 | 0 | 0 | 0 | 0 | 0 | 0 | 0 | 0 | 0 | 0 | 0 | 0 | 0 | 0 | 0 | 0 | 0 | 0 | 0 | 0 | 0 | 0 | 0 | 0 | 0 | 0 | 0 | 0 | 0 | 0 | 0 | 0 | 0 | 0 | 0 | 0 | 0 | 0 | 0 | 0 | 0 | 0 | 0 | 0 | HepaRG | 4 | 300 |  | 178 | 5 |  | 5 | 25 | 3 | 5 | 2311 | FALSE
Du et al. 2024 | 10.36922/ijb.4312 | liver | liver | FALSE | 1 | 0 | 0 | 0 | 5 | 0 | 0 | 0 | 0 | 0 | 0 | 0 | 0 | 0 | 0 | 0 | 0 | 0 | 0 | 0 | 0 | 0 | 0 | 0 | 0 | 0 | 0 | 0 | 180 | 0 | 0 | 0 | 0 | 0 | 0 | 0 | 0 | 0 | 0 | 0 | 0 | 0 | 0 | 0 | 0 | 0 | 0 | 0 | 0 | 0 | 0 | 0 | 0 | 0 | 0 | 0 | 0 | 0 | 0 | 0 | 0 | 0 | 0 | 0 | 0 | 0 | 0 | 0 | 0 | 0 | 0 | 0 | 0 | 0 | 0 | 0 | 0 | 0 | 0 | 0 | 0 | 0 | 0 | 0 | 0 | 0 | 0 | 0 | 0 | 0 | 0 | 0 | 0 | 0 | 0 | 0 | 0 | 0 | 0 | 0 | 0 | 0 | 0 | 0 | 0 | 0 | 0 | 0 | 0 | 0 | 0 | 0 | 0 | 0 | 0 | 0 | 0 | 0 | 0 | 0 | 0 | 0 | 0 | 0 | 0 | 0 | 0 | 0 | 0 | 0 | HepaRG | 4 | 300 |  | 178 | 5 |  | 5 | 25 | 3 | 5 | 2312 | FALSE
Du et al. 2024 | 10.36922/ijb.4312 | liver | liver | FALSE | 1 | 0 | 0 | 0 | 5 | 0 | 0 | 0 | 0 | 0 | 0 | 0 | 0 | 0 | 0 | 0 | 0 | 0 | 0 | 0 | 0 | 0 | 0 | 0 | 0 | 0 | 0 | 0 | 180 | 0 | 0 | 0 | 0 | 0 | 0 | 0 | 0 | 0 | 0 | 0 | 0 | 0 | 0 | 0 | 0 | 0 | 0 | 0 | 0 | 0 | 0 | 0 | 0 | 0 | 0 | 0 | 0 | 0 | 0 | 0 | 0 | 0 | 0 | 0 | 0 | 0 | 0 | 0 | 0 | 0 | 0 | 0 | 0 | 0 | 0 | 0 | 0 | 0 | 0 | 0 | 0 | 0 | 0 | 0 | 0 | 0 | 0 | 0 | 0 | 0 | 0 | 0 | 0 | 0 | 0 | 0 | 0 | 0 | 0 | 0 | 0 | 0 | 0 | 0 | 0 | 0 | 0 | 0 | 0 | 0 | 0 | 0 | 0 | 0 | 0 | 10 | 0 | 0 | 0 | 0 | 0 | 0 | 0 | 0 | 0 | 0 | 0 | 0 | 0 | 0 | HepaRG | 4 | 300 |  | 178 | 5 |  | 5 | 25 | 3 | 5 | 2313 | FALSE
Du et al. 2024 | 10.36922/ijb.4312 | liver | liver | FALSE | 1 | 0 | 0 | 0 | 5 | 0 | 0 | 0 | 0 | 0 | 0 | 0 | 0 | 0 | 0 | 0 | 0 | 0 | 0 | 0 | 0 | 0 | 0 | 0 | 0 | 0 | 0 | 0 | 180 | 0 | 0 | 0 | 0 | 0 | 0 | 0 | 0 | 0 | 0 | 0 | 0 | 0 | 0 | 0 | 0 | 0 | 0 | 0 | 0 | 0 | 0 | 0 | 0 | 0 | 0 | 0 | 0 | 0 | 0 | 0 | 0 | 0 | 0 | 0 | 0 | 0 | 0 | 0 | 0 | 0 | 0 | 0 | 0 | 0 | 0 | 0 | 0 | 0 | 0 | 0 | 0 | 0 | 0 | 0 | 0 | 0 | 0 | 0 | 0 | 0 | 0 | 0 | 0 | 0 | 0 | 0 | 0 | 0 | 0 | 0 | 0 | 0 | 0 | 0 | 0 | 0 | 0 | 0 | 0 | 0 | 0 | 0 | 0 | 0 | 0 | 30 | 0 | 0 | 0 | 0 | 0 | 0 | 0 | 0 | 0 | 0 | 0 | 0 | 0 | 0 | HepaRG | 4 | 300 |  | 178 | 5 |  | 5 | 25 | 3 | 5 | 2314 | FALSE
Du et al. 2024 | 10.36922/ijb.4312 | liver | liver | FALSE | 1 | 0 | 0 | 0 | 5 | 0 | 0 | 0 | 0 | 0 | 0 | 0 | 0 | 0 | 0 | 0 | 0 | 0 | 0 | 0 | 0 | 0 | 0 | 0 | 0 | 0 | 0 | 0 | 180 | 0 | 0 | 0 | 0 | 0 | 0 | 0 | 0 | 0 | 0 | 0 | 0 | 0 | 0 | 0 | 0 | 0 | 0 | 0 | 0 | 0 | 0 | 0 | 0 | 0 | 0 | 0 | 0 | 0 | 0 | 0 | 0 | 0 | 0 | 0 | 0 | 0 | 0 | 0 | 0 | 0 | 0 | 0 | 0 | 0 | 0 | 0 | 0 | 0 | 0 | 0 | 0 | 0 | 0 | 0 | 0 | 0 | 0 | 0 | 0 | 0 | 0 | 0 | 0 | 0 | 0 | 0 | 0 | 0 | 0 | 0 | 0 | 0 | 0 | 0 | 0 | 0 | 0 | 0 | 0 | 0 | 0 | 0 | 0 | 0 | 0 | 50 | 0 | 0 | 0 | 0 | 0 | 0 | 0 | 0 | 0 | 0 | 0 | 0 | 0 | 0 | HepaRG | 4 | 300 |  | 178 | 5 |  | 5 | 25 | 3 | 5 | 2315 | FALSE
Du et al. 2024 | 10.36922/ijb.4312 | liver | liver | FALSE | 1 | 0 | 0 | 0 | 5 | 0 | 0 | 0 | 0 | 0 | 0 | 0 | 0 | 0 | 0 | 0 | 0 | 0 | 0 | 0 | 0 | 0 | 0 | 0 | 0 | 0 | 0 | 0 | 180 | 0 | 0 | 0 | 0 | 0 | 0 | 0 | 0 | 0 | 0 | 0 | 0 | 0 | 0 | 0 | 0 | 0 | 0 | 0 | 0 | 0 | 0 | 0 | 0 | 0 | 0 | 0 | 0 | 0 | 0 | 0 | 0 | 0 | 0 | 0 | 0 | 0 | 0 | 0 | 0 | 0 | 0 | 0 | 0 | 0 | 0 | 0 | 0 | 0 | 0 | 0 | 0 | 0 | 0 | 0 | 0 | 0 | 0 | 0 | 0 | 0 | 0 | 0 | 0 | 0 | 0 | 0 | 0 | 0 | 0 | 0 | 0 | 0 | 0 | 0 | 0 | 0 | 0 | 0 | 0 | 0 | 0 | 0 | 0 | 0 | 0 | 70 | 0 | 0 | 0 | 0 | 0 | 0 | 0 | 0 | 0 | 0 | 0 | 0 | 0 | 0 | HepaRG | 4 | 300 |  | 178 | 5 |  | 5 | 25 | 3 | 5 | 2316 | FALSE
Du et al. 2024 | 10.36922/ijb.4312 | liver | liver | FALSE | 1 | 0 | 0 | 0 | 5 | 0 | 0 | 0 | 0 | 0 | 0 | 0 | 0.5 | 0 | 0 | 0 | 0 | 0 | 0 | 0 | 0 | 0 | 0 | 0 | 0 | 0 | 0 | 0 | 180 | 0 | 0 | 0 | 0 | 0 | 0 | 0 | 0 | 0 | 0 | 0 | 0 | 0 | 0 | 0 | 0 | 0 | 0 | 0 | 0 | 0 | 0 | 0 | 0 | 0 | 0 | 0 | 0 | 0 | 0 | 0 | 0 | 0 | 0 | 0 | 0 | 0 | 0 | 0 | 0 | 0 | 0 | 0 | 0 | 0 | 0 | 0 | 0 | 0 | 0 | 0 | 0 | 0 | 0 | 0 | 0 | 0 | 0 | 0 | 0 | 0 | 0 | 0 | 0 | 0 | 0 | 0 | 0 | 0 | 0 | 0 | 0 | 0 | 0 | 0 | 0 | 0 | 0 | 0 | 0 | 0 | 0 | 0 | 0 | 0 | 0 | 0 | 0 | 0 | 0 | 0 | 0 | 0 | 0 | 0 | 0 | 0 | 0 | 0 | 0 | 0 | HepaRG | 4 | 300 |  | 178 | 5 |  | 5 | 25 | 3 | 5 | 2317 | FALSE
Du et al. 2024 | 10.36922/ijb.4312 | liver | liver | FALSE | 1 | 0 | 0 | 0 | 5 | 0 | 0 | 0 | 0 | 0 | 0 | 0 | 1 | 0 | 0 | 0 | 0 | 0 | 0 | 0 | 0 | 0 | 0 | 0 | 0 | 0 | 0 | 0 | 180 | 0 | 0 | 0 | 0 | 0 | 0 | 0 | 0 | 0 | 0 | 0 | 0 | 0 | 0 | 0 | 0 | 0 | 0 | 0 | 0 | 0 | 0 | 0 | 0 | 0 | 0 | 0 | 0 | 0 | 0 | 0 | 0 | 0 | 0 | 0 | 0 | 0 | 0 | 0 | 0 | 0 | 0 | 0 | 0 | 0 | 0 | 0 | 0 | 0 | 0 | 0 | 0 | 0 | 0 | 0 | 0 | 0 | 0 | 0 | 0 | 0 | 0 | 0 | 0 | 0 | 0 | 0 | 0 | 0 | 0 | 0 | 0 | 0 | 0 | 0 | 0 | 0 | 0 | 0 | 0 | 0 | 0 | 0 | 0 | 0 | 0 | 0 | 0 | 0 | 0 | 0 | 0 | 0 | 0 | 0 | 0 | 0 | 0 | 0 | 0 | 0 | HepaRG | 4 | 300 |  | 178 | 5 |  | 5 | 25 | 3 | 5 | 2318 | FALSE
Du et al. 2024 | 10.36922/ijb.4312 | liver | liver | FALSE | 1 | 0 | 0 | 0 | 5 | 0 | 0 | 0 | 0 | 0 | 0 | 0 | 3 | 0 | 0 | 0 | 0 | 0 | 0 | 0 | 0 | 0 | 0 | 0 | 0 | 0 | 0 | 0 | 180 | 0 | 0 | 0 | 0 | 0 | 0 | 0 | 0 | 0 | 0 | 0 | 0 | 0 | 0 | 0 | 0 | 0 | 0 | 0 | 0 | 0 | 0 | 0 | 0 | 0 | 0 | 0 | 0 | 0 | 0 | 0 | 0 | 0 | 0 | 0 | 0 | 0 | 0 | 0 | 0 | 0 | 0 | 0 | 0 | 0 | 0 | 0 | 0 | 0 | 0 | 0 | 0 | 0 | 0 | 0 | 0 | 0 | 0 | 0 | 0 | 0 | 0 | 0 | 0 | 0 | 0 | 0 | 0 | 0 | 0 | 0 | 0 | 0 | 0 | 0 | 0 | 0 | 0 | 0 | 0 | 0 | 0 | 0 | 0 | 0 | 0 | 0 | 0 | 0 | 0 | 0 | 0 | 0 | 0 | 0 | 0 | 0 | 0 | 0 | 0 | 0 | HepaRG | 4 | 300 |  | 178 | 5 |  | 5 | 25 | 3 | 5 | 2319 | FALSE
Du et al. 2024 | 10.36922/ijb.4312 | liver | liver | FALSE | 1 | 0 | 0 | 0 | 5 | 0 | 0 | 0 | 0 | 0 | 0 | 0 | 5 | 0 | 0 | 0 | 0 | 0 | 0 | 0 | 0 | 0 | 0 | 0 | 0 | 0 | 0 | 0 | 180 | 0 | 0 | 0 | 0 | 0 | 0 | 0 | 0 | 0 | 0 | 0 | 0 | 0 | 0 | 0 | 0 | 0 | 0 | 0 | 0 | 0 | 0 | 0 | 0 | 0 | 0 | 0 | 0 | 0 | 0 | 0 | 0 | 0 | 0 | 0 | 0 | 0 | 0 | 0 | 0 | 0 | 0 | 0 | 0 | 0 | 0 | 0 | 0 | 0 | 0 | 0 | 0 | 0 | 0 | 0 | 0 | 0 | 0 | 0 | 0 | 0 | 0 | 0 | 0 | 0 | 0 | 0 | 0 | 0 | 0 | 0 | 0 | 0 | 0 | 0 | 0 | 0 | 0 | 0 | 0 | 0 | 0 | 0 | 0 | 0 | 0 | 0 | 0 | 0 | 0 | 0 | 0 | 0 | 0 | 0 | 0 | 0 | 0 | 0 | 0 | 0 | HepaRG | 4 | 300 |  | 178 | 5 |  | 5 | 25 | 3 | 5 | 2320 | FALSE
Du et al. 2024 | 10.36922/ijb.4312 | liver | liver | FALSE | 1 | 0 | 0 | 0 | 5 | 0 | 0 | 0 | 0 | 0 | 0 | 0 | 1 | 0 | 0 | 0 | 0 | 0 | 0 | 0 | 0 | 0 | 0 | 0 | 0 | 0 | 0 | 0 | 180 | 0 | 0 | 0 | 0 | 0 | 0 | 0 | 0 | 0 | 0 | 0 | 0 | 0 | 0 | 0 | 0 | 0 | 0 | 0 | 0 | 0 | 0 | 0 | 0 | 0 | 0 | 0 | 0 | 0 | 0 | 0 | 0 | 0 | 0 | 0 | 0 | 0 | 0 | 0 | 0 | 0 | 0 | 0 | 0 | 0 | 0 | 0 | 0 | 0 | 0 | 0 | 0 | 0 | 0 | 0 | 0 | 0 | 0 | 0 | 0 | 0 | 0 | 0 | 0 | 0 | 0 | 0 | 0 | 0 | 0 | 0 | 0 | 0 | 0 | 0 | 0 | 0 | 0 | 0 | 0 | 0 | 0 | 0 | 0 | 0 | 0 | 30 | 0 | 0 | 0 | 0 | 0 | 0 | 0 | 0 | 0 | 0 | 0 | 0 | 0 | 0 | HepaRG | 4 | 300 |  | 178 | 5 |  | 5 | 25 | 3 | 5 | 2321 | FALSE
Di Gravina et al. 2024 | 10.1088/1748-605x/ad0ee2 | liver | liver | FALSE | 8 | 0 | 0 | 0 | 4 | 0 | 0 | 0 | 0 | 0 | 0 | 0 | 0 | 0 | 0 | 0 | 0 | 0 | 0 | 0 | 0 | 0 | 0 | 0 | 0 | 0 | 0 | 0 | 45 | 0 | 0 | 0 | 0 | 0 | 0 | 0 | 0 | 0 | 0 | 0 | 0 | 0 | 0 | 0 | 0 | 0 | 0 | 0 | 0 | 0 | 0 | 0 | 0 | 0 | 0 | 0 | 0 | 0 | 0 | 0 | 0 | 0 | 0 | 0 | 0 | 0 | 0 | 0 | 0 | 0 | 0 | 0 | 0.375 | 0 | 0 | 0 | 0 | 0 | 0 | 0 | 0 | 0 | 0 | 0 | 0 | 0 | 0 | 0 | 0 | 0 | 0 | 0 | 0 | 0 | 0 | 0 | 0 | 0 | 0 | 0 | 0 | 0 | 0 | 0 | 0 | 0 | 0 | 0 | 0 | 0 | 0 | 0 | 0 | 0 | 0 | 0 | 0 | 0 | 0 | 0 | 0 | 0 | 0 | 0 | 0 | 0 | 0 | 0 | 0 | 0 | NoCellCultured | 0 | 300 |  | 10 | 5.8 | 410 | 25 | 25 | 0 | 1 | 2322 | FALSE
Di Gravina et al. 2024 | 10.1088/1748-605x/ad0ee2 | liver | liver | FALSE | 8 | 0 | 0 | 0 | 4 | 0 | 0 | 0 | 0 | 0 | 0 | 0 | 0 | 0 | 0 | 0 | 0 | 0 | 0 | 0 | 0 | 0 | 0 | 0 | 0 | 0 | 0 | 0 | 45 | 0 | 0 | 0 | 0 | 0 | 0 | 0 | 0 | 0 | 0 | 0 | 0 | 0 | 0 | 0 | 0 | 0 | 0 | 0 | 0 | 0 | 0 | 0 | 0 | 0 | 0 | 0 | 0 | 0 | 0 | 0 | 0 | 0 | 0 | 0 | 0 | 0 | 0 | 0 | 0 | 0 | 0 | 0 | 0.375 | 0 | 0 | 0 | 0 | 0 | 0 | 0 | 0 | 0 | 0 | 0 | 0 | 0 | 0 | 0 | 0 | 0 | 0 | 0 | 0 | 0 | 0 | 0 | 0 | 0 | 0 | 0 | 0 | 0 | 0 | 0 | 0 | 0 | 0 | 0 | 0 | 0 | 0 | 0 | 0 | 0 | 0 | 0 | 0 | 0 | 0 | 0 | 0 | 0 | 0 | 0 | 0 | 0 | 0 | 0 | 0 | 0 | NoCellCultured | 0 | 300 |  | 30 | 5.8 | 410 | 25 | 25 | 3 | 1 | 2323 | FALSE
Di Gravina et al. 2024 | 10.1088/1748-605x/ad0ee2 | liver | liver | FALSE | 8 | 0 | 0 | 0 | 4 | 0 | 0 | 0 | 0 | 0 | 0 | 0 | 0 | 0 | 0 | 0 | 0 | 0 | 0 | 0 | 0 | 0 | 0 | 0 | 0 | 0 | 0 | 0 | 45 | 0 | 0 | 0 | 0 | 0 | 0 | 0 | 0 | 0 | 0 | 0 | 0 | 0 | 0 | 0 | 0 | 0 | 0 | 0 | 0 | 0 | 0 | 0 | 0 | 0 | 0 | 0 | 0 | 0 | 0 | 0 | 0 | 0 | 0 | 0 | 0 | 0 | 0 | 0 | 0 | 0 | 0 | 0 | 0.375 | 0 | 0 | 0 | 0 | 0 | 0 | 0 | 0 | 0 | 0 | 0 | 0 | 0 | 0 | 0 | 0 | 0 | 0 | 0 | 0 | 0 | 0 | 0 | 0 | 0 | 0 | 0 | 0 | 0 | 0 | 0 | 0 | 0 | 0 | 0 | 0 | 0 | 0 | 0 | 0 | 0 | 0 | 0 | 0 | 0 | 0 | 0 | 0 | 0 | 0 | 0 | 0 | 0 | 0 | 0 | 0 | 0 | NoCellCultured | 0 | 300 |  | 50 | 5.8 | 410 | 25 | 25 | 2 | 1 | 2324 | FALSE
Di Gravina et al. 2024 | 10.1088/1748-605x/ad0ee2 | liver | liver | FALSE | 8 | 0 | 0 | 0 | 4 | 0 | 0 | 0 | 0 | 0 | 0 | 0 | 0 | 0 | 0 | 0 | 0 | 0 | 0 | 0 | 0 | 0 | 0 | 0 | 0 | 0 | 0 | 0 | 45 | 0 | 0 | 0 | 0 | 0 | 0 | 0 | 0 | 0 | 0 | 0 | 0 | 0 | 0 | 0 | 0 | 0 | 0 | 0 | 0 | 0 | 0 | 0 | 0 | 0 | 0 | 0 | 0 | 0 | 0 | 0 | 0 | 0 | 0 | 0 | 0 | 0 | 0 | 0 | 0 | 0 | 0 | 0 | 0.375 | 0 | 0 | 0 | 0 | 0 | 0 | 0 | 0 | 0 | 0 | 0 | 0 | 0 | 0 | 0 | 0 | 0 | 0 | 0 | 0 | 0 | 0 | 0 | 0 | 0 | 0 | 0 | 0 | 0 | 0 | 0 | 0 | 0 | 0 | 0 | 0 | 0 | 0 | 0 | 0 | 0 | 0 | 0 | 0 | 0 | 0 | 0 | 0 | 0 | 0 | 0 | 0 | 0 | 0 | 0 | 0 | 0 | hMSCs | 2 | 300 |  | 30 | 5.8 | 410 | 25 | 25 | 3 | 5 | 2325 | FALSE
O'Neil et al. 2026 | 10.1177/08853282261421467 | lung | lung | FALSE | 2 | 0 | 0 | 0 | 0 | 0 | 0 | 0 | 0 | 0 | 0 | 0 | 0 | 0 | 0 | 0 | 0 | 0 | 0 | 0 | 0 | 0 | 0 | 0 | 0 | 0 | 0 | 0 | 360 | 0 | 0 | 0 | 0 | 0 | 0 | 0 | 0 | 0 | 0 | 0 | 0 | 0 | 0 | 0 | 0 | 0 | 0 | 0 | 0 | 0 | 0 | 0 | 0 | 0 | 0 | 0 | 0 | 0 | 0 | 0 | 0 | 0 | 0 | 0 | 0 | 0 | 0 | 0 | 0 | 0 | 0 | 0 | 0 | 0 | 0 | 0 | 0 | 0 | 0 | 0 | 0 | 0 | 0 | 0 | 0 | 0 | 0 | 0 | 0 | 0 | 0 | 0 | 0 | 0 | 0 | 0 | 0 | 0 | 0 | 0 | 0 | 0 | 0 | 0 | 0 | 0 | 0 | 0 | 0 | 0 | 0 | 0 | 0 | 0 | 0 | 0 | 0 | 0 | 0 | 0 | 0 | 0 | 0 | 0 | 0 | 0 | 0 | 0 | 0 | 0 | NoCellCultured | 0 |  |  | 289 | 5 | 410 |  |  | 1 | 1 | 2326 | FALSE
O'Neil et al. 2026 | 10.1177/08853282261421467 | lung | lung | FALSE | 4 | 0 | 0 | 0 | 0 | 0 | 0 | 0 | 0 | 0 | 0 | 0 | 0 | 0 | 0 | 0 | 0 | 0 | 0 | 0 | 0 | 0 | 0 | 0 | 0 | 0 | 0 | 0 | 360 | 0 | 0 | 0 | 0 | 0 | 0 | 0 | 0 | 0 | 0 | 0 | 0 | 0 | 0 | 0 | 0 | 0 | 0 | 0 | 0 | 0 | 0 | 0 | 0 | 0 | 0 | 0 | 0 | 0 | 0 | 0 | 0 | 0 | 0 | 0 | 0 | 0 | 0 | 0 | 0 | 0 | 0 | 0 | 0 | 0 | 0 | 0 | 0 | 0 | 0 | 0 | 0 | 0 | 0 | 0 | 0 | 0 | 0 | 0 | 0 | 0 | 0 | 0 | 0 | 0 | 0 | 0 | 0 | 0 | 0 | 0 | 0 | 0 | 0 | 0 | 0 | 0 | 0 | 0 | 0 | 0 | 0 | 0 | 0 | 0 | 0 | 0 | 0 | 0 | 0 | 0 | 0 | 0 | 0 | 0 | 0 | 0 | 0 | 0 | 0 | 0 | NoCellCultured | 0 |  |  | 289 | 5 | 410 |  |  | 1 | 1 | 2327 | FALSE
O'Neil et al. 2026 | 10.1177/08853282261421467 | lung | lung | FALSE | 8 | 0 | 0 | 0 | 0 | 0 | 0 | 0 | 0 | 0 | 0 | 0 | 0 | 0 | 0 | 0 | 0 | 0 | 0 | 0 | 0 | 0 | 0 | 0 | 0 | 0 | 0 | 0 | 360 | 0 | 0 | 0 | 0 | 0 | 0 | 0 | 0 | 0 | 0 | 0 | 0 | 0 | 0 | 0 | 0 | 0 | 0 | 0 | 0 | 0 | 0 | 0 | 0 | 0 | 0 | 0 | 0 | 0 | 0 | 0 | 0 | 0 | 0 | 0 | 0 | 0 | 0 | 0 | 0 | 0 | 0 | 0 | 0 | 0 | 0 | 0 | 0 | 0 | 0 | 0 | 0 | 0 | 0 | 0 | 0 | 0 | 0 | 0 | 0 | 0 | 0 | 0 | 0 | 0 | 0 | 0 | 0 | 0 | 0 | 0 | 0 | 0 | 0 | 0 | 0 | 0 | 0 | 0 | 0 | 0 | 0 | 0 | 0 | 0 | 0 | 0 | 0 | 0 | 0 | 0 | 0 | 0 | 0 | 0 | 0 | 0 | 0 | 0 | 0 | 0 | NoCellCultured | 0 |  |  | 289 | 5 | 410 |  |  | 1 | 1 | 2328 | FALSE
O'Neil et al. 2026 | 10.1177/08853282261421467 | lung | lung | FALSE | 12 | 0 | 0 | 0 | 0 | 0 | 0 | 0 | 0 | 0 | 0 | 0 | 0 | 0 | 0 | 0 | 0 | 0 | 0 | 0 | 0 | 0 | 0 | 0 | 0 | 0 | 0 | 0 | 360 | 0 | 0 | 0 | 0 | 0 | 0 | 0 | 0 | 0 | 0 | 0 | 0 | 0 | 0 | 0 | 0 | 0 | 0 | 0 | 0 | 0 | 0 | 0 | 0 | 0 | 0 | 0 | 0 | 0 | 0 | 0 | 0 | 0 | 0 | 0 | 0 | 0 | 0 | 0 | 0 | 0 | 0 | 0 | 0 | 0 | 0 | 0 | 0 | 0 | 0 | 0 | 0 | 0 | 0 | 0 | 0 | 0 | 0 | 0 | 0 | 0 | 0 | 0 | 0 | 0 | 0 | 0 | 0 | 0 | 0 | 0 | 0 | 0 | 0 | 0 | 0 | 0 | 0 | 0 | 0 | 0 | 0 | 0 | 0 | 0 | 0 | 0 | 0 | 0 | 0 | 0 | 0 | 0 | 0 | 0 | 0 | 0 | 0 | 0 | 0 | 0 | NoCellCultured | 0 |  |  | 289 | 5 | 410 |  |  | 1 | 1 | 2329 | FALSE
O'Neil et al. 2026 | 10.1177/08853282261421467 | lung | lung | FALSE | 14 | 0 | 0 | 0 | 0 | 0 | 0 | 0 | 0 | 0 | 0 | 0 | 0 | 0 | 0 | 0 | 0 | 0 | 0 | 0 | 0 | 0 | 0 | 0 | 0 | 0 | 0 | 0 | 360 | 0 | 0 | 0 | 0 | 0 | 0 | 0 | 0 | 0 | 0 | 0 | 0 | 0 | 0 | 0 | 0 | 0 | 0 | 0 | 0 | 0 | 0 | 0 | 0 | 0 | 0 | 0 | 0 | 0 | 0 | 0 | 0 | 0 | 0 | 0 | 0 | 0 | 0 | 0 | 0 | 0 | 0 | 0 | 0 | 0 | 0 | 0 | 0 | 0 | 0 | 0 | 0 | 0 | 0 | 0 | 0 | 0 | 0 | 0 | 0 | 0 | 0 | 0 | 0 | 0 | 0 | 0 | 0 | 0 | 0 | 0 | 0 | 0 | 0 | 0 | 0 | 0 | 0 | 0 | 0 | 0 | 0 | 0 | 0 | 0 | 0 | 0 | 0 | 0 | 0 | 0 | 0 | 0 | 0 | 0 | 0 | 0 | 0 | 0 | 0 | 0 | NoCellCultured | 0 |  |  | 289 | 5 | 410 |  |  | 1 | 1 | 2330 | FALSE
O'Neil et al. 2026 | 10.1177/08853282261421467 | lung | lung | FALSE | 5 | 0 | 0 | 0 | 0 | 0 | 0 | 0 | 0 | 0 | 0 | 0 | 0 | 0 | 0 | 0 | 0 | 0 | 0 | 0 | 0 | 7 | 0 | 0 | 0 | 0 | 0 | 0 | 360 | 0 | 0 | 0 | 0 | 0 | 0 | 0 | 0 | 0 | 0 | 0 | 0 | 0 | 0 | 0 | 0 | 0 | 0 | 0 | 0 | 0 | 0 | 0 | 0 | 0 | 0 | 0 | 0 | 0 | 0 | 0 | 0 | 0 | 0 | 0 | 0 | 0 | 0 | 0 | 0 | 0 | 0 | 0 | 0 | 0 | 0 | 0 | 0 | 0 | 0 | 0 | 0 | 0 | 0 | 0 | 0 | 0 | 0 | 0 | 0 | 0 | 0 | 0 | 0 | 0 | 0 | 0 | 0 | 0 | 0 | 0 | 0 | 0 | 0 | 0 | 0 | 0 | 0 | 0 | 0 | 0 | 0 | 0 | 0 | 0 | 0 | 0 | 0 | 0 | 0 | 0 | 0 | 0 | 0 | 0 | 0 | 0 | 0 | 0 | 0 | 0 | NoCellCultured | 0 |  |  | 289 | 5 | 410 |  |  | 3 | 1 | 2331 | FALSE
O'Neil et al. 2026 | 10.1177/08853282261421467 | lung | lung | FALSE | 0 | 0 | 0 | 0 | 0 | 0 | 0 | 0 | 0 | 0 | 0 | 0 | 0 | 0 | 0 | 0 | 0 | 0 | 0 | 0 | 0 | 2 | 0 | 0 | 0 | 0 | 0 | 0 | 360 | 0 | 0 | 0 | 0 | 0 | 0 | 0 | 0 | 0 | 0 | 0 | 0 | 0 | 0 | 0 | 0 | 0 | 0 | 0 | 0 | 0 | 0 | 0 | 0 | 0 | 0 | 0 | 0 | 0 | 0 | 0 | 0 | 0 | 0 | 0 | 0 | 0 | 0 | 0 | 0 | 0 | 0 | 0 | 0 | 0 | 0 | 0 | 0 | 0 | 0 | 0 | 0 | 0 | 0 | 0 | 0 | 0 | 0 | 0 | 0 | 0 | 0 | 0 | 0 | 0 | 0 | 0 | 0 | 0 | 0 | 0 | 0 | 0 | 0 | 0 | 0 | 0 | 0 | 0 | 0 | 0 | 0 | 0 | 0 | 0 | 0 | 0 | 0 | 0 | 0 | 0 | 0 | 0 | 0 | 0 | 0 | 0 | 0 | 0 | 0 | 0 | NoCellCultured | 0 |  |  | 289 | 5 | 410 |  |  | 1 | 1 | 2332 | FALSE
O'Neil et al. 2026 | 10.1177/08853282261421467 | lung | lung | FALSE | 0 | 0 | 0 | 0 | 0 | 0 | 0 | 0 | 0 | 0 | 0 | 0 | 0 | 0 | 0 | 0 | 0 | 0 | 0 | 0 | 0 | 4 | 0 | 0 | 0 | 0 | 0 | 0 | 360 | 0 | 0 | 0 | 0 | 0 | 0 | 0 | 0 | 0 | 0 | 0 | 0 | 0 | 0 | 0 | 0 | 0 | 0 | 0 | 0 | 0 | 0 | 0 | 0 | 0 | 0 | 0 | 0 | 0 | 0 | 0 | 0 | 0 | 0 | 0 | 0 | 0 | 0 | 0 | 0 | 0 | 0 | 0 | 0 | 0 | 0 | 0 | 0 | 0 | 0 | 0 | 0 | 0 | 0 | 0 | 0 | 0 | 0 | 0 | 0 | 0 | 0 | 0 | 0 | 0 | 0 | 0 | 0 | 0 | 0 | 0 | 0 | 0 | 0 | 0 | 0 | 0 | 0 | 0 | 0 | 0 | 0 | 0 | 0 | 0 | 0 | 0 | 0 | 0 | 0 | 0 | 0 | 0 | 0 | 0 | 0 | 0 | 0 | 0 | 0 | 0 | NoCellCultured | 0 |  |  | 289 | 5 | 410 |  |  | 2 | 1 | 2333 | FALSE
O'Neil et al. 2026 | 10.1177/08853282261421467 | lung | lung | FALSE | 0 | 0 | 0 | 0 | 0 | 0 | 0 | 0 | 0 | 0 | 0 | 0 | 0 | 0 | 0 | 0 | 0 | 0 | 0 | 0 | 0 | 8 | 0 | 0 | 0 | 0 | 0 | 0 | 360 | 0 | 0 | 0 | 0 | 0 | 0 | 0 | 0 | 0 | 0 | 0 | 0 | 0 | 0 | 0 | 0 | 0 | 0 | 0 | 0 | 0 | 0 | 0 | 0 | 0 | 0 | 0 | 0 | 0 | 0 | 0 | 0 | 0 | 0 | 0 | 0 | 0 | 0 | 0 | 0 | 0 | 0 | 0 | 0 | 0 | 0 | 0 | 0 | 0 | 0 | 0 | 0 | 0 | 0 | 0 | 0 | 0 | 0 | 0 | 0 | 0 | 0 | 0 | 0 | 0 | 0 | 0 | 0 | 0 | 0 | 0 | 0 | 0 | 0 | 0 | 0 | 0 | 0 | 0 | 0 | 0 | 0 | 0 | 0 | 0 | 0 | 0 | 0 | 0 | 0 | 0 | 0 | 0 | 0 | 0 | 0 | 0 | 0 | 0 | 0 | 0 | NoCellCultured | 0 |  |  | 289 | 5 | 410 |  |  | 2 | 1 | 2334 | FALSE
O'Neil et al. 2026 | 10.1177/08853282261421467 | lung | lung | FALSE | 0 | 0 | 0 | 0 | 0 | 0 | 0 | 0 | 0 | 0 | 0 | 0 | 0 | 0 | 0 | 0 | 0 | 0 | 0 | 0 | 0 | 12 | 0 | 0 | 0 | 0 | 0 | 0 | 360 | 0 | 0 | 0 | 0 | 0 | 0 | 0 | 0 | 0 | 0 | 0 | 0 | 0 | 0 | 0 | 0 | 0 | 0 | 0 | 0 | 0 | 0 | 0 | 0 | 0 | 0 | 0 | 0 | 0 | 0 | 0 | 0 | 0 | 0 | 0 | 0 | 0 | 0 | 0 | 0 | 0 | 0 | 0 | 0 | 0 | 0 | 0 | 0 | 0 | 0 | 0 | 0 | 0 | 0 | 0 | 0 | 0 | 0 | 0 | 0 | 0 | 0 | 0 | 0 | 0 | 0 | 0 | 0 | 0 | 0 | 0 | 0 | 0 | 0 | 0 | 0 | 0 | 0 | 0 | 0 | 0 | 0 | 0 | 0 | 0 | 0 | 0 | 0 | 0 | 0 | 0 | 0 | 0 | 0 | 0 | 0 | 0 | 0 | 0 | 0 | 0 | NoCellCultured | 0 |  |  | 289 | 5 | 410 |  |  | 2 | 1 | 2335 | FALSE
O'Neil et al. 2026 | 10.1177/08853282261421467 | lung | lung | FALSE | 0 | 0 | 0 | 0 | 0 | 0 | 0 | 0 | 0 | 0 | 0 | 0 | 0 | 0 | 0 | 0 | 0 | 0 | 0 | 0 | 0 | 14 | 0 | 0 | 0 | 0 | 0 | 0 | 360 | 0 | 0 | 0 | 0 | 0 | 0 | 0 | 0 | 0 | 0 | 0 | 0 | 0 | 0 | 0 | 0 | 0 | 0 | 0 | 0 | 0 | 0 | 0 | 0 | 0 | 0 | 0 | 0 | 0 | 0 | 0 | 0 | 0 | 0 | 0 | 0 | 0 | 0 | 0 | 0 | 0 | 0 | 0 | 0 | 0 | 0 | 0 | 0 | 0 | 0 | 0 | 0 | 0 | 0 | 0 | 0 | 0 | 0 | 0 | 0 | 0 | 0 | 0 | 0 | 0 | 0 | 0 | 0 | 0 | 0 | 0 | 0 | 0 | 0 | 0 | 0 | 0 | 0 | 0 | 0 | 0 | 0 | 0 | 0 | 0 | 0 | 0 | 0 | 0 | 0 | 0 | 0 | 0 | 0 | 0 | 0 | 0 | 0 | 0 | 0 | 0 | NoCellCultured | 0 |  |  | 289 | 5 | 410 |  |  | 2 | 1 | 2336 | FALSE
Suresh et al. 2025 | 10.1177/08839115251318691 | liver | liver | FALSE | 0 | 0 | 0 | 0 | 3 | 10 | 0 | 0 | 0 | 0 | 0 | 0 | 0 | 0 | 0 | 0 | 0 | 0 | 0 | 0 | 0 | 0 | 0 | 0 | 0 | 0 | 0 | 0 | 0 | 0 | 0 | 0 | 0 | 0 | 0 | 0 | 0 | 0 | 0 | 0 | 0 | 0 | 0 | 0 | 0 | 0 | 0 | 0 | 0 | 0 | 0 | 0 | 0 | 0 | 0 | 0.25 | 0 | 0 | 0 | 0 | 0 | 0 | 0 | 0 | 0 | 0 | 0 | 0 | 0 | 0 | 0 | 0 | 0 | 0 | 0 | 0 | 0 | 0 | 0 | 0 | 0 | 0 | 0 | 0 | 0 | 0 | 0 | 0 | 0 | 0 | 0 | 0 | 0 | 0 | 0 | 0 | 0 | 0 | 0 | 0 | 0 | 0 | 0 | 0 | 0 | 0 | 0 | 0 | 0 | 0 | 0 | 0 | 0 | 0 | 0 | 0 | 0 | 0 | 0 | 0 | 0 | 0 | 0 | 0 | 0 | 0 | 0 | 0 | 0 | 0 | NoCellCultured | 0 | 180 |  | 85 | 10 | 410 | 20 |  | 3 | 1 | 2337 | FALSE
Ling et al. 2026 | 10.1016/j.biortech.2026.134490 | liver | liver | FALSE | 0 | 0 | 0 | 0 | 0 | 7 | 0 | 0 | 0 | 0 | 0 | 0 | 0 | 0 | 0 | 0 | 0 | 0 | 0 | 0 | 0 | 0 | 0 | 0 | 0 | 0 | 0 | 0 | 0 | 0 | 0 | 0 | 0 | 0 | 0 | 0 | 0 | 0 | 0 | 0 | 0 | 0 | 0 | 0 | 0 | 0 | 0 | 0 | 0 | 0 | 0 | 0 | 0 | 0 | 0 | 0.25 | 0 | 0 | 0 | 0 | 0 | 0 | 0 | 0 | 0 | 0 | 0 | 0 | 0 | 0 | 0 | 0 | 0 | 0 | 0 | 0 | 0 | 0 | 0 | 0 | 0 | 0 | 0 | 0 | 0 | 0 | 0 | 0 | 0 | 0 | 0 | 0 | 0 | 0 | 0 | 0 | 0 | 0 | 0 | 0 | 0 | 0 | 0 | 0 | 0 | 0 | 0 | 0 | 0 | 0 | 0 | 0 | 0 | 0 | 0 | 0 | 0 | 0 | 0 | 0 | 0 | 0 | 0 | 0 | 0 | 0 | 0 | 0 | 0 | 0 | HepaRG / LX-2 | 3 |  |  | 100 | 5 | 300 | 5 | 25 | 3 | 5 | 2338 | FALSE
Ling et al. 2026 | 10.1016/j.biortech.2026.134490 | liver | liver | FALSE | 0 | 0 | 0 | 0 | 0 | 7 | 0 | 0 | 0 | 0 | 0 | 0 | 0 | 0 | 0 | 0 | 0 | 0 | 0 | 0 | 0 | 0 | 0 | 0 | 0 | 0 | 0 | 0 | 0 | 0 | 0 | 0 | 0 | 0 | 0 | 0 | 0 | 0 | 0 | 0 | 0 | 0 | 0 | 0 | 0 | 0 | 0 | 0 | 0 | 0 | 0 | 0 | 0 | 0 | 0 | 0.25 | 0 | 0 | 0 | 0 | 0 | 0 | 0 | 0 | 0 | 0 | 0 | 0 | 0 | 0 | 0 | 0 | 0 | 0 | 0 | 0 | 0 | 0 | 0 | 0 | 0 | 0 | 0 | 0 | 0 | 0 | 0 | 0 | 0 | 0 | 0 | 0 | 0 | 0 | 0 | 0 | 0 | 0 | 0 | 0 | 0 | 0 | 0 | 0 | 0 | 0 | 0 | 0 | 0 | 0 | 0 | 0 | 0 | 0 | 0 | 0 | 0 | 0 | 0 | 0 | 0 | 0 | 0 | 0 | 0 | 0 | 0 | 0 | 0 | 0 | HepaRG / LX-2 | 3 |  |  | 100 | 5 | 400 | 5 | 25 | 3 | 4 | 2339 | FALSE
Ling et al. 2026 | 10.1016/j.biortech.2026.134490 | liver | liver | FALSE | 0 | 0 | 0 | 0 | 0 | 7 | 0 | 0 | 0 | 0 | 0 | 0 | 0 | 0 | 0 | 0 | 0 | 0 | 0 | 0 | 0 | 0 | 0 | 0 | 0 | 0 | 0 | 0 | 0 | 0 | 0 | 0 | 0 | 0 | 0 | 0 | 0 | 0 | 0 | 0 | 0 | 0 | 0 | 0 | 0 | 0 | 0 | 0 | 0 | 0 | 0 | 0 | 0 | 0 | 0 | 0.25 | 0 | 0 | 0 | 0 | 0 | 0 | 0 | 0 | 0 | 0 | 0 | 0 | 0 | 0 | 0 | 0 | 0 | 0 | 0 | 0 | 0 | 0 | 0 | 0 | 0 | 0 | 0 | 0 | 0 | 0 | 0 | 0 | 0 | 0 | 0 | 0 | 0 | 0 | 0 | 0 | 0 | 0 | 0 | 0 | 0 | 0 | 0 | 0 | 0 | 0 | 0 | 0 | 0 | 0 | 0 | 0 | 0 | 0 | 0 | 0 | 0 | 0 | 0 | 0 | 0 | 0 | 0 | 0 | 0 | 0 | 0 | 0 | 0 | 0 | HepaRG / LX-2 | 3 |  |  | 100 | 5 | 500 | 5 | 25 | 3 | 4 | 2340 | FALSE
Lisa Schöbel et al, 2025 | 10.1016/j.bprint.2025.e00440 | kidney | kidney | FALSE | 0 | 0 | 0 | 0 | 7.5 | 0 | 0 | 0 | 0 | 0 | 0 | 0 | 0 | 0 | 0 | 0 | 0 | 0 | 0 | 0 | 0 | 0 | 0 | 0 | 0 | 0 | 0 | 0 | 100 | 0 | 0 | 0 | 0 | 0 | 0 | 5 | 0 | 0 | 0 | 0 | 0 | 3.75 | 0 | 0 | 0 | 0 | 0 | 0 | 0 | 0 | 0 | 0 | 0 | 0 | 0 | 0 | 0 | 0 | 0 | 0 | 0 | 0 | 0 | 0 | 0 | 0 | 0 | 0 | 0 | 0 | 0 | 0 | 0 | 0 | 0 | 0 | 0 | 0 | 0 | 0 | 0 | 0 | 0 | 0 | 0 | 0 | 0 | 0 | 0 | 0 | 0 | 0 | 0 | 0 | 0 | 0 | 0 | 0 | 0 | 0 | 0 | 0 | 0 | 0 | 0 | 0 | 0 | 0 | 0 | 0 | 0 | 0 | 0 | 0 | 0 | 0 | 0 | 0 | 0 | 0 | 0 | 0 | 0 | 0 | 0 | 0 | 0 | 0 | 0 | 0 | MG-63 | 0.005 | 20 |  | 150 |  | 354 |  |  | 2 | 5 | 2341 | FALSE
Lisa Schöbel et al, 2025 | 10.1016/j.bprint.2025.e00440 | kidney | kidney | FALSE | 0 | 0 | 0 | 0 | 7.5 | 0 | 0 | 0 | 0 | 0 | 0 | 0 | 0 | 0 | 0 | 0 | 0 | 0 | 0 | 0 | 0 | 0 | 0 | 0 | 0 | 0 | 0 | 0 | 100 | 0 | 0 | 0 | 0 | 0 | 0 | 5 | 0 | 0 | 0 | 0 | 0 | 3.75 | 0 | 0 | 0 | 0 | 0 | 0 | 0 | 0 | 0 | 0 | 0 | 0 | 0 | 0 | 0 | 0 | 0 | 0 | 0 | 0 | 0 | 0 | 0 | 0 | 0 | 0 | 0 | 0 | 0 | 0 | 0 | 0 | 0 | 0 | 0 | 0 | 0 | 0 | 0 | 0 | 0 | 0 | 0 | 0 | 0 | 0 | 0 | 0 | 0 | 0 | 0 | 0 | 0 | 0 | 0 | 0 | 0 | 0 | 0 | 0 | 0 | 0 | 0 | 0 | 0 | 0 | 0 | 0 | 0 | 0 | 0 | 0 | 0 | 0 | 0 | 0 | 0 | 0 | 0 | 0 | 0 | 0 | 0 | 0 | 0 | 0 | 0 | 0.1 | MG-63 | 0.005 | 20 |  | 150 |  | 354 |  |  | 2 | 5 | 2342 | FALSE
Lisa Schöbel et al, 2025 | 10.1016/j.bprint.2025.e00440 | kidney | kidney | FALSE | 0 | 0 | 0 | 0 | 7.5 | 0 | 0 | 0 | 0 | 0 | 0 | 0 | 0 | 0 | 0 | 0 | 0 | 0 | 0 | 0 | 0 | 0 | 0 | 0 | 0 | 0 | 0 | 0 | 100 | 0 | 0 | 0 | 0 | 0 | 0 | 5 | 0 | 0 | 0 | 0 | 0 | 3.75 | 0 | 0 | 0 | 0 | 0 | 0 | 0 | 0 | 0 | 0 | 0 | 0 | 0 | 0 | 0 | 0 | 0 | 0 | 0 | 0 | 0 | 0 | 0 | 0 | 0 | 0 | 0 | 0 | 0 | 0 | 0 | 0 | 0 | 0 | 0 | 0 | 0 | 0 | 0 | 0 | 0 | 0 | 0 | 0 | 0 | 0 | 0 | 0 | 0 | 0 | 0 | 0 | 0 | 0 | 0 | 0 | 0 | 0 | 0 | 0 | 0 | 0 | 0 | 0 | 0 | 0 | 0 | 0 | 0 | 0 | 0 | 0 | 0 | 0 | 0 | 0 | 0 | 0 | 0 | 0 | 0 | 0 | 0 | 0 | 0 | 0 | 0 | 0.2 | MG-63 | 0.005 | 20 |  | 150 |  | 354 |  |  | 2 | 5 | 2343 | FALSE
Lisa Schöbel et al, 2025 | 10.1016/j.bprint.2025.e00440 | kidney | kidney | FALSE | 0 | 0 | 0 | 0 | 7.5 | 0 | 0 | 0 | 0 | 0 | 0 | 0 | 0 | 0 | 0 | 0 | 0 | 0 | 0 | 0 | 0 | 0 | 0 | 0 | 0 | 0 | 0 | 0 | 100 | 0 | 0 | 0 | 0 | 0 | 0 | 5 | 0 | 0 | 0 | 0 | 0 | 3.75 | 0 | 0 | 0 | 0 | 0 | 0 | 0 | 0 | 0 | 0 | 0 | 0 | 0 | 0 | 0 | 0 | 0 | 0 | 0 | 0 | 0 | 0 | 0 | 0 | 0 | 0 | 0 | 0 | 0 | 0 | 0 | 0 | 0 | 0 | 0 | 0 | 0 | 0 | 0 | 0 | 0 | 0 | 0 | 0 | 0 | 0 | 0 | 0 | 0 | 0 | 0 | 0 | 0 | 0 | 0 | 0 | 0 | 0 | 0 | 0 | 0 | 0 | 0 | 0 | 0 | 0 | 0 | 0 | 0 | 0 | 0 | 0 | 0 | 0 | 0 | 0 | 0 | 0 | 0 | 0 | 0 | 0 | 0 | 0 | 0 | 0 | 0 | 0.5 | MG-63 | 0.005 | 20 |  | 150 |  | 354 |  |  | 3 | 4 | 2344 | FALSE
Lisa Schöbel et al, 2025 | 10.1016/j.bprint.2025.e00440 | kidney | kidney | FALSE | 0 | 0 | 0 | 0 | 7.5 | 0 | 0 | 0 | 0 | 0 | 0 | 0 | 0 | 0 | 0 | 0 | 0 | 0 | 0 | 0 | 0 | 0 | 0 | 0 | 0 | 0 | 0 | 0 | 100 | 0 | 0 | 0 | 0 | 0 | 0 | 5 | 0 | 0 | 0 | 0 | 0 | 3.75 | 0 | 0 | 0 | 0 | 0 | 0 | 0 | 0 | 0 | 0 | 0 | 0 | 0 | 0 | 0 | 0 | 0 | 0 | 0 | 0 | 0 | 0 | 0 | 0 | 0 | 0 | 0 | 0 | 0 | 0 | 0 | 0 | 0 | 0 | 0 | 0 | 0 | 0 | 0 | 0 | 0 | 0 | 0 | 0 | 0 | 0 | 0 | 0 | 0 | 0 | 0 | 0 | 0 | 0 | 0 | 0 | 0 | 0 | 0 | 0 | 0 | 0 | 0 | 0 | 0 | 0 | 0 | 0 | 0 | 0 | 0 | 0 | 0 | 0 | 0 | 0 | 0 | 0 | 0 | 0 | 0 | 0 | 0 | 0 | 0 | 0 | 0 | 1 | MG-63 | 0.005 | 20 |  | 150 |  | 354 |  |  | 3 | 4 | 2345 | FALSE
Lisa Schöbel et al, 2025 | 10.1016/j.bprint.2025.e00440 | kidney | kidney | FALSE | 0 | 0 | 0 | 0 | 7.5 | 0 | 0 | 0 | 0 | 0 | 0 | 0 | 0 | 0 | 0 | 0 | 0 | 0 | 0 | 0 | 0 | 0 | 0 | 0 | 0 | 0 | 0 | 0 | 100 | 0 | 0 | 0 | 0 | 0 | 0 | 5 | 0 | 0 | 0 | 0 | 0 | 3.75 | 0 | 0 | 0 | 0 | 0 | 0 | 0 | 0 | 0 | 0 | 0 | 0 | 0 | 0 | 0 | 0 | 0 | 0 | 0 | 0 | 0 | 0 | 0 | 0 | 0 | 0 | 0 | 0 | 0 | 0 | 0 | 0 | 0 | 0 | 0 | 0 | 0 | 0 | 0 | 0 | 0 | 0 | 0 | 0 | 0 | 0 | 0 | 0 | 0 | 0 | 0 | 0 | 0 | 0 | 0 | 0 | 0 | 0 | 0 | 0 | 0 | 0 | 0 | 0 | 0 | 0 | 0 | 0 | 0 | 0 | 0 | 0 | 0 | 0 | 0 | 0 | 0 | 0 | 0 | 0 | 0 | 0 | 0 | 0 | 0 | 0 | 0 | 2 | MG-63 | 0.005 | 20 |  | 150 |  | 354 |  |  | 3 | 4 | 2346 | FALSE
Lisa Schöbel et al, 2025 | 10.1016/j.bprint.2025.e00440 | kidney | kidney | FALSE | 0 | 0 | 0 | 0 | 7.5 | 0 | 0 | 0 | 0 | 0 | 0 | 0 | 0 | 0 | 0 | 0 | 0 | 0 | 0 | 0 | 0 | 0 | 0 | 0 | 0 | 0 | 0 | 0 | 100 | 0 | 0 | 0 | 0 | 0 | 0 | 5 | 0 | 0 | 0 | 0 | 0 | 3.75 | 0 | 0 | 0 | 0 | 0 | 0 | 0 | 0 | 0 | 0 | 0 | 0 | 0 | 0 | 0 | 0 | 0 | 0 | 0 | 0 | 0 | 0 | 0 | 0 | 0 | 0 | 0 | 0 | 0 | 0 | 0 | 0 | 0 | 0 | 0 | 0 | 0 | 0 | 0 | 0 | 0 | 0 | 0 | 0 | 0 | 0 | 0 | 0 | 0 | 0 | 0 | 0 | 0 | 0 | 0 | 0 | 0 | 0 | 0 | 0 | 0 | 0 | 0 | 0 | 0 | 0 | 0 | 0 | 0 | 0 | 0 | 0 | 0 | 0 | 0 | 0 | 0 | 0 | 0 | 0 | 0 | 0 | 0 | 0 | 0 | 0 | 0 | 5 | MG-63 | 0.005 | 20 |  | 150 |  | 354 |  |  | 3 | 3 | 2347 | FALSE
Laura Chastagnier et al 2025 | 10.1016/j.bprint.2025.e00423 | kidney | kidney | FALSE | 2 | 0 | 0 | 0 | 5 | 0 | 0 | 0 | 0 | 0 | 0 | 0 | 2 | 0 | 0 | 0 | 0 | 0 | 0 | 0 | 0 | 0 | 0 | 0 | 0 | 0 | 0 | 0 | 126 | 0 | 0 | 0 | 0 | 0 | 0 | 4 | 0 | 0 | 0 | 0 | 0 | 0 | 0 | 0 | 0 | 0 | 0 | 0 | 0 | 0 | 0 | 0 | 0 | 0 | 0 | 0 | 0 | 0 | 0 | 0 | 0 | 0 | 0 | 0 | 0 | 0 | 0 | 0 | 0 | 0 | 0 | 0 | 0 | 0 | 0 | 0 | 0 | 0 | 0 | 0 | 0 | 0 | 0 | 0 | 0 | 0 | 0 | 0 | 0 | 0 | 0 | 0 | 0 | 0 | 0 | 0 | 0 | 0 | 0 | 0 | 0 | 0 | 0 | 0 | 0 | 0 | 0 | 0 | 0 | 0 | 0 | 0 | 0 | 0 | 0 | 0 | 0 | 0 | 10 | 0 | 0 | 0 | 0 | 0 | 0 | 0 | 0 | 0 | 0 | 0 | HEK | 3 | 3600 |  | 250 |  | 400 |  |  | 3 | 3 | 2348 | FALSE
Laura Chastagnier et al 2025 | 10.1016/j.bprint.2025.e00423 | kidney | kidney | FALSE | 2 | 0 | 0 | 0 | 5 | 0 | 0 | 0 | 0 | 0 | 0 | 0 | 2 | 0 | 0 | 0 | 0 | 0 | 0 | 0 | 0 | 0 | 0 | 0 | 0 | 0 | 0 | 0 | 126 | 0 | 0 | 0 | 0 | 0 | 0 | 0.4 | 0 | 0 | 0 | 0 | 0 | 0 | 0 | 0 | 0 | 0 | 0 | 0 | 0 | 0 | 0 | 0 | 0 | 0 | 0 | 0 | 0 | 0 | 0 | 0 | 0 | 0 | 0 | 0 | 0 | 0 | 0 | 0 | 0 | 0 | 0 | 0 | 0 | 0 | 0 | 0 | 0 | 0 | 0 | 0 | 0 | 0 | 0 | 0 | 0 | 0 | 0 | 0 | 0 | 0 | 0 | 0 | 0 | 0 | 0 | 0 | 0 | 0 | 0 | 0 | 0 | 0 | 0 | 0 | 0 | 0 | 0 | 0 | 0 | 0 | 0 | 0 | 0 | 0 | 0 | 0 | 0 | 0 | 10 | 0 | 0 | 0 | 0 | 0 | 0 | 0 | 0 | 0 | 0 | 0 | HEK | 3 | 3600 |  | 250 |  | 400 |  |  | 3 | 3 | 2349 | TRUE
Laura Chastagnier et al 2025 | 10.1016/j.bprint.2025.e00423 | kidney | kidney | FALSE | 2 | 0 | 0 | 0 | 5 | 0 | 0 | 0 | 0 | 0 | 0 | 0 | 2 | 0 | 0 | 0 | 0 | 0 | 0 | 0 | 0 | 0 | 0 | 0 | 0 | 0 | 0 | 0 | 2.3 | 0 | 0 | 0 | 0 | 0 | 0 | 4 | 0 | 0 | 0 | 0 | 0 | 0 | 0 | 0 | 0 | 0 | 0 | 0 | 0 | 0 | 0 | 0 | 0 | 0 | 0 | 0 | 0 | 0 | 0 | 0 | 0 | 0 | 0 | 0 | 0 | 0 | 0 | 0 | 0 | 0 | 0 | 0 | 0 | 0 | 0 | 0 | 0 | 0 | 0 | 0 | 0 | 0 | 0 | 0 | 0 | 0 | 0 | 0 | 0 | 0 | 0 | 0 | 0 | 0 | 0 | 0 | 0 | 0 | 0 | 0 | 0 | 0 | 0 | 0 | 0 | 0 | 0 | 0 | 0 | 0 | 0 | 0 | 0 | 0 | 0 | 0 | 0 | 0 | 10 | 0 | 0 | 0 | 0 | 0 | 0 | 0 | 0 | 0 | 0 | 0 | HEK | 3 | 3600 |  | 250 |  | 400 |  |  | 3 | 4 | 2350 | FALSE
Laura Chastagnier et al 2025 | 10.1016/j.bprint.2025.e00423 | kidney | kidney | FALSE | 2 | 0 | 0 | 0 | 5 | 0 | 0 | 0 | 0 | 0 | 0 | 0 | 2 | 0 | 0 | 0 | 0 | 0 | 0 | 0 | 0 | 0 | 0 | 0 | 0 | 0 | 0 | 0 | 2.3 | 0 | 0 | 0 | 0 | 0 | 0 | 0.4 | 0 | 0 | 0 | 0 | 0 | 0 | 0 | 0 | 0 | 0 | 0 | 0 | 0 | 0 | 0 | 0 | 0 | 0 | 0 | 0 | 0 | 0 | 0 | 0 | 0 | 0 | 0 | 0 | 0 | 0 | 0 | 0 | 0 | 0 | 0 | 0 | 0 | 0 | 0 | 0 | 0 | 0 | 0 | 0 | 0 | 0 | 0 | 0 | 0 | 0 | 0 | 0 | 0 | 0 | 0 | 0 | 0 | 0 | 0 | 0 | 0 | 0 | 0 | 0 | 0 | 0 | 0 | 0 | 0 | 0 | 0 | 0 | 0 | 0 | 0 | 0 | 0 | 0 | 0 | 0 | 0 | 0 | 10 | 0 | 0 | 0 | 0 | 0 | 0 | 0 | 0 | 0 | 0 | 0 | HEK | 3 | 3600 |  | 250 |  | 400 |  |  | 3 | 3 | 2351 | TRUE
Laura Chastagnier et al 2025 | 10.1016/j.bprint.2025.e00423 | kidney | kidney | FALSE | 2 | 0 | 0 | 0 | 5 | 0 | 0 | 0 | 0 | 0 | 0 | 0 | 2 | 0 | 0 | 0 | 0 | 0 | 0 | 0 | 0 | 0 | 0 | 0 | 0 | 0 | 0 | 0 | 2.3 | 0 | 0 | 0 | 0 | 0 | 0 | 0.4 | 0 | 0 | 0 | 0 | 0 | 0 | 0 | 0 | 0 | 0 | 0 | 0 | 0 | 0 | 0 | 0 | 0 | 0 | 0 | 0 | 0 | 0 | 0 | 0 | 0 | 0 | 0 | 0 | 0 | 0 | 0 | 0 | 0 | 0 | 0 | 0 | 0 | 0 | 0 | 0 | 0 | 0 | 0 | 0 | 0 | 0 | 0 | 0 | 0 | 0 | 0 | 0 | 0 | 0 | 0 | 0 | 0 | 0 | 0 | 0 | 0 | 0 | 0 | 0 | 0 | 0 | 0 | 0 | 0 | 0 | 0 | 0 | 0 | 0 | 0 | 0 | 0 | 0 | 0 | 0 | 0 | 0 | 10 | 0 | 0 | 0 | 0 | 0 | 0 | 0 | 0 | 0 | 0 | 0 | HEK | 3 | 3600 |  | 250 |  | 400 |  |  | 3 | 4 | 2351 | TRUE
Laura Chastagnier et al 2025 | 10.1016/j.bprint.2025.e00423 | kidney | kidney | FALSE | 2 | 0 | 0 | 0 | 5 | 0 | 0 | 0 | 0 | 0 | 0 | 0 | 2 | 0 | 0 | 0 | 0 | 0 | 0 | 0 | 0 | 0 | 0 | 0 | 0 | 0 | 0 | 0 | 126 | 0 | 0 | 0 | 0 | 0 | 0 | 0.4 | 0 | 0 | 0 | 0 | 0 | 0 | 0 | 0 | 0 | 0 | 0 | 0 | 0 | 0 | 0 | 0 | 0 | 0 | 0 | 0 | 0 | 0 | 0 | 0 | 0 | 0 | 0 | 0 | 0 | 0 | 0 | 0 | 0 | 0 | 0 | 0 | 0 | 0 | 0 | 0 | 0 | 0 | 0 | 0 | 0 | 0 | 0 | 0 | 0 | 0 | 0 | 0 | 0 | 0 | 0 | 0 | 0 | 0 | 0 | 0 | 0 | 0 | 0 | 0 | 0 | 0 | 0 | 0 | 0 | 0 | 0 | 0 | 0 | 0 | 0 | 0 | 0 | 0 | 0 | 0 | 0 | 0 | 10 | 0 | 0 | 0 | 0 | 0 | 0 | 0 | 0 | 0 | 0 | 0 | HEK | 3 | 3600 |  | 250 |  | 400 |  |  | 3 | 4 | 2349 | TRUE
Laura Chastagnier et al 2025 | 10.1016/j.bprint.2025.e00423 | kidney | kidney | FALSE | 1 | 0 | 0 | 0 | 10 | 0 | 0 | 0 | 0 | 0 | 0 | 0 | 2 | 0 | 0 | 0 | 0 | 0 | 0 | 0 | 0 | 0 | 0 | 0 | 0 | 0 | 0 | 0 | 126 | 0 | 0 | 0 | 0 | 0 | 0 | 0.4 | 0 | 0 | 0 | 0 | 0 | 0 | 0 | 0 | 0 | 0 | 0 | 0 | 0 | 0 | 0 | 0 | 0 | 0 | 0 | 0 | 0 | 0 | 0 | 0 | 0 | 0 | 0 | 0 | 0 | 0 | 0 | 0 | 0 | 0 | 0 | 0 | 0 | 0 | 0 | 0 | 0 | 0 | 0 | 0 | 0 | 0 | 0 | 0 | 0 | 0 | 0 | 0 | 0 | 0 | 0 | 0 | 0 | 0 | 0 | 0 | 0 | 0 | 0 | 0 | 0 | 0 | 0 | 0 | 0 | 0 | 0 | 0 | 0 | 0 | 0 | 0 | 0 | 0 | 0 | 0 | 0 | 0 | 10 | 0 | 0 | 0 | 0 | 0 | 0 | 0 | 0 | 0 | 0 | 0 | HEK | 3 | 3600 |  | 250 |  | 400 |  |  | 3 | 5 | 2352 | TRUE
Laura Chastagnier et al 2025 | 10.1016/j.bprint.2025.e00423 | kidney | kidney | FALSE | 2 | 0 | 0 | 0 | 5 | 0 | 0 | 0 | 0 | 0 | 0 | 0 | 2 | 0 | 0 | 0 | 0 | 0 | 0 | 0 | 0 | 0 | 0 | 0 | 0 | 0 | 0 | 0 | 126 | 0 | 0 | 0 | 0 | 0 | 0 | 0.4 | 0 | 0 | 0 | 0 | 0 | 0 | 0 | 0 | 0 | 0 | 0 | 0 | 0 | 0 | 0 | 0 | 0 | 0 | 0 | 0 | 0 | 0 | 0 | 0 | 0 | 0 | 0 | 0 | 0 | 0 | 0 | 0 | 0 | 0 | 0 | 0 | 0 | 0 | 0 | 0 | 0 | 0 | 0 | 0 | 0 | 0 | 0 | 0 | 0 | 0 | 0 | 0 | 0 | 0 | 0 | 0 | 0 | 0 | 0 | 0 | 0 | 0 | 0 | 0 | 0 | 0 | 0 | 0 | 0 | 0 | 0 | 0 | 0 | 0 | 0 | 0 | 0 | 0 | 0 | 0 | 0 | 0 | 10 | 0 | 0 | 0 | 0 | 0 | 0 | 0 | 0 | 0 | 0 | 0 | HEK | 3 | 3600 |  | 250 |  | 400 |  |  | 3 | 5 | 2349 | TRUE
Laura Chastagnier et al 2025 | 10.1016/j.bprint.2025.e00423 | kidney | kidney | FALSE | 1 | 0 | 0 | 0 | 10 | 0 | 0 | 0 | 0 | 0 | 0 | 0 | 2 | 0 | 0 | 0 | 0 | 0 | 0 | 0 | 0 | 0 | 0 | 0 | 0 | 0 | 0 | 0 | 126 | 0 | 0 | 0 | 0 | 0 | 0 | 0.4 | 0 | 0 | 0 | 0 | 0 | 0 | 0 | 0 | 0 | 0 | 0 | 0 | 0 | 0 | 0 | 0 | 0 | 0 | 0 | 0 | 0 | 0 | 0 | 0 | 0 | 0 | 0 | 0 | 0 | 0 | 0 | 0 | 0 | 0 | 0 | 0 | 0 | 0 | 0 | 0 | 0 | 0 | 0 | 0 | 0 | 0 | 0 | 0 | 0 | 0 | 0 | 0 | 0 | 0 | 0 | 0 | 0 | 0 | 0 | 0 | 0 | 0 | 0 | 0 | 0 | 0 | 0 | 0 | 0 | 0 | 0 | 0 | 0 | 0 | 0 | 0 | 0 | 0 | 0 | 0 | 0 | 0 | 10 | 0 | 0 | 0 | 0 | 0 | 0 | 0 | 0 | 0 | 0 | 0 | HEK | 3 | 3600 |  | 250 |  | 400 |  |  | 3 | 3 | 2352 | TRUE
Laura Chastagnier et al 2025 | 10.1016/j.bprint.2025.e00423 | kidney | kidney | FALSE | 2 | 0 | 0 | 0 | 5 | 0 | 0 | 0 | 0 | 0 | 0 | 0 | 2 | 0 | 0 | 0 | 0 | 0 | 0 | 0 | 0 | 0 | 0 | 0 | 0 | 0 | 0 | 0 | 126 | 0 | 0 | 0 | 0 | 0 | 0 | 0.4 | 0 | 0 | 0 | 0 | 0 | 0 | 0 | 0 | 0 | 0 | 0 | 0 | 0 | 0 | 0 | 0 | 0 | 0 | 0 | 0 | 0 | 0 | 0 | 0 | 0 | 0 | 0 | 0 | 0 | 0 | 0 | 0 | 0 | 0 | 0 | 0 | 0 | 0 | 0 | 0 | 0 | 0 | 0 | 0 | 0 | 0 | 0 | 0 | 0 | 0 | 0 | 0 | 0 | 0 | 0 | 0 | 0 | 0 | 0 | 0 | 0 | 0 | 0 | 0 | 0 | 0 | 0 | 0 | 0 | 0 | 0 | 0 | 0 | 0 | 0 | 0 | 0 | 0 | 0 | 0 | 0 | 0 | 10 | 0 | 0 | 0 | 0 | 0 | 0 | 0 | 0 | 0 | 0 | 0 | HEK | 3 | 3600 |  | 250 |  | 400 |  |  | 3 | 4 | 2349 | TRUE
Laura Chastagnier et al 2025 | 10.1016/j.bprint.2025.e00423 | kidney | kidney | FALSE | 1 | 0 | 0 | 0 | 10 | 0 | 0 | 0 | 0 | 0 | 0 | 0 | 2 | 0 | 0 | 0 | 0 | 0 | 0 | 0 | 0 | 0 | 0 | 0 | 0 | 0 | 0 | 0 | 126 | 0 | 0 | 0 | 0 | 0 | 0 | 0.4 | 0 | 0 | 0 | 0 | 0 | 0 | 0 | 0 | 0 | 0 | 0 | 0 | 0 | 0 | 0 | 0 | 0 | 0 | 0 | 0 | 0 | 0 | 0 | 0 | 0 | 0 | 0 | 0 | 0 | 0 | 0 | 0 | 0 | 0 | 0 | 0 | 0 | 0 | 0 | 0 | 0 | 0 | 0 | 0 | 0 | 0 | 0 | 0 | 0 | 0 | 0 | 0 | 0 | 0 | 0 | 0 | 0 | 0 | 0 | 0 | 0 | 0 | 0 | 0 | 0 | 0 | 0 | 0 | 0 | 0 | 0 | 0 | 0 | 0 | 0 | 0 | 0 | 0 | 0 | 0 | 0 | 0 | 10 | 0 | 0 | 0 | 0 | 0 | 0 | 0 | 0 | 0 | 0 | 0 | HEK | 3 | 3600 |  | 250 |  | 400 |  |  | 3 | 5 | 2352 | TRUE
Laura Chastagnier et al 2025 | 10.1016/j.bprint.2025.e00423 | kidney | kidney | FALSE | 1 | 0 | 0 | 0 | 10 | 0 | 0 | 0 | 0 | 0 | 0 | 0 | 2 | 0 | 0 | 0 | 0 | 0 | 0 | 0 | 0 | 0 | 0 | 0 | 0 | 0 | 0 | 0 | 2.3 | 0 | 0 | 0 | 0 | 0 | 0 | 0.4 | 0 | 0 | 0 | 0 | 0 | 0 | 0 | 0 | 0 | 0 | 0 | 0 | 0 | 0 | 0 | 0 | 0 | 0 | 0 | 0 | 0 | 0 | 0 | 0 | 0 | 0 | 0 | 0 | 0 | 0 | 0 | 0 | 0 | 0 | 0 | 0 | 0 | 0 | 0 | 0 | 0 | 0 | 0 | 0 | 0 | 0 | 0 | 0 | 0 | 0 | 0 | 0 | 0 | 0 | 0 | 0 | 0 | 0 | 0 | 0 | 0 | 0 | 0 | 0 | 0 | 0 | 0 | 0 | 0 | 0 | 0 | 0 | 0 | 0 | 0 | 0 | 0 | 0 | 0 | 0 | 0 | 0 | 10 | 0 | 0 | 0 | 0 | 0 | 0 | 0 | 0 | 0 | 0 | 0 | HEK | 3 | 3600 |  | 250 |  | 800 |  |  | 2 | 4 | 2353 | FALSE
Laura Chastagnier et al 2025 | 10.1016/j.bprint.2025.e00423 | kidney | kidney | FALSE | 1 | 0 | 0 | 0 | 10 | 0 | 0 | 0 | 0 | 0 | 0 | 0 | 2 | 0 | 0 | 0 | 0 | 0 | 0 | 0 | 0 | 0 | 0 | 0 | 0 | 0 | 0 | 0 | 270 | 0 | 0 | 0 | 0 | 0 | 0 | 4 | 0 | 0 | 0 | 0 | 0 | 0 | 0 | 0 | 0 | 0 | 0 | 0 | 0 | 0 | 0 | 0 | 0 | 0 | 0 | 0 | 0 | 0 | 0 | 0 | 0 | 0 | 0 | 0 | 0 | 0 | 0 | 0 | 0 | 0 | 0 | 0 | 0 | 0 | 0 | 0 | 0 | 0 | 0 | 0 | 0 | 0 | 0 | 0 | 0 | 0 | 0 | 0 | 0 | 0 | 0 | 0 | 0 | 0 | 0 | 0 | 0 | 0 | 0 | 0 | 0 | 0 | 0 | 0 | 0 | 0 | 0 | 0 | 0 | 0 | 0 | 0 | 0 | 0 | 0 | 0 | 0 | 0 | 0 | 0 | 0 | 0 | 0 | 0 | 0 | 0 | 0 | 0 | 0 | 0 | HEK | 3 | 900 |  | 250 |  | 800 |  |  | 3 | 3 | 2354 | FALSE
Laura Chastagnier et al 2025 | 10.1016/j.bprint.2025.e00423 | kidney | kidney | FALSE | 1 | 0 | 0 | 0 | 10 | 0 | 0 | 0 | 0 | 0 | 0 | 0 | 2 | 0 | 0 | 0 | 0 | 0 | 0 | 0 | 0 | 0 | 0 | 0 | 0 | 0 | 0 | 0 | 2.3 | 0 | 0 | 0 | 0 | 0 | 0 | 4 | 0 | 0 | 0 | 0 | 0 | 0 | 0 | 0 | 0 | 0 | 0 | 0 | 0 | 0 | 0 | 0 | 0 | 0 | 0 | 0 | 0 | 0 | 0 | 0 | 0 | 0 | 0 | 0 | 0 | 0 | 0 | 0 | 0 | 0 | 0 | 0 | 0 | 0 | 0 | 0 | 0 | 0 | 0 | 0 | 0 | 0 | 0 | 0 | 0 | 0 | 0 | 0 | 0 | 0 | 0 | 0 | 0 | 0 | 0 | 0 | 0 | 0 | 0 | 0 | 0 | 0 | 0 | 0 | 0 | 0 | 0 | 0 | 0 | 0 | 0 | 0 | 0 | 0 | 0 | 0 | 0 | 0 | 0 | 0 | 0 | 0 | 0 | 0 | 0 | 0 | 0 | 0 | 0 | 0 | HEK | 3 | 3600 |  | 250 |  | 800 |  |  | 3 | 3 | 2355 | FALSE
Laura Chastagnier et al 2025 | 10.1016/j.bprint.2025.e00423 | kidney | kidney | FALSE | 1 | 0 | 0 | 0 | 10 | 0 | 0 | 0 | 0 | 0 | 0 | 0 | 2 | 0 | 0 | 0 | 0 | 0 | 0 | 0 | 0 | 0 | 0 | 0 | 0 | 0 | 0 | 0 | 2.3 | 0 | 0 | 0 | 0 | 0 | 0 | 0.04 | 0 | 0 | 0 | 0 | 0 | 0 | 0 | 0 | 0 | 0 | 0 | 0 | 0 | 0 | 0 | 0 | 0 | 0 | 0 | 0 | 0 | 0 | 0 | 0 | 0 | 0 | 0 | 0 | 0 | 0 | 0 | 0 | 0 | 0 | 0 | 0 | 0 | 0 | 0 | 0 | 0 | 0 | 0 | 0 | 0 | 0 | 0 | 0 | 0 | 0 | 0 | 0 | 0 | 0 | 0 | 0 | 0 | 0 | 0 | 0 | 0 | 0 | 0 | 0 | 0 | 0 | 0 | 0 | 0 | 0 | 0 | 0 | 0 | 0 | 0 | 0 | 0 | 0 | 0 | 0 | 0 | 0 | 10 | 0 | 0 | 0 | 0 | 0 | 0 | 0 | 0 | 0 | 0 | 0 | HEK | 3 | 900 |  | 250 |  | 800 |  |  | 2 | 4 | 2356 | FALSE
Laura Chastagnier et al 2025 | 10.1016/j.bprint.2025.e00423 | kidney | kidney | FALSE | 1 | 0 | 0 | 0 | 10 | 0 | 0 | 0 | 0 | 0 | 0 | 0 | 2 | 0 | 0 | 0 | 0 | 0 | 0 | 0 | 0 | 0 | 0 | 0 | 0 | 0 | 0 | 0 | 270 | 0 | 0 | 0 | 0 | 0 | 0 | 0.04 | 0 | 0 | 0 | 0 | 0 | 0 | 0 | 0 | 0 | 0 | 0 | 0 | 0 | 0 | 0 | 0 | 0 | 0 | 0 | 0 | 0 | 0 | 0 | 0 | 0 | 0 | 0 | 0 | 0 | 0 | 0 | 0 | 0 | 0 | 0 | 0 | 0 | 0 | 0 | 0 | 0 | 0 | 0 | 0 | 0 | 0 | 0 | 0 | 0 | 0 | 0 | 0 | 0 | 0 | 0 | 0 | 0 | 0 | 0 | 0 | 0 | 0 | 0 | 0 | 0 | 0 | 0 | 0 | 0 | 0 | 0 | 0 | 0 | 0 | 0 | 0 | 0 | 0 | 0 | 0 | 0 | 0 | 10 | 0 | 0 | 0 | 0 | 0 | 0 | 0 | 0 | 0 | 0 | 0 | HEK | 3 | 900 |  | 250 |  | 800 |  |  | 3 | 5 | 2357 | FALSE
Laura Chastagnier et al 2025 | 10.1016/j.bprint.2025.e00423 | kidney | kidney | FALSE | 1 | 0 | 0 | 0 | 10 | 0 | 0 | 0 | 0 | 0 | 0 | 0 | 2 | 0 | 0 | 0 | 0 | 0 | 0 | 0 | 0 | 0 | 0 | 0 | 0 | 0 | 0 | 0 | 270 | 0 | 0 | 0 | 0 | 0 | 0 | 4 | 0 | 0 | 0 | 0 | 0 | 0 | 0 | 0 | 0 | 0 | 0 | 0 | 0 | 0 | 0 | 0 | 0 | 0 | 0 | 0 | 0 | 0 | 0 | 0 | 0 | 0 | 0 | 0 | 0 | 0 | 0 | 0 | 0 | 0 | 0 | 0 | 0 | 0 | 0 | 0 | 0 | 0 | 0 | 0 | 0 | 0 | 0 | 0 | 0 | 0 | 0 | 0 | 0 | 0 | 0 | 0 | 0 | 0 | 0 | 0 | 0 | 0 | 0 | 0 | 0 | 0 | 0 | 0 | 0 | 0 | 0 | 0 | 0 | 0 | 0 | 0 | 0 | 0 | 0 | 0 | 0 | 0 | 10 | 0 | 0 | 0 | 0 | 0 | 0 | 0 | 0 | 0 | 0 | 0 | HEK | 3 | 3600 |  | 250 |  | 800 |  |  | 3 | 3 | 2358 | FALSE
Laura Chastagnier et al 2025 | 10.1016/j.bprint.2025.e00423 | kidney | kidney | FALSE | 1 | 0 | 0 | 0 | 10 | 0 | 0 | 0 | 0 | 0 | 0 | 0 | 2 | 0 | 0 | 0 | 0 | 0 | 0 | 0 | 0 | 0 | 0 | 0 | 0 | 0 | 0 | 0 | 150 | 0 | 0 | 0 | 0 | 0 | 0 | 2.02 | 0 | 0 | 0 | 0 | 0 | 0 | 0 | 0 | 0 | 0 | 0 | 0 | 0 | 0 | 0 | 0 | 0 | 0 | 0 | 0 | 0 | 0 | 0 | 0 | 0 | 0 | 0 | 0 | 0 | 0 | 0 | 0 | 0 | 0 | 0 | 0 | 0 | 0 | 0 | 0 | 0 | 0 | 0 | 0 | 0 | 0 | 0 | 0 | 0 | 0 | 0 | 0 | 0 | 0 | 0 | 0 | 0 | 0 | 0 | 0 | 0 | 0 | 0 | 0 | 0 | 0 | 0 | 0 | 0 | 0 | 0 | 0 | 0 | 0 | 0 | 0 | 0 | 0 | 0 | 0 | 0 | 0 | 5 | 0 | 0 | 0 | 0 | 0 | 0 | 0 | 0 | 0 | 0 | 0 | HEK | 3 | 2250 |  | 250 |  | 800 |  |  | 3 | 3 | 2359 | FALSE
Laura Chastagnier et al 2025 | 10.1016/j.bprint.2025.e00423 | kidney | kidney | FALSE | 1 | 0 | 0 | 0 | 10 | 0 | 0 | 0 | 0 | 0 | 0 | 0 | 2 | 0 | 0 | 0 | 0 | 0 | 0 | 0 | 0 | 0 | 0 | 0 | 0 | 0 | 0 | 0 | 2.3 | 0 | 0 | 0 | 0 | 0 | 0 | 4 | 0 | 0 | 0 | 0 | 0 | 0 | 0 | 0 | 0 | 0 | 0 | 0 | 0 | 0 | 0 | 0 | 0 | 0 | 0 | 0 | 0 | 0 | 0 | 0 | 0 | 0 | 0 | 0 | 0 | 0 | 0 | 0 | 0 | 0 | 0 | 0 | 0 | 0 | 0 | 0 | 0 | 0 | 0 | 0 | 0 | 0 | 0 | 0 | 0 | 0 | 0 | 0 | 0 | 0 | 0 | 0 | 0 | 0 | 0 | 0 | 0 | 0 | 0 | 0 | 0 | 0 | 0 | 0 | 0 | 0 | 0 | 0 | 0 | 0 | 0 | 0 | 0 | 0 | 0 | 0 | 0 | 0 | 10 | 0 | 0 | 0 | 0 | 0 | 0 | 0 | 0 | 0 | 0 | 0 | HEK | 3 | 900 |  | 250 |  | 800 |  |  | 3 | 3 | 2360 | FALSE
Laura Chastagnier et al 2025 | 10.1016/j.bprint.2025.e00423 | kidney | kidney | FALSE | 1 | 0 | 0 | 0 | 10 | 0 | 0 | 0 | 0 | 0 | 0 | 0 | 2 | 0 | 0 | 0 | 0 | 0 | 0 | 0 | 0 | 0 | 0 | 0 | 0 | 0 | 0 | 0 | 270 | 0 | 0 | 0 | 0 | 0 | 0 | 0.04 | 0 | 0 | 0 | 0 | 0 | 0 | 0 | 0 | 0 | 0 | 0 | 0 | 0 | 0 | 0 | 0 | 0 | 0 | 0 | 0 | 0 | 0 | 0 | 0 | 0 | 0 | 0 | 0 | 0 | 0 | 0 | 0 | 0 | 0 | 0 | 0 | 0 | 0 | 0 | 0 | 0 | 0 | 0 | 0 | 0 | 0 | 0 | 0 | 0 | 0 | 0 | 0 | 0 | 0 | 0 | 0 | 0 | 0 | 0 | 0 | 0 | 0 | 0 | 0 | 0 | 0 | 0 | 0 | 0 | 0 | 0 | 0 | 0 | 0 | 0 | 0 | 0 | 0 | 0 | 0 | 0 | 0 | 0 | 0 | 0 | 0 | 0 | 0 | 0 | 0 | 0 | 0 | 0 | 0 | HEK | 3 | 900 |  | 250 |  | 800 |  |  | 2 | 4 | 2361 | FALSE
Laura Chastagnier et al 2025 | 10.1016/j.bprint.2025.e00423 | kidney | kidney | FALSE | 1 | 0 | 0 | 0 | 10 | 0 | 0 | 0 | 0 | 0 | 0 | 0 | 2 | 0 | 0 | 0 | 0 | 0 | 0 | 0 | 0 | 0 | 0 | 0 | 0 | 0 | 0 | 0 | 270 | 0 | 0 | 0 | 0 | 0 | 0 | 4 | 0 | 0 | 0 | 0 | 0 | 0 | 0 | 0 | 0 | 0 | 0 | 0 | 0 | 0 | 0 | 0 | 0 | 0 | 0 | 0 | 0 | 0 | 0 | 0 | 0 | 0 | 0 | 0 | 0 | 0 | 0 | 0 | 0 | 0 | 0 | 0 | 0 | 0 | 0 | 0 | 0 | 0 | 0 | 0 | 0 | 0 | 0 | 0 | 0 | 0 | 0 | 0 | 0 | 0 | 0 | 0 | 0 | 0 | 0 | 0 | 0 | 0 | 0 | 0 | 0 | 0 | 0 | 0 | 0 | 0 | 0 | 0 | 0 | 0 | 0 | 0 | 0 | 0 | 0 | 0 | 0 | 0 | 0 | 0 | 0 | 0 | 0 | 0 | 0 | 0 | 0 | 0 | 0 | 0 | HEK | 3 | 3600 |  | 250 |  | 800 |  |  | 3 | 5 | 2362 | FALSE
Laura Chastagnier et al 2025 | 10.1016/j.bprint.2025.e00423 | kidney | kidney | FALSE | 1 | 0 | 0 | 0 | 10 | 0 | 0 | 0 | 0 | 0 | 0 | 0 | 2 | 0 | 0 | 0 | 0 | 0 | 0 | 0 | 0 | 0 | 0 | 0 | 0 | 0 | 0 | 0 | 200 | 0 | 0 | 0 | 0 | 0 | 0 | 0.77 | 0 | 0 | 0 | 0 | 0 | 0 | 0 | 0 | 0 | 0 | 0 | 0 | 0 | 0 | 0 | 0 | 0 | 0 | 0 | 0 | 0 | 0 | 0 | 0 | 0 | 0 | 0 | 0 | 0 | 0 | 0 | 0 | 0 | 0 | 0 | 0 | 0 | 0 | 0 | 0 | 0 | 0 | 0 | 0 | 0 | 0 | 0 | 0 | 0 | 0 | 0 | 0 | 0 | 0 | 0 | 0 | 0 | 0 | 0 | 0 | 0 | 0 | 0 | 0 | 0 | 0 | 0 | 0 | 0 | 0 | 0 | 0 | 0 | 0 | 0 | 0 | 0 | 0 | 0 | 0 | 0 | 0 | 7.5 | 0 | 0 | 0 | 0 | 0 | 0 | 0 | 0 | 0 | 0 | 0 | HEK | 3 | 3600 |  | 250 |  | 800 |  |  | 3 | 5 | 2363 | FALSE
Laura Chastagnier et al 2025 | 10.1016/j.bprint.2025.e00423 | kidney | kidney | FALSE | 1 | 0 | 0 | 0 | 10 | 0 | 0 | 0 | 0 | 0 | 0 | 0 | 2 | 0 | 0 | 0 | 0 | 0 | 0 | 0 | 0 | 0 | 0 | 0 | 0 | 0 | 0 | 0 | 150 | 0 | 0 | 0 | 0 | 0 | 0 | 2.02 | 0 | 0 | 0 | 0 | 0 | 0 | 0 | 0 | 0 | 0 | 0 | 0 | 0 | 0 | 0 | 0 | 0 | 0 | 0 | 0 | 0 | 0 | 0 | 0 | 0 | 0 | 0 | 0 | 0 | 0 | 0 | 0 | 0 | 0 | 0 | 0 | 0 | 0 | 0 | 0 | 0 | 0 | 0 | 0 | 0 | 0 | 0 | 0 | 0 | 0 | 0 | 0 | 0 | 0 | 0 | 0 | 0 | 0 | 0 | 0 | 0 | 0 | 0 | 0 | 0 | 0 | 0 | 0 | 0 | 0 | 0 | 0 | 0 | 0 | 0 | 0 | 0 | 0 | 0 | 0 | 0 | 0 | 5 | 0 | 0 | 0 | 0 | 0 | 0 | 0 | 0 | 0 | 0 | 0 | HEK | 3 | 0 |  | 250 |  | 800 |  |  | 3 | 5 | 2364 | FALSE
Laura Chastagnier et al 2025 | 10.1016/j.bprint.2025.e00423 | kidney | kidney | FALSE | 1 | 0 | 0 | 0 | 10 | 0 | 0 | 0 | 0 | 0 | 0 | 0 | 2 | 0 | 0 | 0 | 0 | 0 | 0 | 0 | 0 | 0 | 0 | 0 | 0 | 0 | 0 | 0 | 120 | 0 | 0 | 0 | 0 | 0 | 0 | 0.77 | 0 | 0 | 0 | 0 | 0 | 0 | 0 | 0 | 0 | 0 | 0 | 0 | 0 | 0 | 0 | 0 | 0 | 0 | 0 | 0 | 0 | 0 | 0 | 0 | 0 | 0 | 0 | 0 | 0 | 0 | 0 | 0 | 0 | 0 | 0 | 0 | 0 | 0 | 0 | 0 | 0 | 0 | 0 | 0 | 0 | 0 | 0 | 0 | 0 | 0 | 0 | 0 | 0 | 0 | 0 | 0 | 0 | 0 | 0 | 0 | 0 | 0 | 0 | 0 | 0 | 0 | 0 | 0 | 0 | 0 | 0 | 0 | 0 | 0 | 0 | 0 | 0 | 0 | 0 | 0 | 0 | 0 | 7.5 | 0 | 0 | 0 | 0 | 0 | 0 | 0 | 0 | 0 | 0 | 0 | HEK | 3 | 0 |  | 250 |  | 800 |  |  | 3 | 5 | 2365 | FALSE
Isabelle Schmidt et al 2026 | 10.1016/j.bioadv.2026.215036 | kidney | kidney | FALSE |  | 0 | 0 | 0 | 0 | 5 | 0 | 0 | 0 | 0 | 0 | 0 | 0 | 0 | 0 | 0 | 0 | 0 | 0 | 0 | 0 | 0 | 0 | 0 | 0 | 0 | 0 | 0 | 0 | 0 | 0 | 0 | 0 | 0 | 0 | 0 | 0 | 0 | 0 | 0 | 0 | 0 | 0 | 0 | 0 | 0 | 0 | 0 | 0 | 0 | 0 | 0 | 0 | 0 | 0 | 0.25 | 0 | 0 | 0 | 0 | 0 | 0 | 0 | 0 | 0 | 0 | 0 | 0 | 0 | 0 | 0 | 0 | 0 | 0 | 0 | 0 | 0 | 0 | 0 | 0 | 0 | 0 | 0 | 0 | 0 | 0 | 0 | 0 | 0 | 0 | 0 | 0 | 0 | 0 | 0 | 0 | 0 | 0 | 0 | 0 | 0 | 0 | 0 | 0 | 0 | 0 | 0 | 0 | 0 | 0 | 0 | 0 | 0 | 0 | 0 | 0 | 0 | 0 | 0 | 0 | 0 | 0 | 0 | 0 | 0 | 0 | 0 | 0 | 0 | 0 | RPTEC/TERT1 | 10 |  | 30 | 35 |  | 500 |  |  | 0 | 4 | 2366 | FALSE
Isabelle Schmidt et al 2026 | 10.1016/j.bioadv.2026.215036 | kidney | kidney | FALSE |  | 0 | 0 | 0 | 0 | 5 | 0 | 0 | 0 | 0 | 0 | 0 | 0 | 0 | 0 | 0 | 0 | 0 | 0 | 0 | 0 | 0 | 0 | 0 | 0 | 0 | 0 | 0 | 0 | 0 | 0 | 0 | 0 | 0 | 0 | 0 | 0 | 0 | 0 | 0 | 0 | 0 | 0 | 0 | 0 | 0 | 0 | 0 | 0 | 0 | 0 | 0 | 0 | 0 | 0 | 0.25 | 0 | 0 | 0 | 0 | 0 | 0 | 0 | 0 | 0 | 0 | 0 | 0 | 0 | 0 | 0 | 0 | 0 | 0 | 0 | 0 | 0 | 0 | 0 | 0 | 0 | 0 | 0 | 0 | 0 | 0 | 0 | 0 | 0 | 0 | 0 | 0 | 0 | 0 | 0 | 0 | 0 | 0 | 0 | 0 | 0 | 0 | 0 | 5 | 0 | 0 | 0 | 0 | 0 | 0 | 0 | 0 | 0 | 0 | 0 | 0 | 0 | 0 | 0 | 0 | 0 | 0 | 0 | 0 | 0 | 0 | 0 | 0 | 0 | 0 | RPTEC/TERT1 | 10 |  | 30 | 35 |  | 500 |  |  | 0 | 4 | 2367 | FALSE
Isabelle Schmidt et al 2026 | 10.1016/j.bioadv.2026.215036 | kidney | kidney | FALSE |  | 0 | 0 | 0 | 0 | 5 | 0 | 0 | 0 | 0 | 0 | 0 | 0 | 0 | 0 | 0 | 0 | 0 | 0 | 0 | 0 | 1.2 | 0 | 0 | 0 | 0 | 0 | 0 | 0 | 0 | 0 | 0 | 0 | 0 | 0 | 0 | 0 | 0 | 0 | 0 | 0 | 0 | 0 | 0 | 0 | 0 | 0 | 0 | 0 | 0 | 0 | 0 | 0 | 0 | 0 | 0.25 | 0 | 0 | 0 | 0 | 0 | 0 | 0 | 0 | 0 | 0 | 0 | 0 | 0 | 0 | 0 | 0 | 0 | 0 | 0 | 0 | 0 | 0 | 0 | 0 | 0 | 0 | 0 | 0 | 0 | 0 | 0 | 0 | 0 | 0 | 0 | 0 | 0 | 0 | 0 | 0 | 0 | 0 | 0 | 0 | 0 | 0 | 0 | 0 | 0 | 0 | 0 | 0 | 0 | 0 | 0 | 0 | 0 | 0 | 0 | 0 | 0 | 0 | 0 | 0 | 0 | 0 | 0 | 0 | 0 | 0 | 0 | 0 | 0 | 0 | RPTEC/TERT1 | 10 |  | 30 | 30 |  | 500 |  |  | 3 | 4 | 2368 | FALSE
Isabelle Schmidt et al 2026 | 10.1016/j.bioadv.2026.215036 | kidney | kidney | FALSE |  | 0 | 0 | 0 | 0 | 5 | 0 | 0 | 0 | 0 | 0 | 0 | 0 | 0 | 0 | 0 | 0 | 0 | 0 | 0 | 0 | 1.2 | 0 | 0 | 0 | 0 | 0 | 0 | 0 | 0 | 0 | 0 | 0 | 0 | 0 | 0 | 0 | 0 | 0 | 0 | 0 | 0 | 0 | 0 | 0 | 0 | 0 | 0 | 0 | 0 | 0 | 0 | 0 | 0 | 0 | 0.25 | 0 | 0 | 0 | 0 | 0 | 0 | 0 | 0 | 0 | 0 | 0 | 0 | 0 | 0 | 0 | 0 | 0 | 0 | 0 | 0 | 0 | 0 | 0 | 0 | 0 | 0 | 0 | 0 | 0 | 0 | 0 | 0 | 0 | 0 | 0 | 0 | 0 | 0 | 0 | 0 | 0 | 0 | 0 | 0 | 0 | 0 | 0 | 5 | 0 | 0 | 0 | 0 | 0 | 0 | 0 | 0 | 0 | 0 | 0 | 0 | 0 | 0 | 0 | 0 | 0 | 0 | 0 | 0 | 0 | 0 | 0 | 0 | 0 | 0 | RPTEC/TERT1 | 10 |  | 30 | 30 |  | 500 |  |  | 3 | 5 | 2369 | FALSE
Isabelle Schmidt et al 2026 | 10.1016/j.bioadv.2026.215036 | kidney | kidney | FALSE | 0.4 | 0 | 0 | 0 | 0 | 0 | 0 | 0 | 0 | 0 | 0 | 0 | 0 | 0 | 0 | 0 | 0 | 0 | 0 | 0 | 0 | 0 | 0 | 0 | 0 | 0 | 0 | 0 | 50 | 0 | 0 | 0 | 0 | 0 | 0 | 0 | 0 | 0 | 0 | 0 | 0 | 0 | 0 | 0 | 0 | 0 | 0 | 0 | 0 | 0 | 0 | 0 | 0 | 0 | 0 | 0 | 0 | 0 | 0 | 0 | 0 | 0 | 0 | 0 | 0 | 0 | 0 | 0 | 0 | 0 | 0 | 0 | 0 | 0 | 0 | 0 | 0 | 0 | 0 | 0 | 0 | 0 | 0 | 0 | 0 | 0 | 0 | 0 | 0 | 0 | 0 | 0 | 0 | 0 | 0 | 0 | 0 | 0 | 0 | 0 | 0 | 0 | 0 | 0 | 0 | 0 | 0 | 0 | 0 | 0 | 0 | 0 | 0 | 0 | 0 | 0 | 0 | 0 | 0 | 0 | 0 | 0 | 0 | 0 | 0 | 0 | 0 | 0 | 0 | 0 | RPTEC/TERT1 | 10 | 300 |  | 35 |  | 500 |  |  | 0 | 4 | 2370 | FALSE
Isabelle Schmidt et al 2026 | 10.1016/j.bioadv.2026.215036 | kidney | kidney | FALSE | 0.4 | 0 | 0 | 0 | 0 | 0 | 0 | 0 | 0 | 0 | 0 | 0 | 0 | 0 | 0 | 0 | 0 | 0 | 0 | 0 | 0 | 0 | 0 | 0 | 0 | 0 | 0 | 0 | 50 | 0 | 0 | 0 | 0 | 0 | 0 | 0 | 0 | 0 | 0 | 0 | 0 | 0 | 0 | 0 | 0 | 0 | 0 | 0 | 0 | 0 | 0 | 0 | 0 | 0 | 0 | 0 | 0 | 0 | 0 | 0 | 0 | 0 | 0 | 0 | 0 | 0 | 0 | 0 | 0 | 0 | 0 | 0 | 0 | 0 | 0 | 0 | 0 | 0 | 0 | 0 | 0 | 0 | 0 | 0 | 0 | 0 | 0 | 0 | 0 | 0 | 0 | 0 | 0 | 0 | 0 | 0 | 0 | 0 | 0 | 0 | 0 | 0 | 0 | 5 | 0 | 0 | 0 | 0 | 0 | 0 | 0 | 0 | 0 | 0 | 0 | 0 | 0 | 0 | 0 | 0 | 0 | 0 | 0 | 0 | 0 | 0 | 0 | 0 | 0 | 0 | RPTEC/TERT1 | 10 | 300 |  | 35 |  | 500 |  |  | 0 | 4 | 2371 | FALSE
Isabelle Schmidt et al 2026 | 10.1016/j.bioadv.2026.215036 | kidney | kidney | FALSE | 0.4 | 0 | 0 | 0 | 0 | 0 | 0 | 0 | 0 | 0 | 0 | 0 | 0 | 0 | 0 | 0 | 0 | 0 | 0 | 0 | 0 | 1.2 | 0 | 0 | 0 | 0 | 0 | 0 | 50 | 0 | 0 | 0 | 0 | 0 | 0 | 0 | 0 | 0 | 0 | 0 | 0 | 0 | 0 | 0 | 0 | 0 | 0 | 0 | 0 | 0 | 0 | 0 | 0 | 0 | 0 | 0 | 0 | 0 | 0 | 0 | 0 | 0 | 0 | 0 | 0 | 0 | 0 | 0 | 0 | 0 | 0 | 0 | 0 | 0 | 0 | 0 | 0 | 0 | 0 | 0 | 0 | 0 | 0 | 0 | 0 | 0 | 0 | 0 | 0 | 0 | 0 | 0 | 0 | 0 | 0 | 0 | 0 | 0 | 0 | 0 | 0 | 0 | 0 | 0 | 0 | 0 | 0 | 0 | 0 | 0 | 0 | 0 | 0 | 0 | 0 | 0 | 0 | 0 | 0 | 0 | 0 | 0 | 0 | 0 | 0 | 0 | 0 | 0 | 0 | 0 | RPTEC/TERT1 | 10 | 300 |  | 35 |  | 500 |  |  | 2 | 4 | 2372 | FALSE
Isabelle Schmidt et al 2026 | 10.1016/j.bioadv.2026.215036 | kidney | kidney | FALSE | 0.4 | 0 | 0 | 0 | 0 | 0 | 0 | 0 | 0 | 0 | 0 | 0 | 0 | 0 | 0 | 0 | 0 | 0 | 0 | 0 | 0 | 1.2 | 0 | 0 | 0 | 0 | 0 | 0 | 50 | 0 | 0 | 0 | 0 | 0 | 0 | 0 | 0 | 0 | 0 | 0 | 0 | 0 | 0 | 0 | 0 | 0 | 0 | 0 | 0 | 0 | 0 | 0 | 0 | 0 | 0 | 0 | 0 | 0 | 0 | 0 | 0 | 0 | 0 | 0 | 0 | 0 | 0 | 0 | 0 | 0 | 0 | 0 | 0 | 0 | 0 | 0 | 0 | 0 | 0 | 0 | 0 | 0 | 0 | 0 | 0 | 0 | 0 | 0 | 0 | 0 | 0 | 0 | 0 | 0 | 0 | 0 | 0 | 0 | 0 | 0 | 0 | 0 | 0 | 5 | 0 | 0 | 0 | 0 | 0 | 0 | 0 | 0 | 0 | 0 | 0 | 0 | 0 | 0 | 0 | 0 | 0 | 0 | 0 | 0 | 0 | 0 | 0 | 0 | 0 | 0 | RPTEC/TERT1 | 10 | 300 |  | 35 |  | 500 |  |  | 2 | 4 | 2373 | FALSE
Daphne Bouwens et al, 2025 | 10.1016/j.biomaterials.2024.123009 | kidney | kidney | FALSE |  | 0 | 0 | 0 | 10 | 0 | 0 | 0 | 0 | 0 | 0 | 0 | 2 | 0 | 0 | 0 | 0 | 0 | 0 | 0 | 0 | 0 | 0 | 0 | 0 | 0 | 0 | 0 | 0.025 | 0 | 0 | 0 | 0 | 0 | 0 | 0 | 0 | 0 | 0 | 0 | 0 | 0 | 0 | 0 | 0 | 0 | 0 | 0 | 0 | 0 | 0 | 0 | 0 | 0 | 0 | 0 | 0 | 0 | 0 | 0 | 0 | 0 | 0 | 0 | 0 | 0 | 0 | 0 | 0 | 0 | 0 | 0 | 0 | 0 | 0 | 0 | 0 | 0 | 0 | 0 | 0 | 0 | 0 | 0 | 0 | 0 | 0 | 0 | 0 | 0 | 0 | 0 | 0 | 0 | 0 | 0 | 0 | 0 | 0 | 0 | 0 | 0 | 0 | 0 | 0 | 0 | 0 | 0 | 0 | 0 | 0 | 0 | 0 | 0 | 0 | 0 | 0 | 0 | 2.5 | 0 | 0 | 0 | 0 | 0 | 0 | 0 | 0 | 0 | 0 | 0 | PDGFRβ+ | 0.25 | 1800 |  |  |  | 150 | 27 |  | 3 | 5 | 2374 | FALSE
Daphne Bouwens et al, 2025 | 10.1016/j.biomaterials.2024.123009 | kidney | kidney | FALSE |  | 0 | 0 | 0 | 7.5 | 0 | 0 | 0 | 0 | 0 | 0 | 0 | 0.5 | 0 | 0 | 0 | 0 | 0 | 0 | 0 | 0 | 0 | 0 | 0 | 0 | 0 | 0 | 0 | 0.025 | 0 | 0 | 0 | 0 | 0 | 0 | 0 | 0 | 0 | 0 | 0 | 0 | 0 | 0 | 0 | 0 | 0 | 0 | 0 | 0 | 0 | 0 | 0 | 0 | 0 | 0 | 0 | 0 | 0 | 0 | 0 | 0 | 0 | 0 | 0 | 0 | 0 | 0 | 0 | 0 | 0 | 0 | 0 | 0 | 0 | 0 | 0 | 0 | 0 | 0 | 0 | 0 | 0 | 0 | 0 | 0 | 0 | 0 | 0 | 0 | 0 | 0 | 0 | 0 | 0 | 0 | 0 | 0 | 0 | 0 | 0 | 0 | 0 | 0 | 0 | 0 | 0 | 0 | 0 | 0 | 0 | 0 | 0 | 0 | 0 | 0 | 0 | 0 | 0 | 2.5 | 0 | 0 | 0 | 0 | 0 | 0 | 0 | 0 | 0 | 0 | 0 | tubular epithelial | 0.4 | 1800 |  |  |  | 150 | 27 |  | 3 | 5 | 2375 | FALSE
Guangya Li et al, 2025 | 10.1136/gutjnl-2024-333885 | kidney | kidney | FALSE |  | 0 | 0 | 0 | 0 | 10 | 0 | 0 | 0 | 0 | 0 | 0 | 0 | 0 | 0 | 0 | 0 | 0 | 0 | 0 | 0 | 0 | 0 | 0 | 0 | 0 | 0 | 0 | 0 | 0 | 0 | 0 | 0 | 0 | 0 | 0 | 0 | 0 | 0 | 0 | 0 | 0 | 0 | 0 | 0 | 0 | 0 | 0 | 0 | 0 | 0 | 0 | 0 | 0 | 0 | 0 | 0 | 0 | 0 | 0 | 0 | 0 | 0 | 0 | 0 | 0 | 0 | 0 | 0 | 0 | 0 | 0 | 0 | 0 | 0 | 0 | 0 | 0 | 0 | 0 | 0 | 0 | 0 | 0 | 0 | 0 | 0 | 0 | 0 | 0 | 0 | 0 | 0 | 0 | 0 | 0 | 0 | 0 | 0 | 0 | 0 | 0 | 0 | 0 | 0 | 0 | 0 | 0 | 0 | 0 | 0 | 0 | 0 | 0 | 0 | 0 | 0 | 0 | 0 | 0 | 0 | 0 | 0 | 0 | 0 | 0 | 0 | 0 | 0 | 0 | CiPSC-HOs | 2.5 |  |  |  |  | 260 | 23.5 |  | 3 | 5 | 2376 | FALSE
Wenlong Zhang, et al 2026 | 10.1016/j.matlet.2026.141051 | kidney | kidney | FALSE |  | 0 | 0 | 0 | 0 | 5 | 0 | 0 | 0 | 0 | 0 | 0 | 0 | 0 | 0 | 0 | 0 | 0 | 0 | 0 | 0 | 0 | 0 | 0 | 0 | 0 | 0 | 0 | 0 | 0 | 0 | 0 | 0 | 0 | 0 | 0 | 0 | 0 | 0 | 0 | 0 | 0 | 0 | 0 | 0 | 0 | 0 | 0 | 0 | 0 | 0 | 0 | 0 | 0 | 0 | 0.25 | 0 | 0 | 0 | 0 | 0 | 0 | 0 | 0 | 0 | 0 | 0 | 0 | 0 | 0 | 0 | 0 | 0 | 0 | 0 | 0 | 0 | 0 | 0 | 0 | 0 | 0 | 0 | 0 | 0 | 0 | 0 | 0 | 0 | 0 | 0 | 0 | 0 | 0 | 0 | 0 | 0 | 0 | 0 | 0 | 0 | 0 | 0 | 3.3 | 0 | 0 | 0 | 0 | 0 | 0 | 0 | 0 | 0 | 0 | 0 | 0 | 0 | 0 | 0 | 0 | 0 | 0 | 0 | 0 | 0 | 0 | 0 | 0 | 0 | 0 | Caki-1 | 10 |  | 18 |  |  | 100 |  |  | 2 | 4 | 2377 | FALSE
Wenlong Zhang, et al 2026 | 10.1016/j.matlet.2026.141051 | kidney | kidney | FALSE |  | 0 | 0 | 0 | 0 | 5 | 0 | 0 | 0 | 0 | 0 | 0 | 0 | 0 | 0 | 0 | 0 | 0 | 0 | 0 | 0 | 0 | 0 | 0 | 5 | 0 | 0 | 0 | 0 | 0 | 0 | 0 | 0 | 0 | 0 | 0 | 0 | 0 | 0 | 0 | 0 | 0 | 0 | 0 | 0 | 0 | 0 | 0 | 0 | 0 | 0 | 0 | 0 | 0 | 0 | 0.25 | 0 | 0 | 0 | 0 | 0 | 0 | 0 | 0 | 0 | 0 | 0 | 0 | 0 | 0 | 0 | 0 | 0 | 0 | 0 | 0 | 0 | 0 | 0 | 0 | 0 | 0 | 0 | 0 | 0 | 0 | 0 | 0 | 0 | 0 | 0 | 0 | 0 | 0 | 0 | 0 | 0 | 0 | 0 | 0 | 0 | 0 | 0 | 3.3 | 0 | 0 | 0 | 0 | 0 | 0 | 0 | 0 | 0 | 0 | 0 | 0 | 0 | 0 | 0 | 0 | 0 | 0 | 0 | 0 | 0 | 0 | 0 | 0 | 0 | 0 | Caki-1 | 10 |  | 18 |  |  | 100 |  |  | 2 | 4 | 2378 | FALSE
Wenlong Zhang, et al 2026 | 10.1016/j.matlet.2026.141051 | kidney | kidney | FALSE |  | 0 | 0 | 0 | 0 | 5 | 0 | 0 | 0 | 0 | 0 | 0 | 0 | 0 | 0 | 0 | 0 | 0 | 0 | 0 | 0 | 0 | 0 | 0 | 10 | 0 | 0 | 0 | 0 | 0 | 0 | 0 | 0 | 0 | 0 | 0 | 0 | 0 | 0 | 0 | 0 | 0 | 0 | 0 | 0 | 0 | 0 | 0 | 0 | 0 | 0 | 0 | 0 | 0 | 0 | 0.25 | 0 | 0 | 0 | 0 | 0 | 0 | 0 | 0 | 0 | 0 | 0 | 0 | 0 | 0 | 0 | 0 | 0 | 0 | 0 | 0 | 0 | 0 | 0 | 0 | 0 | 0 | 0 | 0 | 0 | 0 | 0 | 0 | 0 | 0 | 0 | 0 | 0 | 0 | 0 | 0 | 0 | 0 | 0 | 0 | 0 | 0 | 0 | 3.3 | 0 | 0 | 0 | 0 | 0 | 0 | 0 | 0 | 0 | 0 | 0 | 0 | 0 | 0 | 0 | 0 | 0 | 0 | 0 | 0 | 0 | 0 | 0 | 0 | 0 | 0 | Caki-1 | 10 |  | 18 |  |  | 100 |  |  | 3 | 5 | 2379 | FALSE
Wenlong Zhang, et al 2026 | 10.1016/j.matlet.2026.141051 | kidney | kidney | FALSE |  | 0 | 0 | 0 | 0 | 5 | 0 | 0 | 0 | 0 | 0 | 0 | 0 | 0 | 0 | 0 | 0 | 0 | 0 | 0 | 0 | 0 | 0 | 0 | 15 | 0 | 0 | 0 | 0 | 0 | 0 | 0 | 0 | 0 | 0 | 0 | 0 | 0 | 0 | 0 | 0 | 0 | 0 | 0 | 0 | 0 | 0 | 0 | 0 | 0 | 0 | 0 | 0 | 0 | 0 | 0.25 | 0 | 0 | 0 | 0 | 0 | 0 | 0 | 0 | 0 | 0 | 0 | 0 | 0 | 0 | 0 | 0 | 0 | 0 | 0 | 0 | 0 | 0 | 0 | 0 | 0 | 0 | 0 | 0 | 0 | 0 | 0 | 0 | 0 | 0 | 0 | 0 | 0 | 0 | 0 | 0 | 0 | 0 | 0 | 0 | 0 | 0 | 0 | 3.3 | 0 | 0 | 0 | 0 | 0 | 0 | 0 | 0 | 0 | 0 | 0 | 0 | 0 | 0 | 0 | 0 | 0 | 0 | 0 | 0 | 0 | 0 | 0 | 0 | 0 | 0 | Caki-1 | 10 |  | 18 |  |  | 100 |  |  | 3 | 4 | 2380 | FALSE
Duin et al. 2019 | 10.1002/adhm.201801631 | pancreas | pancreas | FALSE | 3 | 0 | 0 | 0 | 0 | 0 | 0 | 0 | 0 | 0 | 0 | 0 | 0 | 0 | 0 | 0 | 0 | 0 | 0 | 0 | 0 | 9 | 0 | 0 | 0 | 0 | 0 | 0 | 0 | 0 | 0 | 70 | 0 | 0 | 0 | 0 | 0 | 0 | 0 | 0 | 0 | 0 | 0 | 0 | 0 | 0 | 0 | 0 | 0 | 0 | 0 | 0 | 0 | 0 | 0 | 0 | 0 | 0 | 0 | 0 | 0 | 0 | 0 | 0 | 0 | 0 | 0 | 0 | 0 | 0 | 0 | 0 | 0 | 0 | 0 | 0 | 0 | 0 | 0 | 0 | 0 | 0 | 0 | 0 | 0 | 0 | 0 | 0 | 0 | 0 | 0 | 0 | 0 | 0 | 0 | 0 | 0 | 0 | 0 | 0 | 0 | 0 | 0 | 0 | 0 | 0 | 0 | 0 | 0 | 0 | 0 | 0 | 0 | 0 | 0 | 0 | 0 | 0 | 0 | 0 | 0 | 0 | 0 | 0 | 0 | 0 | 0 | 0 | 0 | 0 | pancreatic islets cells | 0.045 | 600 | 0 | 45 | 10 | 840 | 22 | 22 | 3 | 3 | 2381 | TRUE
Duin et al. 2019 | 10.1002/adhm.201801631 | pancreas | pancreas | FALSE | 3 | 0 | 0 | 0 | 0 | 0 | 0 | 0 | 0 | 0 | 0 | 0 | 0 | 0 | 0 | 0 | 0 | 0 | 0 | 0 | 0 | 9 | 0 | 0 | 0 | 0 | 0 | 0 | 0 | 0 | 0 | 70 | 0 | 0 | 0 | 0 | 0 | 0 | 0 | 0 | 0 | 0 | 0 | 0 | 0 | 0 | 0 | 0 | 0 | 0 | 0 | 0 | 0 | 0 | 0 | 0 | 0 | 0 | 0 | 0 | 0 | 0 | 0 | 0 | 0 | 0 | 0 | 0 | 0 | 0 | 0 | 0 | 0 | 0 | 0 | 0 | 0 | 0 | 0 | 0 | 0 | 0 | 0 | 0 | 0 | 0 | 0 | 0 | 0 | 0 | 0 | 0 | 0 | 0 | 0 | 0 | 0 | 0 | 0 | 0 | 0 | 0 | 0 | 0 | 0 | 0 | 0 | 0 | 0 | 0 | 0 | 0 | 0 | 0 | 0 | 0 | 0 | 0 | 0 | 0 | 0 | 0 | 0 | 0 | 0 | 0 | 0 | 0 | 0 | 0 | pancreatic islets cells | 0.045 | 600 | 0 | 45 | 10 | 840 | 22 | 22 | 3 | 5 | 2381 | TRUE